## Sheet1
SiO2 | Al2O3 | CaO | Fe2O3 | SO3 | MgO | K20 | TiO2 | Na2O | P2O5 | 1523 | 1.89 | 结晶渣 | 1330 | 19.27
45.04 | 17.22 | 16.39 | 8.91 | 7.34 | 1.04 | 0.83 | 0.59 | 2.28 | 0.09 | 1518 | 1.94
[10 empty] | 1513 | 1.84
[10 empty] | 1508 | 1.94
[10 empty] | 1503 | 2.02
[10 empty] | 1498 | 2.18
[10 empty] | 1493 | 2.18
[10 empty] | 1488 | 2.41
[10 empty] | 1483 | 2.36
[10 empty] | 1478 | 2.45
[10 empty] | 1473 | 2.65
[10 empty] | 1468 | 2.77
[10 empty] | 1463 | 2.92
[10 empty] | 1458 | 3.06
[10 empty] | 1453 | 3.2
[10 empty] | 1448 | 3.34
[10 empty] | 1443 | 3.47
[10 empty] | 1438 | 3.53
[10 empty] | 1433 | 3.76
[10 empty] | 1428 | 3.99
[10 empty] | 1423 | 4.18
[10 empty] | 1418 | 4.49
[10 empty] | 1413 | 4.62
[10 empty] | 1408 | 4.85
[10 empty] | 1403 | 5.24
[10 empty] | 1398 | 5.44
[10 empty] | 1393 | 5.82
[10 empty] | 1388 | 6.13
[10 empty] | 1383 | 6.3
[10 empty] | 1378 | 6.73
[10 empty] | 1373 | 7.21
[10 empty] | 1368 | 7.51
[10 empty] | 1363 | 8.15
[10 empty] | 1358 | 8.64
[10 empty] | 1353 | 9.51
[10 empty] | 1348 | 10.63
[10 empty] | 1343 | 11.89
[10 empty] | 1338 | 13.82
[10 empty] | 1334 | 15.99
[10 empty] | 1330 | 19.27
[10 empty] | 1326 | 25.84