## Sheet1
SiO2 | Al2O3 | CaO | Fe2O3 | SO3 | MgO | K20 | TiO2 | Na2O | P2O5 | 1532 | 1.2675 | 结晶渣 | 1274.3 | 47.4591
47.93 | 21.22 | 10.02 | 8.39 | 5.94 | 1.03 | 2.24 | 0.87 | 1.53 | 0.07 | 1531.8 | 1.3688
[10 empty] | 1531.7 | 1.3156
[10 empty] | 1531.6 | 1.2574
[10 empty] | 1531.4 | 1.4043
[10 empty] | 1531.2 | 1.3486
[10 empty] | 1531.3 | 1.2814
[10 empty] | 1530.9 | 1.3891
[10 empty] | 1531 | 1.3093
[10 empty] | 1530.6 | 1.265
[10 empty] | 1530.3 | 1.4081
[10 empty] | 1530.3 | 1.3384
[10 empty] | 1530.1 | 1.2979
[10 empty] | 1530 | 1.3954
[10 empty] | 1529.6 | 1.2992
[10 empty] | 1529.5 | 1.2764
[10 empty] | 1529.3 | 1.4233
[10 empty] | 1529.3 | 1.3346
[10 empty] | 1529.1 | 1.3144
[10 empty] | 1528.9 | 1.4144
[10 empty] | 1528.7 | 1.2992
[10 empty] | 1528.4 | 1.2941
[10 empty] | 1528.1 | 1.4195
[10 empty] | 1527.9 | 1.3258
[10 empty] | 1527.8 | 1.3321
[10 empty] | 1527.6 | 1.4284
[10 empty] | 1527.4 | 1.2992
[10 empty] | 1527.1 | 1.3106
[10 empty] | 1526.8 | 1.4208
[10 empty] | 1526.7 | 1.3258
[10 empty] | 1526.5 | 1.3574
[10 empty] | 1526.3 | 1.4423
[10 empty] | 1526.2 | 1.3055
[10 empty] | 1525.8 | 1.3372
[10 empty] | 1525.7 | 1.4296
[10 empty] | 1525.4 | 1.3321
[10 empty] | 1525.3 | 1.379
[10 empty] | 1525 | 1.4524
[10 empty] | 1524.8 | 1.3106
[10 empty] | 1524.5 | 1.3587
[10 empty] | 1524.4 | 1.4284
[10 empty] | 1524.3 | 1.3296
[10 empty] | 1524 | 1.3992
[10 empty] | 1523.7 | 1.4524
[10 empty] | 1523.8 | 1.3207
[10 empty] | 1523.4 | 1.379
[10 empty] | 1523.3 | 1.4271
[10 empty] | 1523.1 | 1.3384
[10 empty] | 1522.9 | 1.4271
[10 empty] | 1522.6 | 1.4626
[10 empty] | 1522.5 | 1.3397
[10 empty] | 1522.3 | 1.4056
[10 empty] | 1522 | 1.4398
[10 empty] | 1521.8 | 1.3524
[10 empty] | 1521.7 | 1.4461
[10 empty] | 1521.3 | 1.4664
[10 empty] | 1521.4 | 1.3498
[10 empty] | 1521.1 | 1.4309
[10 empty] | 1521 | 1.4423
[10 empty] | 1520.5 | 1.3638
[10 empty] | 1520.3 | 1.4752
[10 empty] | 1520.2 | 1.4778
[10 empty] | 1520 | 1.3777
[10 empty] | 1519.7 | 1.4575
[10 empty] | 1519.7 | 1.4524
[10 empty] | 1519.3 | 1.3777
[10 empty] | 1519.2 | 1.4968
[10 empty] | 1518.8 | 1.4854
[10 empty] | 1518.6 | 1.3992
[10 empty] | 1518.4 | 1.4828
[10 empty] | 1518.1 | 1.46
[10 empty] | 1518 | 1.4005
[10 empty] | 1517.7 | 1.5234
[10 empty] | 1517.4 | 1.4879
[10 empty] | 1517.3 | 1.4157
[10 empty] | 1517.1 | 1.512
[10 empty] | 1516.9 | 1.4689
[10 empty] | 1516.6 | 1.4144
[10 empty] | 1516.4 | 1.5424
[10 empty] | 1516.1 | 1.4968
[10 empty] | 1516 | 1.4423
[10 empty] | 1515.7 | 1.5335
[10 empty] | 1515.5 | 1.4727
[10 empty] | 1515.1 | 1.4246
[10 empty] | 1514.9 | 1.5664
[10 empty] | 1514.8 | 1.5044
[10 empty] | 1514.4 | 1.4638
[10 empty] | 1514.3 | 1.5626
[10 empty] | 1514.2 | 1.479
[10 empty] | 1513.8 | 1.4575
[10 empty] | 1513.4 | 1.5829
[10 empty] | 1513.4 | 1.5183
[10 empty] | 1513.2 | 1.493
[10 empty] | 1512.9 | 1.5804
[10 empty] | 1512.5 | 1.4803
[10 empty] | 1512.5 | 1.4752
[10 empty] | 1512.2 | 1.5905
[10 empty] | 1512.1 | 1.5196
[10 empty] | 1511.6 | 1.512
[10 empty] | 1511.3 | 1.5981
[10 empty] | 1511.2 | 1.4904
[10 empty] | 1511.1 | 1.4993
[10 empty] | 1510.9 | 1.6006
[10 empty] | 1510.5 | 1.5221
[10 empty] | 1510.4 | 1.5386
[10 empty] | 1510.1 | 1.6158
[10 empty] | 1510.1 | 1.5006
[10 empty] | 1509.6 | 1.5259
[10 empty] | 1509.5 | 1.6158
[10 empty] | 1509.4 | 1.5234
[10 empty] | 1509.1 | 1.5639
[10 empty] | 1509.1 | 1.6298
[10 empty] | 1508.9 | 1.512
[10 empty] | 1508.5 | 1.5436
[10 empty] | 1508.4 | 1.6209
[10 empty] | 1508.1 | 1.5297
[10 empty] | 1508 | 1.5867
[10 empty] | 1507.6 | 1.645
[10 empty] | 1507.4 | 1.517
[10 empty] | 1507.2 | 1.5728
[10 empty] | 1507.1 | 1.6234
[10 empty] | 1506.7 | 1.5386
[10 empty] | 1506.6 | 1.6184
[10 empty] | 1506.3 | 1.65
[10 empty] | 1506.2 | 1.5322
[10 empty] | 1505.9 | 1.5981
[10 empty] | 1505.5 | 1.6361
[10 empty] | 1505.5 | 1.5525
[10 empty] | 1505.2 | 1.6399
[10 empty] | 1504.9 | 1.6652
[10 empty] | 1504.7 | 1.555
[10 empty] | 1504.5 | 1.6272
[10 empty] | 1504.3 | 1.6488
[10 empty] | 1504 | 1.5702
[10 empty] | 1504 | 1.6614
[10 empty] | 1503.6 | 1.6728
[10 empty] | 1503.4 | 1.5702
[10 empty] | 1503.2 | 1.6475
[10 empty] | 1503.1 | 1.6475
[10 empty] | 1502.9 | 1.5842
[10 empty] | 1502.6 | 1.6868
[10 empty] | 1502.4 | 1.6779
[10 empty] | 1502.4 | 1.588
[10 empty] | 1501.9 | 1.6741
[10 empty] | 1501.9 | 1.6551
[10 empty] | 1501.6 | 1.593
[10 empty] | 1501.4 | 1.7172
[10 empty] | 1501.1 | 1.6804
[10 empty] | 1501.1 | 1.6095
[10 empty] | 1500.8 | 1.6994
[10 empty] | 1500.6 | 1.6627
[10 empty] | 1500.3 | 1.6133
[10 empty] | 1500.3 | 1.7336
[10 empty] | 1500 | 1.6386
[10 empty] | 1499.8 | 1.6361
[10 empty] | 1499.6 | 1.7526
[10 empty] | 1499.3 | 1.6741
[10 empty] | 1499 | 1.6792
[10 empty] | 1498.9 | 1.7615
[10 empty] | 1498.7 | 1.6488
[10 empty] | 1498.6 | 1.669
[10 empty] | 1498.4 | 1.764
[10 empty] | 1498.1 | 1.6893
[10 empty] | 1497.8 | 1.7083
[10 empty] | 1497.7 | 1.778
[10 empty] | 1497.5 | 1.6703
[10 empty] | 1497.2 | 1.6944
[10 empty] | 1497 | 1.7729
[10 empty] | 1496.7 | 1.6918
[10 empty] | 1496.6 | 1.7311
[10 empty] | 1496.5 | 1.8008
[10 empty] | 1496.2 | 1.6817
[10 empty] | 1495.8 | 1.7298
[10 empty] | 1495.7 | 1.7894
[10 empty] | 1495.5 | 1.7121
[10 empty] | 1495.2 | 1.7678
[10 empty] | 1494.9 | 1.8134
[10 empty] | 1494.7 | 1.7045
[10 empty] | 1494.4 | 1.7552
[10 empty] | 1494.3 | 1.8033
[10 empty] | 1494 | 1.7197
[10 empty] | 1493.7 | 1.797
[10 empty] | 1493.5 | 1.8312
[10 empty] | 1493.4 | 1.721
[10 empty] | 1493.1 | 1.783
[10 empty] | 1492.7 | 1.8172
[10 empty] | 1492.6 | 1.74
[10 empty] | 1492.4 | 1.8286
[10 empty] | 1492.1 | 1.84
[10 empty] | 1491.9 | 1.7374
[10 empty] | 1491.8 | 1.8096
[10 empty] | 1491.7 | 1.8261
[10 empty] | 1491.2 | 1.7488
[10 empty] | 1491 | 1.8451
[10 empty] | 1490.9 | 1.8527
[10 empty] | 1490.6 | 1.7615
[10 empty] | 1490.4 | 1.8388
[10 empty] | 1490.1 | 1.8324
[10 empty] | 1489.9 | 1.7729
[10 empty] | 1489.7 | 1.8742
[10 empty] | 1489.6 | 1.8616
[10 empty] | 1489.2 | 1.778
[10 empty] | 1489.2 | 1.8666
[10 empty] | 1488.8 | 1.8489
[10 empty] | 1488.6 | 1.7856
[10 empty] | 1488.4 | 1.9034
[10 empty] | 1488 | 1.878
[10 empty] | 1488 | 1.8033
[10 empty] | 1487.9 | 1.8945
[10 empty] | 1487.4 | 1.859
[10 empty] | 1487.3 | 1.8096
[10 empty] | 1487.1 | 1.9338
[10 empty] | 1486.8 | 1.8844
[10 empty] | 1486.6 | 1.8324
[10 empty] | 1486.6 | 1.9236
[10 empty] | 1486.3 | 1.8616
[10 empty] | 1486.1 | 1.8286
[10 empty] | 1485.8 | 1.9502
[10 empty] | 1485.6 | 1.8958
[10 empty] | 1485.5 | 1.8641
[10 empty] | 1485.2 | 1.9515
[10 empty] | 1485.2 | 1.8641
[10 empty] | 1484.8 | 1.854
[10 empty] | 1484.5 | 1.9756
[10 empty] | 1484.4 | 1.9084
[10 empty] | 1484.1 | 1.8958
[10 empty] | 1484 | 1.9832
[10 empty] | 1483.8 | 1.8806
[10 empty] | 1483.6 | 1.8755
[10 empty] | 1483.5 | 1.9933
[10 empty] | 1483.2 | 1.911
[10 empty] | 1482.7 | 1.9262
[10 empty] | 1482.7 | 2.0034
[10 empty] | 1482.4 | 1.897
[10 empty] | 1482.3 | 1.9135
[10 empty] | 1482 | 2.0047
[10 empty] | 1481.7 | 1.9312
[10 empty] | 1481.4 | 1.9528
[10 empty] | 1481.3 | 2.025
[10 empty] | 1481.3 | 1.911
[10 empty] | 1480.7 | 1.9376
[10 empty] | 1480.7 | 2.0186
[10 empty] | 1480.5 | 1.9452
[10 empty] | 1480.2 | 1.9819
[10 empty] | 1479.9 | 2.0452
[10 empty] | 1479.7 | 1.9338
[10 empty] | 1479.5 | 1.973
[10 empty] | 1479.3 | 2.0338
[10 empty] | 1479.2 | 1.9692
[10 empty] | 1478.7 | 2.0212
[10 empty] | 1478.6 | 2.0617
[10 empty] | 1478.5 | 1.9553
[10 empty] | 1478.2 | 2.0072
[10 empty] | 1478 | 2.049
[10 empty] | 1477.6 | 1.9781
[10 empty] | 1477.5 | 2.0528
[10 empty] | 1477.3 | 2.0807
[10 empty] | 1476.9 | 1.9819
[10 empty] | 1476.9 | 2.0427
[10 empty] | 1476.4 | 2.0693
[10 empty] | 1476.2 | 1.9958
[10 empty] | 1476.2 | 2.0794
[10 empty] | 1476.1 | 2.0997
[10 empty] | 1475.8 | 2.0034
[10 empty] | 1475.6 | 2.0668
[10 empty] | 1475.1 | 2.0807
[10 empty] | 1475 | 2.0148
[10 empty] | 1474.4 | 2.1048
[10 empty] | 1474.4 | 2.1035
[10 empty] | 1474.3 | 2.0224
[10 empty] | 1474 | 2.0997
[10 empty] | 1473.9 | 2.0946
[10 empty] | 1473.5 | 2.03
[10 empty] | 1473.4 | 2.1326
[10 empty] | 1473.3 | 2.1212
[10 empty] | 1473.2 | 2.0452
[10 empty] | 1472.7 | 2.125
[10 empty] | 1472.6 | 2.1098
[10 empty] | 1472.3 | 2.0516
[10 empty] | 1472.3 | 2.1706
[10 empty] | 1472 | 2.1453
[10 empty] | 1471.7 | 2.0706
[10 empty] | 1471.4 | 2.1529
[10 empty] | 1471.3 | 2.1238
[10 empty] | 1471.2 | 2.0782
[10 empty] | 1471.1 | 2.1998
[10 empty] | 1470.6 | 2.1592
[10 empty] | 1470.4 | 2.1111
[10 empty] | 1470.3 | 2.1909
[10 empty] | 1470.1 | 2.1352
[10 empty] | 1469.8 | 2.1022
[10 empty] | 1469.8 | 2.22
[10 empty] | 1469.3 | 2.1782
[10 empty] | 1469.2 | 2.139
[10 empty] | 1468.7 | 2.2251
[10 empty] | 1468.8 | 2.1529
[10 empty] | 1468.4 | 2.1326
[10 empty] | 1468.2 | 2.2492
[10 empty] | 1468 | 2.1896
[10 empty] | 1467.6 | 2.1706
[10 empty] | 1467.4 | 2.2542
[10 empty] | 1467.1 | 2.1757
[10 empty] | 1466.9 | 2.1719
[10 empty] | 1466.8 | 2.2808
[10 empty] | 1466.5 | 2.2036
[10 empty] | 1466.3 | 2.2112
[10 empty] | 1466.2 | 2.2859
[10 empty] | 1465.9 | 2.1909
[10 empty] | 1465.7 | 2.1998
[10 empty] | 1465.4 | 2.296
[10 empty] | 1465.2 | 2.2314
[10 empty] | 1465.2 | 2.2441
[10 empty] | 1464.9 | 2.315
[10 empty] | 1464.4 | 2.2175
[10 empty] | 1464.3 | 2.239
[10 empty] | 1464.1 | 2.3138
[10 empty] | 1463.8 | 2.2441
[10 empty] | 1463.7 | 2.2669
[10 empty] | 1463.3 | 2.3353
[10 empty] | 1463.1 | 2.2327
[10 empty] | 1463.2 | 2.2682
[10 empty] | 1462.7 | 2.3315
[10 empty] | 1462.5 | 2.258
[10 empty] | 1462.2 | 2.3112
[10 empty] | 1462.1 | 2.3682
[10 empty] | 1461.8 | 2.2555
[10 empty] | 1461.6 | 2.3011
[10 empty] | 1461.3 | 2.353
[10 empty] | 1461 | 2.272
[10 empty] | 1460.8 | 2.3454
[10 empty] | 1460.6 | 2.3796
[10 empty] | 1460.5 | 2.2834
[10 empty] | 1460.3 | 2.3366
[10 empty] | 1460 | 2.3644
[10 empty] | 1459.7 | 2.2986
[10 empty] | 1459.6 | 2.3733
[10 empty] | 1459.3 | 2.3923
[10 empty] | 1459.2 | 2.3074
[10 empty] | 1458.7 | 2.3682
[10 empty] | 1458.5 | 2.391
[10 empty] | 1458.7 | 2.315
[10 empty] | 1458.3 | 2.4113
[10 empty] | 1458 | 2.41
[10 empty] | 1457.9 | 2.3302
[10 empty] | 1457.6 | 2.4037
[10 empty] | 1457.4 | 2.405
[10 empty] | 1457.1 | 2.348
[10 empty] | 1456.7 | 2.4468
[10 empty] | 1456.8 | 2.4366
[10 empty] | 1456.5 | 2.3619
[10 empty] | 1456.3 | 2.4455
[10 empty] | 1456 | 2.4265
[10 empty] | 1455.9 | 2.3784
[10 empty] | 1455.7 | 2.486
[10 empty] | 1455.4 | 2.4658
[10 empty] | 1455.3 | 2.3986
[10 empty] | 1454.9 | 2.4759
[10 empty] | 1454.7 | 2.4506
[10 empty] | 1454.6 | 2.4075
[10 empty] | 1454.6 | 2.5202
[10 empty] | 1454.1 | 2.4835
[10 empty] | 1453.9 | 2.4303
[10 empty] | 1453.7 | 2.5202
[10 empty] | 1453.6 | 2.4772
[10 empty] | 1453.4 | 2.4442
[10 empty] | 1453.5 | 2.562
[10 empty] | 1453.1 | 2.5177
[10 empty] | 1452.6 | 2.4873
[10 empty] | 1452.6 | 2.5646
[10 empty] | 1452.3 | 2.5012
[10 empty] | 1452.1 | 2.4886
[10 empty] | 1451.6 | 2.5468
[10 empty] | 1451.4 | 2.5316
[10 empty] | 1451.2 | 2.6089
[10 empty] | 1451.1 | 2.5367
[10 empty] | 1450.7 | 2.5253
[10 empty] | 1450.4 | 2.6304
[10 empty] | 1450.2 | 2.5658
[10 empty] | 1450.1 | 2.5709
[10 empty] | 1449.8 | 2.6444
[10 empty] | 1449.6 | 2.5506
[10 empty] | 1449.4 | 2.5709
[10 empty] | 1449.3 | 2.6558
[10 empty] | 1449.2 | 2.5912
[10 empty] | 1448.7 | 2.6114
[10 empty] | 1448.6 | 2.6773
[10 empty] | 1448.5 | 2.5798
[10 empty] | 1448.1 | 2.6102
[10 empty] | 1448 | 2.6786
[10 empty] | 1447.9 | 2.6127
[10 empty] | 1447.5 | 2.6507
[10 empty] | 1447.5 | 2.7039
[10 empty] | 1447.1 | 2.6102
[10 empty] | 1447.1 | 2.6406
[10 empty] | 1447 | 2.7115
[10 empty] | 1446.8 | 2.6444
[10 empty] | 1446.5 | 2.69
[10 empty] | 1446.1 | 2.7394
[10 empty] | 1445.9 | 2.6406
[10 empty] | 1445.8 | 2.69
[10 empty] | 1445.5 | 2.7343
[10 empty] | 1445.4 | 2.6646
[10 empty] | 1445.2 | 2.7305
[10 empty] | 1444.9 | 2.766
[10 empty] | 1444.7 | 2.6697
[10 empty] | 1444.6 | 2.7229
[10 empty] | 1444.4 | 2.7584
[10 empty] | 1444 | 2.6874
[10 empty] | 1444 | 2.7622
[10 empty] | 1443.6 | 2.7913
[10 empty] | 1443.6 | 2.6976
[10 empty] | 1443.2 | 2.7634
[10 empty] | 1443.2 | 2.7812
[10 empty] | 1442.9 | 2.7166
[10 empty] | 1442.6 | 2.804
[10 empty] | 1442.4 | 2.809
[10 empty] | 1442.2 | 2.7343
[10 empty] | 1441.8 | 2.8002
[10 empty] | 1441.7 | 2.8014
[10 empty] | 1441.5 | 2.7444
[10 empty] | 1441.4 | 2.8407
[10 empty] | 1441.2 | 2.8344
[10 empty] | 1440.8 | 2.7685
[10 empty] | 1440.6 | 2.842
[10 empty] | 1440.6 | 2.8306
[10 empty] | 1440.5 | 2.7736
[10 empty] | 1440 | 2.8812
[10 empty] | 1439.7 | 2.8546
[10 empty] | 1439.6 | 2.8002
[10 empty] | 1439.3 | 2.8736
[10 empty] | 1439 | 2.8508
[10 empty] | 1439 | 2.809
[10 empty] | 1438.7 | 2.9205
[10 empty] | 1438.4 | 2.8914
[10 empty] | 1438.3 | 2.8407
[10 empty] | 1438.1 | 2.923
[10 empty] | 1437.9 | 2.8787
[10 empty] | 1437.6 | 2.8496
[10 empty] | 1437.4 | 2.9547
[10 empty] | 1437.1 | 2.9167
[10 empty] | 1437 | 2.8888
[10 empty] | 1436.8 | 2.9674
[10 empty] | 1436.6 | 2.9154
[10 empty] | 1436.2 | 2.8964
[10 empty] | 1436 | 2.9952
[10 empty] | 1435.9 | 2.9458
[10 empty] | 1435.7 | 2.9357
[10 empty] | 1435.3 | 3.0104
[10 empty] | 1435.2 | 2.9382
[10 empty] | 1434.8 | 2.937
[10 empty] | 1434.8 | 3.0282
[10 empty] | 1434.4 | 2.9762
[10 empty] | 1434.3 | 2.9762
[10 empty] | 1434.1 | 3.0497
[10 empty] | 1433.7 | 2.9661
[10 empty] | 1433.7 | 2.9737
[10 empty] | 1433.4 | 3.0573
[10 empty] | 1433.2 | 2.9965
[10 empty] | 1433 | 3.0168
[10 empty] | 1432.8 | 3.0763
[10 empty] | 1432.8 | 2.9952
[10 empty] | 1432.4 | 3.018
[10 empty] | 1432 | 3.089
[10 empty] | 1431.7 | 3.0282
[10 empty] | 1431.7 | 3.0548
[10 empty] | 1431.3 | 3.1105
[10 empty] | 1431.1 | 3.0244
[10 empty] | 1431 | 3.0548
[10 empty] | 1430.9 | 3.1105
[10 empty] | 1430.6 | 3.0484
[10 empty] | 1430.2 | 3.1004
[10 empty] | 1430 | 3.146
[10 empty] | 1429.8 | 3.0573
[10 empty] | 1429.5 | 3.1004
[10 empty] | 1429.6 | 3.1498
[10 empty] | 1429.2 | 3.075
[10 empty] | 1428.9 | 3.1409
[10 empty] | 1428.6 | 3.1776
[10 empty] | 1428.5 | 3.0902
[10 empty] | 1428.3 | 3.1384
[10 empty] | 1428.2 | 3.1713
[10 empty] | 1427.8 | 3.108
[10 empty] | 1427.6 | 3.1814
[10 empty] | 1427.4 | 3.2055
[10 empty] | 1427.2 | 3.1219
[10 empty] | 1426.9 | 3.184
[10 empty] | 1426.7 | 3.2068
[10 empty] | 1426.3 | 3.1422
[10 empty] | 1426.1 | 3.2232
[10 empty] | 1426 | 3.2334
[10 empty] | 1425.8 | 3.1599
[10 empty] | 1425.7 | 3.2334
[10 empty] | 1425.5 | 3.2372
[10 empty] | 1424.9 | 3.1802
[10 empty] | 1424.7 | 3.2701
[10 empty] | 1424.6 | 3.2688
[10 empty] | 1424.4 | 3.2093
[10 empty] | 1424 | 3.279
[10 empty] | 1424 | 3.2752
[10 empty] | 1423.5 | 3.227
[10 empty] | 1423.7 | 3.3258
[10 empty] | 1423.1 | 3.3132
[10 empty] | 1423.1 | 3.2549
[10 empty] | 1422.7 | 3.3347
[10 empty] | 1422.8 | 3.3132
[10 empty] | 1422.4 | 3.2802
[10 empty] | 1422 | 3.3765
[10 empty] | 1421.9 | 3.3537
[10 empty] | 1421.7 | 3.3094
[10 empty] | 1421.4 | 3.3904
[10 empty] | 1421.1 | 3.3562
[10 empty] | 1420.7 | 3.3296
[10 empty] | 1420.8 | 3.4272
[10 empty] | 1420.5 | 3.3942
[10 empty] | 1420.1 | 3.3638
[10 empty] | 1420 | 3.4424
[10 empty] | 1419.8 | 3.3904
[10 empty] | 1419.5 | 3.3765
[10 empty] | 1419.4 | 3.474
[10 empty] | 1419.2 | 3.4322
[10 empty] | 1418.8 | 3.4107
[10 empty] | 1418.6 | 3.4892
[10 empty] | 1418.5 | 3.4284
[10 empty] | 1418.3 | 3.4221
[10 empty] | 1418 | 3.5234
[10 empty] | 1417.7 | 3.474
[10 empty] | 1417.5 | 3.4664
[10 empty] | 1417.2 | 3.5412
[10 empty] | 1417.2 | 3.4626
[10 empty] | 1416.8 | 3.4664
[10 empty] | 1416.7 | 3.5678
[10 empty] | 1416.4 | 3.5057
[10 empty] | 1416.4 | 3.5146
[10 empty] | 1416.1 | 3.5842
[10 empty] | 1416 | 3.4981
[10 empty] | 1415.7 | 3.5184
[10 empty] | 1415.3 | 3.5931
[10 empty] | 1415.4 | 3.5336
[10 empty] | 1415.2 | 3.5754
[10 empty] | 1414.9 | 3.6311
[10 empty] | 1414.6 | 3.5386
[10 empty] | 1414.4 | 3.5728
[10 empty] | 1414.3 | 3.6374
[10 empty] | 1414 | 3.5766
[10 empty] | 1413.8 | 3.6222
[10 empty] | 1413.6 | 3.6742
[10 empty] | 1413.3 | 3.583
[10 empty] | 1413.1 | 3.6248
[10 empty] | 1412.8 | 3.6716
[10 empty] | 1412.7 | 3.6146
[10 empty] | 1412.4 | 3.6704
[10 empty] | 1412.3 | 3.6729
[10 empty] | 1411.9 | 3.6425
[10 empty] | 1411.8 | 3.7261
[10 empty] | 1411.5 | 3.6716
[10 empty] | 1411.4 | 3.6514
[10 empty] | 1411.3 | 3.7641
[10 empty] | 1410.9 | 3.7147
[10 empty] | 1410.6 | 3.697
[10 empty] | 1410.5 | 3.7742
[10 empty] | 1410.4 | 3.7109
[10 empty] | 1410.1 | 3.7071
[10 empty] | 1409.9 | 3.7996
[10 empty] | 1409.6 | 3.7502
[10 empty] | 1409.3 | 3.7527
[10 empty] | 1409.3 | 3.8236
[10 empty] | 1409.1 | 3.7527
[10 empty] | 1408.8 | 3.7578
[10 empty] | 1408.4 | 3.8515
[10 empty] | 1408.2 | 3.7983
[10 empty] | 1408 | 3.8046
[10 empty] | 1407.9 | 3.873
[10 empty] | 1407.6 | 3.7894
[10 empty] | 1407.4 | 3.8122
[10 empty] | 1407.3 | 3.8933
[10 empty] | 1406.9 | 3.835
[10 empty] | 1406.7 | 3.8578
[10 empty] | 1406.5 | 3.9275
[10 empty] | 1406.2 | 3.8363
[10 empty] | 1406.1 | 3.8718
[10 empty] | 1405.8 | 3.9402
[10 empty] | 1405.6 | 3.8819
[10 empty] | 1405.4 | 3.9161
[10 empty] | 1405.3 | 3.9744
[10 empty] | 1405.1 | 3.8857
[10 empty] | 1404.6 | 3.9313
[10 empty] | 1404.3 | 3.9794
[10 empty] | 1404.2 | 3.9224
[10 empty] | 1403.9 | 3.9782
[10 empty] | 1403.8 | 4.0276
[10 empty] | 1403.4 | 3.9351
[10 empty] | 1403.3 | 3.9921
[10 empty] | 1403 | 4.0301
[10 empty] | 1402.7 | 3.9642
[10 empty] | 1402.3 | 4.0415
[10 empty] | 1402.3 | 4.0719
[10 empty] | 1402.1 | 3.9921
[10 empty] | 1401.8 | 4.0491
[10 empty] | 1401.6 | 4.0732
[10 empty] | 1401.4 | 4.0149
[10 empty] | 1401.2 | 4.1061
[10 empty] | 1401 | 4.1264
[10 empty] | 1400.7 | 4.0542
[10 empty] | 1400.3 | 4.1112
[10 empty] | 1400.2 | 4.1226
[10 empty] | 1400 | 4.0732
[10 empty] | 1399.8 | 4.1694
[10 empty] | 1399.3 | 4.172
[10 empty] | 1399.3 | 4.1036
[10 empty] | 1398.8 | 4.1758
[10 empty] | 1398.9 | 4.1758
[10 empty] | 1398.5 | 4.1327
[10 empty] | 1398.4 | 4.2277
[10 empty] | 1398 | 4.2176
[10 empty] | 1398 | 4.1606
[10 empty] | 1397.7 | 4.2429
[10 empty] | 1397.7 | 4.2264
[10 empty] | 1397.2 | 4.1872
[10 empty] | 1397 | 4.2923
[10 empty] | 1396.9 | 4.267
[10 empty] | 1396.5 | 4.2302
[10 empty] | 1396.5 | 4.305
[10 empty] | 1396.1 | 4.2771
[10 empty] | 1395.7 | 4.2505
[10 empty] | 1395.6 | 4.3556
[10 empty] | 1395.4 | 4.324
[10 empty] | 1395.1 | 4.291
[10 empty] | 1395.2 | 4.3721
[10 empty] | 1395.1 | 4.324
[10 empty] | 1394.4 | 4.3088
[10 empty] | 1394.1 | 4.4164
[10 empty] | 1394.1 | 4.3734
[10 empty] | 1393.7 | 4.3531
[10 empty] | 1393.5 | 4.4342
[10 empty] | 1393.4 | 4.3822
[10 empty] | 1393.3 | 4.3746
[10 empty] | 1393 | 4.4747
[10 empty] | 1392.8 | 4.4304
[10 empty] | 1392.5 | 4.4291
[10 empty] | 1392.1 | 4.5
[10 empty] | 1391.9 | 4.4342
[10 empty] | 1391.7 | 4.4443
[10 empty] | 1391.6 | 4.5368
[10 empty] | 1391.3 | 4.4861
[10 empty] | 1391.1 | 4.4912
[10 empty] | 1390.8 | 4.571
[10 empty] | 1390.8 | 4.4861
[10 empty] | 1390.5 | 4.5127
[10 empty] | 1390.4 | 4.5938
[10 empty] | 1390.1 | 4.5444
[10 empty] | 1389.9 | 4.5646
[10 empty] | 1389.8 | 4.6356
[10 empty] | 1389.5 | 4.5456
[10 empty] | 1389.2 | 4.5874
[10 empty] | 1389.1 | 4.652
[10 empty] | 1388.9 | 4.595
[10 empty] | 1388.8 | 4.6368
[10 empty] | 1388.4 | 4.6951
[10 empty] | 1388.3 | 4.6102
[10 empty] | 1388 | 4.6482
[10 empty] | 1387.9 | 4.7141
[10 empty] | 1387.7 | 4.6444
[10 empty] | 1387.7 | 4.7065
[10 empty] | 1387.4 | 4.7584
[10 empty] | 1386.9 | 4.6698
[10 empty] | 1386.8 | 4.7217
[10 empty] | 1386.6 | 4.761
[10 empty] | 1386.3 | 4.704
[10 empty] | 1386.2 | 4.785
[10 empty] | 1385.9 | 4.8154
[10 empty] | 1385.5 | 4.7293
[10 empty] | 1385.3 | 4.7977
[10 empty] | 1385.1 | 4.8256
[10 empty] | 1384.9 | 4.7698
[10 empty] | 1384.6 | 4.8572
[10 empty] | 1384.4 | 4.875
[10 empty] | 1384.4 | 4.8028
[10 empty] | 1384.1 | 4.8686
[10 empty] | 1384 | 4.8864
[10 empty] | 1383.5 | 4.8332
[10 empty] | 1383.1 | 4.932
[10 empty] | 1383.1 | 4.9332
[10 empty] | 1382.8 | 4.8737
[10 empty] | 1382.8 | 4.9497
[10 empty] | 1382.5 | 4.9459
[10 empty] | 1382.2 | 4.9054
[10 empty] | 1382.1 | 5.0118
[10 empty] | 1381.9 | 5.0092
[10 empty] | 1381.5 | 4.9434
[10 empty] | 1381.4 | 5.027
[10 empty] | 1381.2 | 5.0016
[10 empty] | 1381.1 | 4.9776
[10 empty] | 1380.7 | 5.0852
[10 empty] | 1380.4 | 5.065
[10 empty] | 1380.1 | 5.0308
[10 empty] | 1379.9 | 5.1106
[10 empty] | 1379.8 | 5.0751
[10 empty] | 1379.6 | 5.0498
[10 empty] | 1379.5 | 5.16
[10 empty] | 1379.3 | 5.1283
[10 empty] | 1378.8 | 5.103
[10 empty] | 1378.7 | 5.1853
[10 empty] | 1378.4 | 5.1422
[10 empty] | 1378.1 | 5.122
[10 empty] | 1378 | 5.2398
[10 empty] | 1378.2 | 5.1967
[10 empty] | 1377.7 | 5.1802
[10 empty] | 1377.3 | 5.2626
[10 empty] | 1377 | 5.2119
[10 empty] | 1376.9 | 5.203
[10 empty] | 1376.7 | 5.3094
[10 empty] | 1376.1 | 5.2613
[10 empty] | 1376 | 5.2638
[10 empty] | 1375.8 | 5.3487
[10 empty] | 1375.5 | 5.2626
[10 empty] | 1375.4 | 5.2892
[10 empty] | 1375.2 | 5.3854
[10 empty] | 1375 | 5.3272
[10 empty] | 1374.8 | 5.3398
[10 empty] | 1374.7 | 5.4272
[10 empty] | 1374.1 | 5.331
[10 empty] | 1374 | 5.3677
[10 empty] | 1373.8 | 5.4513
[10 empty] | 1373.5 | 5.3918
[10 empty] | 1373.4 | 5.4348
[10 empty] | 1373.2 | 5.5096
[10 empty] | 1372.9 | 5.4019
[10 empty] | 1372.7 | 5.4513
[10 empty] | 1372.5 | 5.5286
[10 empty] | 1372.3 | 5.4678
[10 empty] | 1372 | 5.521
[10 empty] | 1371.8 | 5.5805
[10 empty] | 1371.5 | 5.4779
[10 empty] | 1371.4 | 5.5324
[10 empty] | 1371.2 | 5.5894
[10 empty] | 1371.2 | 5.5248
[10 empty] | 1370.7 | 5.6122
[10 empty] | 1370.7 | 5.659
[10 empty] | 1370.6 | 5.5514
[10 empty] | 1370.2 | 5.6236
[10 empty] | 1370.1 | 5.6654
[10 empty] | 1369.7 | 5.5995
[10 empty] | 1369.6 | 5.6958
[10 empty] | 1369.4 | 5.7224
[10 empty] | 1369.3 | 5.6388
[10 empty] | 1368.9 | 5.7186
[10 empty] | 1368.8 | 5.7426
[10 empty] | 1368.7 | 5.678
[10 empty] | 1368.5 | 5.7933
[10 empty] | 1368.2 | 5.8022
[10 empty] | 1368 | 5.7262
[10 empty] | 1367.8 | 5.8123
[10 empty] | 1367.8 | 5.8136
[10 empty] | 1367.6 | 5.7616
[10 empty] | 1367.2 | 5.8883
[10 empty] | 1366.9 | 5.8782
[10 empty] | 1366.8 | 5.8148
[10 empty] | 1366.6 | 5.9086
[10 empty] | 1366.7 | 5.8921
[10 empty] | 1366 | 5.8452
[10 empty] | 1366.1 | 5.9757
[10 empty] | 1365.9 | 5.9529
[10 empty] | 1365.7 | 5.9098
[10 empty] | 1365.3 | 6.0074
[10 empty] | 1365.2 | 5.9694
[10 empty] | 1364.9 | 5.9352
[10 empty] | 1364.9 | 6.0707
[10 empty] | 1364.5 | 6.0327
[10 empty] | 1364.4 | 5.9998
[10 empty] | 1363.9 | 6.1011
[10 empty] | 1363.8 | 6.0454
[10 empty] | 1363.7 | 6.034
[10 empty] | 1363.4 | 6.1619
[10 empty] | 1363.2 | 6.1176
[10 empty] | 1362.9 | 6.1011
[10 empty] | 1362.7 | 6.2024
[10 empty] | 1362.5 | 6.1239
[10 empty] | 1362.2 | 6.1264
[10 empty] | 1362.2 | 6.2506
[10 empty] | 1361.7 | 6.1999
[10 empty] | 1361.6 | 6.1986
[10 empty] | 1361.1 | 6.3025
[10 empty] | 1361.2 | 6.1999
[10 empty] | 1360.8 | 6.2278
[10 empty] | 1360.9 | 6.3418
[10 empty] | 1360.4 | 6.2721
[10 empty] | 1360.1 | 6.2974
[10 empty] | 1359.9 | 6.3848
[10 empty] | 1359.8 | 6.281
[10 empty] | 1359.4 | 6.324
[10 empty] | 1359.3 | 6.4292
[10 empty] | 1359.2 | 6.3519
[10 empty] | 1358.7 | 6.3975
[10 empty] | 1358.5 | 6.4836
[10 empty] | 1358.2 | 6.3709
[10 empty] | 1357.9 | 6.4254
[10 empty] | 1357.4 | 6.514
[10 empty] | 1357.5 | 6.4355
[10 empty] | 1357.1 | 6.5014
[10 empty] | 1357 | 6.5774
[10 empty] | 1356.8 | 6.4634
[10 empty] | 1356.3 | 6.5305
[10 empty] | 1356.3 | 6.604
[10 empty] | 1356 | 6.5292
[10 empty] | 1355.9 | 6.6166
[10 empty] | 1355.5 | 6.6724
[10 empty] | 1355.6 | 6.5634
[10 empty] | 1355.4 | 6.6432
[10 empty] | 1354.9 | 6.699
[10 empty] | 1354.5 | 6.6166
[10 empty] | 1354.6 | 6.7382
[10 empty] | 1354.2 | 6.7674
[10 empty] | 1354 | 6.661
[10 empty] | 1353.8 | 6.7534
[10 empty] | 1353.7 | 6.7876
[10 empty] | 1353.5 | 6.7142
[10 empty] | 1353.2 | 6.851
[10 empty] | 1352.8 | 6.8624
[10 empty] | 1352.7 | 6.7661
[10 empty] | 1352.4 | 6.8725
[10 empty] | 1352.4 | 6.8902
[10 empty] | 1351.9 | 6.818
[10 empty] | 1352 | 6.9637
[10 empty] | 1351.7 | 6.9561
[10 empty] | 1351.3 | 6.8738
[10 empty] | 1351.1 | 6.9992
[10 empty] | 1350.9 | 6.984
[10 empty] | 1350.7 | 6.9194
[10 empty] | 1350.5 | 7.084
[10 empty] | 1350.2 | 7.0562
[10 empty] | 1350.2 | 6.9852
[10 empty] | 1349.8 | 7.1208
[10 empty] | 1349.5 | 7.0752
[10 empty] | 1349.5 | 7.0232
[10 empty] | 1349.2 | 7.1993
[10 empty] | 1348.8 | 7.1562
[10 empty] | 1348.6 | 7.1094
[10 empty] | 1348.6 | 7.2474
[10 empty] | 1348.2 | 7.1689
[10 empty] | 1348.3 | 7.1436
[10 empty] | 1347.9 | 7.3158
[10 empty] | 1347.6 | 7.2626
[10 empty] | 1347.5 | 7.236
[10 empty] | 1347.4 | 7.3652
[10 empty] | 1346.9 | 7.2601
[10 empty] | 1347 | 7.2614
[10 empty] | 1346.8 | 7.4387
[10 empty] | 1346.7 | 7.3564
[10 empty] | 1346.3 | 7.3513
[10 empty] | 1346.1 | 7.4818
[10 empty] | 1345.7 | 7.3576
[10 empty] | 1345.5 | 7.383
[10 empty] | 1345.3 | 7.5476
[10 empty] | 1345 | 7.4577
[10 empty] | 1344.7 | 7.4805
[10 empty] | 1344.8 | 7.5996
[10 empty] | 1344.4 | 7.464
[10 empty] | 1344.1 | 7.521
[10 empty] | 1343.9 | 7.6553
[10 empty] | 1343.8 | 7.5654
[10 empty] | 1343.6 | 7.6122
[10 empty] | 1343.4 | 7.7123
[10 empty] | 1343.2 | 7.5869
[10 empty] | 1342.9 | 7.6464
[10 empty] | 1342.5 | 7.7592
[10 empty] | 1342.5 | 7.673
[10 empty] | 1342 | 7.749
[10 empty] | 1341.9 | 7.8288
[10 empty] | 1341.8 | 7.7174
[10 empty] | 1341.3 | 7.7794
[10 empty] | 1341.3 | 7.8681
[10 empty] | 1341 | 7.787
[10 empty] | 1340.6 | 7.8846
[10 empty] | 1340.6 | 7.953
[10 empty] | 1340.3 | 7.8415
[10 empty] | 1340 | 7.9137
[10 empty] | 1339.8 | 7.9897
[10 empty] | 1339.8 | 7.9124
[10 empty] | 1339.3 | 8.015
[10 empty] | 1339.1 | 8.0619
[10 empty] | 1338.9 | 7.9618
[10 empty] | 1338.7 | 8.0505
[10 empty] | 1338.4 | 8.1037
[10 empty] | 1338.3 | 8.0302
[10 empty] | 1338.2 | 8.1569
[10 empty] | 1337.8 | 8.1974
[10 empty] | 1337.7 | 8.0898
[10 empty] | 1337.3 | 8.1911
[10 empty] | 1337 | 8.2278
[10 empty] | 1337 | 8.1506
[10 empty] | 1336.7 | 8.2988
[10 empty] | 1336.5 | 8.3178
[10 empty] | 1336.2 | 8.2164
[10 empty] | 1336 | 8.3355
[10 empty] | 1336 | 8.3469
[10 empty] | 1335.6 | 8.2886
[10 empty] | 1335.5 | 8.4356
[10 empty] | 1335.1 | 8.4495
[10 empty] | 1334.9 | 8.357
[10 empty] | 1334.7 | 8.4824
[10 empty] | 1334.4 | 8.4748
[10 empty] | 1334.2 | 8.4216
[10 empty] | 1334 | 8.58
[10 empty] | 1333.9 | 8.566
[10 empty] | 1333.5 | 8.5027
[10 empty] | 1333.5 | 8.6281
[10 empty] | 1333.1 | 8.6002
[10 empty] | 1332.9 | 8.566
[10 empty] | 1332.6 | 8.7193
[10 empty] | 1332.4 | 8.7003
[10 empty] | 1332 | 8.6547
[10 empty] | 1331.9 | 8.7776
[10 empty] | 1331.6 | 8.7269
[10 empty] | 1331.4 | 8.7864
[10 empty] | 1331.1 | 8.8776
[10 empty] | 1330.9 | 8.7826
[10 empty] | 1330.8 | 8.8295
[10 empty] | 1330.5 | 8.9346
[10 empty] | 1330.3 | 8.8586
[10 empty] | 1330.2 | 8.9473
[10 empty] | 1330 | 9.0246
[10 empty] | 1329.6 | 8.9308
[10 empty] | 1329.4 | 8.9891
[10 empty] | 1329.2 | 9.0841
[10 empty] | 1329 | 9.0119
[10 empty] | 1328.9 | 9.1107
[10 empty] | 1328.6 | 9.1766
[10 empty] | 1328.1 | 9.0702
[10 empty] | 1327.9 | 9.1538
[10 empty] | 1327.7 | 9.2272
[10 empty] | 1327.8 | 9.1588
[10 empty] | 1327.5 | 9.2792
[10 empty] | 1327.2 | 9.3197
[10 empty] | 1326.8 | 9.2374
[10 empty] | 1326.7 | 9.326
[10 empty] | 1326.5 | 9.3754
[10 empty] | 1326.3 | 9.3248
[10 empty] | 1326 | 9.4502
[10 empty] | 1326.1 | 9.473
[10 empty] | 1325.5 | 9.3919
[10 empty] | 1325.3 | 9.5072
[10 empty] | 1325.2 | 9.5262
[10 empty] | 1324.8 | 9.4856
[10 empty] | 1324.7 | 9.6174
[10 empty] | 1324.3 | 9.6224
[10 empty] | 1324.4 | 9.5629
[10 empty] | 1324.1 | 9.6832
[10 empty] | 1323.9 | 9.6845
[10 empty] | 1323.5 | 9.6554
[10 empty] | 1323.4 | 9.8023
[10 empty] | 1323.1 | 9.7263
[10 empty] | 1322.9 | 9.8112
[10 empty] | 1322.9 | 9.877
[10 empty] | 1322.7 | 9.7922
[10 empty] | 1322.5 | 9.8783
[10 empty] | 1322.2 | 9.9366
[10 empty] | 1322 | 9.8834
[10 empty] | 1321.9 | 9.9961
[10 empty] | 1321.6 | 10.0455
[10 empty] | 1321.5 | 9.9619
[10 empty] | 1321.2 | 10.0709
[10 empty] | 1321 | 10.105
[10 empty] | 1320.8 | 10.0607
[10 empty] | 1320.5 | 10.1899
[10 empty] | 1320.2 | 10.2343
[10 empty] | 1320 | 10.1608
[10 empty] | 1319.8 | 10.2735
[10 empty] | 1319.7 | 10.3001
[10 empty] | 1319.3 | 10.2634
[10 empty] | 1319.2 | 10.404
[10 empty] | 1318.9 | 10.4306
[10 empty] | 1318.8 | 10.352
[10 empty] | 1318.4 | 10.4711
[10 empty] | 1318.4 | 10.4838
[10 empty] | 1318 | 10.4357
[10 empty] | 1317.8 | 10.6028
[10 empty] | 1317.8 | 10.6079
[10 empty] | 1317.3 | 10.5421
[10 empty] | 1317.2 | 10.6649
[10 empty] | 1316.8 | 10.6662
[10 empty] | 1316.8 | 10.632
[10 empty] | 1316.5 | 10.8055
[10 empty] | 1316.2 | 10.7929
[10 empty] | 1316.3 | 10.7473
[10 empty] | 1315.8 | 10.8802
[10 empty] | 1315.6 | 10.8359
[10 empty] | 1315.3 | 10.8271
[10 empty] | 1315.2 | 11.0019
[10 empty] | 1314.9 | 10.974
[10 empty] | 1314.9 | 10.9423
[10 empty] | 1314.5 | 11.0893
[10 empty] | 1314.4 | 11.0208
[10 empty] | 1314.1 | 11.0247
[10 empty] | 1313.8 | 11.2045
[10 empty] | 1313.8 | 11.1589
[10 empty] | 1313.6 | 11.1589
[10 empty] | 1313.4 | 11.3059
[10 empty] | 1313.2 | 11.2096
[10 empty] | 1312.7 | 11.2413
[10 empty] | 1312.7 | 11.4173
[10 empty] | 1312.4 | 11.354
[10 empty] | 1312.1 | 11.3857
[10 empty] | 1312 | 11.5364
[10 empty] | 1311.9 | 11.4224
[10 empty] | 1311.4 | 11.4756
[10 empty] | 1311.2 | 11.6441
[10 empty] | 1310.9 | 11.563
[10 empty] | 1310.8 | 11.6301
[10 empty] | 1310.4 | 11.772
[10 empty] | 1310.2 | 11.6542
[10 empty] | 1310 | 11.7251
[10 empty] | 1309.9 | 11.8822
[10 empty] | 1309.7 | 11.7999
[10 empty] | 1309.3 | 11.8961
[10 empty] | 1309.2 | 12.0291
[10 empty] | 1309.1 | 11.8974
[10 empty] | 1309 | 11.9975
[10 empty] | 1308.5 | 12.1444
[10 empty] | 1308.4 | 12.0621
[10 empty] | 1308.2 | 12.1849
[10 empty] | 1307.9 | 12.304
[10 empty] | 1307.6 | 12.1761
[10 empty] | 1307.5 | 12.2989
[10 empty] | 1307.2 | 12.4205
[10 empty] | 1306.9 | 12.3306
[10 empty] | 1306.8 | 12.5092
[10 empty] | 1306.6 | 12.6093
[10 empty] | 1306.5 | 12.4788
[10 empty] | 1306.3 | 12.6346
[10 empty] | 1306.1 | 12.7258
[10 empty] | 1305.8 | 12.6536
[10 empty] | 1305.5 | 12.8613
[10 empty] | 1305.1 | 12.9323
[10 empty] | 1305.1 | 12.8195
[10 empty] | 1305 | 13.0032
[10 empty] | 1304.6 | 13.0665
[10 empty] | 1304.5 | 12.9981
[10 empty] | 1304.2 | 13.2388
[10 empty] | 1303.8 | 13.292
[10 empty] | 1303.8 | 13.1945
[10 empty] | 1303.4 | 13.3997
[10 empty] | 1303.4 | 13.4313
[10 empty] | 1303 | 13.387
[10 empty] | 1302.8 | 13.6669
[10 empty] | 1302.6 | 13.6986
[10 empty] | 1302.4 | 13.6125
[10 empty] | 1302.1 | 13.8696
[10 empty] | 1301.8 | 13.8506
[10 empty] | 1301.7 | 13.8341
[10 empty] | 1301.5 | 14.1559
[10 empty] | 1301.2 | 14.1571
[10 empty] | 1301.3 | 14.1191
[10 empty] | 1300.6 | 14.4003
[10 empty] | 1300.5 | 14.3294
[10 empty] | 1300.5 | 14.3573
[10 empty] | 1300.1 | 14.6866
[10 empty] | 1299.7 | 14.6625
[10 empty] | 1299.9 | 14.6688
[10 empty] | 1299.6 | 14.95
[10 empty] | 1299.2 | 14.8639
[10 empty] | 1298.9 | 14.9374
[10 empty] | 1298.8 | 15.249
[10 empty] | 1298.6 | 15.2199
[10 empty] | 1298.3 | 15.2503
[10 empty] | 1298.2 | 15.5505
[10 empty] | 1297.9 | 15.4225
[10 empty] | 1297.7 | 15.5429
[10 empty] | 1297.5 | 15.8203
[10 empty] | 1297.2 | 15.7493
[10 empty] | 1297 | 15.9089
[10 empty] | 1296.8 | 16.1585
[10 empty] | 1296.6 | 16.0014
[10 empty] | 1296.6 | 16.2015
[10 empty] | 1296.6 | 16.4473
[10 empty] | 1295.9 | 16.3637
[10 empty] | 1295.8 | 16.6094
[10 empty] | 1295.4 | 16.8361
[10 empty] | 1295.3 | 16.6639
[10 empty] | 1295.2 | 16.9337
[10 empty] | 1294.8 | 17.1401
[10 empty] | 1294.6 | 17.0692
[10 empty] | 1294.4 | 17.396
[10 empty] | 1294.2 | 17.5809
[10 empty] | 1293.9 | 17.4492
[10 empty] | 1293.9 | 17.7697
[10 empty] | 1293.6 | 17.9407
[10 empty] | 1293.3 | 17.8963
[10 empty] | 1293.1 | 18.3004
[10 empty] | 1292.9 | 18.4473
[10 empty] | 1292.9 | 18.3663
[10 empty] | 1292.4 | 18.7285
[10 empty] | 1292.1 | 18.8248
[10 empty] | 1292 | 18.8375
[10 empty] | 1291.7 | 19.2935
[10 empty] | 1291.5 | 19.3948
[10 empty] | 1291.3 | 19.3758
[10 empty] | 1291.2 | 19.7913
[10 empty] | 1290.8 | 19.8229
[10 empty] | 1290.6 | 19.9065
[10 empty] | 1290.4 | 20.3955
[10 empty] | 1290.1 | 20.4525
[10 empty] | 1290 | 20.5145
[10 empty] | 1290 | 20.9566
[10 empty] | 1289.6 | 20.9439
[10 empty] | 1289.4 | 21.0997
[10 empty] | 1289.2 | 21.5823
[10 empty] | 1289 | 21.5776
[10 empty] | 1288.6 | 21.9458
[10 empty] | 1288.5 | 21.8711
[10 empty] | 1288.3 | 22.4364
[10 empty] | 1288.1 | 22.3372
[10 empty] | 1287.7 | 22.9257
[10 empty] | 1287.8 | 22.8604
[10 empty] | 1287.3 | 23.2736
[10 empty] | 1287.2 | 23.4028
[10 empty] | 1287.2 | 23.6131
[10 empty] | 1286.9 | 23.9293
[10 empty] | 1286.6 | 23.8881
[10 empty] | 1286.3 | 24.4896
[10 empty] | 1286.1 | 24.3073
[10 empty] | 1285.7 | 24.9044
[10 empty] | 1285.7 | 24.9264
[10 empty] | 1285.4 | 25.7936
[10 empty] | 1285.3 | 25.4311
[10 empty] | 1285 | 25.8274
[10 empty] | 1284.7 | 26.4541
[10 empty] | 1284.6 | 26.3978
[10 empty] | 1284.4 | 26.6169
[10 empty] | 1284 | 27.2565
[10 empty] | 1283.8 | 27.3225
[10 empty] | 1283.7 | 28.1084
[10 empty] | 1283.2 | 28.2839
[10 empty] | 1283.1 | 28.3513
[10 empty] | 1283 | 28.2893
[10 empty] | 1282.9 | 28.6191
[10 empty] | 1282.6 | 29.4225
[10 empty] | 1282.4 | 29.8748
[10 empty] | 1282.2 | 29.9759
[10 empty] | 1281.9 | 30.0256
[10 empty] | 1281.6 | 31.2674
[10 empty] | 1281.5 | 31.3788
[10 empty] | 1281.4 | 31.7768
[10 empty] | 1281.2 | 32.0952
[10 empty] | 1280.9 | 32.4175
[10 empty] | 1280.8 | 32.7658
[10 empty] | 1280.5 | 32.9329
[10 empty] | 1280.3 | 33.3329
[10 empty] | 1280 | 33.4424
[10 empty] | 1279.9 | 34.1546
[10 empty] | 1279.5 | 34.4049
[10 empty] | 1279.4 | 34.5077
[10 empty] | 1279.1 | 34.9391
[10 empty] | 1278.9 | 35.5427
[10 empty] | 1278.6 | 35.9473
[10 empty] | 1278.7 | 36.7542
[10 empty] | 1278.3 | 37.17
[10 empty] | 1277.9 | 37.8853
[10 empty] | 1277.9 | 38.2787
[10 empty] | 1277.7 | 39.1436
[10 empty] | 1277.3 | 38.482
[10 empty] | 1277.2 | 38.86
[10 empty] | 1277 | 39.9891
[10 empty] | 1276.5 | 40.9649
[10 empty] | 1276.5 | 41.417
[10 empty] | 1276.3 | 41.4196
[10 empty] | 1275.9 | 41.5039
[10 empty] | 1275.8 | 42.541
[10 empty] | 1275.5 | 43.504
[10 empty] | 1275.3 | 45.4594
[10 empty] | 1275.1 | 43.8117
[10 empty] | 1274.9 | 45.5393
[10 empty] | 1274.6 | 46.8142
[10 empty] | 1274.5 | 47.0065
[10 empty] | 1274.3 | 47.4591
[10 empty] | 1274 | 49.5801
[10 empty] | 1273.9 | 49.6806
[10 empty] | 1273.6 | 52.5528
[10 empty] | 1273.4 | 52.945
[10 empty] | 1273 | 54.3283
[10 empty] | 1272.9 | 54.339
[10 empty] | 1272.7 | 56.6423
[10 empty] | 1272.4 | 56.8919
[10 empty] | 1272.1 | 59.9118
[10 empty] | 1271.8 | 60.3432
[10 empty] | 1271.6 | 68.3984
[10 empty] | 1271.5 | 66.214
[10 empty] | 1271.2 | 66.0419
[10 empty] | 1271.1 | 68.9481
[10 empty] | 1270.9 | 70.6593
[10 empty] | 1270.5 | 75.8837
[10 empty] | 1270.5 | 76.8445
[10 empty] | 1270.3 | 85.4769
[10 empty] | 1270.2 | 87.5107
[10 empty] | 1269.9 | 91.3289
[10 empty] | 1269.4 | 96.9684
[10 empty] | 1269.3 | 98.101
[10 empty] | 1268.9 | 118.6642
[10 empty] | 1269 | 107.6374
[10 empty] | 1268.6 | 118.5869
[10 empty] | 1268.3 | 160.5997
[10 empty] | 1268.3 | 136.8309
[10 empty] | 1268.2 | 153.5847
[10 empty] | 1267.9 | 176.2078