## Sheet1
SiO2 | Al2O3 | CaO | Fe2O3 | SO3 | MgO | K20 | TiO2 | Na2O | P2O5 | 1520 | 0.4462 | 结晶渣 | 1200.3 | 24.0971
39 | 15.98 | 18.93 | 11.31 | 7.62 | 1.99 | 1.83 | 0.64 | 1.9 | 0.07 | 1519.7 | 0.4692
[10 empty] | 1519.8 | 0.4623
[10 empty] | 1519.9 | 0.4347
[10 empty] | 1520.1 | 0.4738
[10 empty] | 1519.9 | 0.4439
[10 empty] | 1519.9 | 0.4393
[10 empty] | 1519.9 | 0.4715
[10 empty] | 1519.8 | 0.4554
[10 empty] | 1519.7 | 0.4416
[10 empty] | 1519.5 | 0.4738
[10 empty] | 1519.5 | 0.4416
[10 empty] | 1519.6 | 0.4416
[10 empty] | 1519.4 | 0.4738
[10 empty] | 1519.4 | 0.4669
[10 empty] | 1519.2 | 0.4485
[10 empty] | 1519.1 | 0.4692
[10 empty] | 1518.9 | 0.4347
[10 empty] | 1518.7 | 0.4485
[10 empty] | 1518.7 | 0.4715
[10 empty] | 1518.4 | 0.4554
[10 empty] | 1518.4 | 0.4554
[10 empty] | 1518.2 | 0.4784
[10 empty] | 1518 | 0.4508
[10 empty] | 1518 | 0.4416
[10 empty] | 1517.6 | 0.4692
[10 empty] | 1517.7 | 0.4531
[10 empty] | 1517.2 | 0.4577
[10 empty] | 1517.1 | 0.4853
[10 empty] | 1517 | 0.4393
[10 empty] | 1516.9 | 0.4485
[10 empty] | 1516.6 | 0.4784
[10 empty] | 1516.4 | 0.4439
[10 empty] | 1516.3 | 0.4462
[10 empty] | 1516 | 0.483
[10 empty] | 1515.9 | 0.4462
[10 empty] | 1515.7 | 0.4485
[10 empty] | 1515.4 | 0.4807
[10 empty] | 1515.3 | 0.4531
[10 empty] | 1515 | 0.4669
[10 empty] | 1514.9 | 0.4807
[10 empty] | 1514.6 | 0.4393
[10 empty] | 1514.7 | 0.4646
[10 empty] | 1514.5 | 0.4738
[10 empty] | 1514.2 | 0.4531
[10 empty] | 1514 | 0.4807
[10 empty] | 1513.8 | 0.483
[10 empty] | 1513.6 | 0.4485
[10 empty] | 1513.4 | 0.4715
[10 empty] | 1513.2 | 0.4738
[10 empty] | 1513.1 | 0.4577
[10 empty] | 1512.9 | 0.483
[10 empty] | 1512.6 | 0.4876
[10 empty] | 1512.6 | 0.4577
[10 empty] | 1512.1 | 0.4784
[10 empty] | 1511.8 | 0.4968
[10 empty] | 1511.8 | 0.4623
[10 empty] | 1511.6 | 0.4922
[10 empty] | 1511.4 | 0.4899
[10 empty] | 1511 | 0.46
[10 empty] | 1510.8 | 0.4876
[10 empty] | 1510.7 | 0.4899
[10 empty] | 1510.3 | 0.4646
[10 empty] | 1510.2 | 0.4876
[10 empty] | 1509.9 | 0.4899
[10 empty] | 1509.7 | 0.4646
[10 empty] | 1509.6 | 0.4922
[10 empty] | 1509.3 | 0.4807
[10 empty] | 1509.1 | 0.4738
[10 empty] | 1508.9 | 0.4968
[10 empty] | 1508.6 | 0.4991
[10 empty] | 1508.5 | 0.4715
[10 empty] | 1508.3 | 0.4945
[10 empty] | 1508.1 | 0.4807
[10 empty] | 1508 | 0.4692
[10 empty] | 1507.7 | 0.4968
[10 empty] | 1507.4 | 0.4715
[10 empty] | 1507.4 | 0.4807
[10 empty] | 1507.2 | 0.4968
[10 empty] | 1506.9 | 0.4807
[10 empty] | 1506.7 | 0.4738
[10 empty] | 1506.5 | 0.5037
[10 empty] | 1506.4 | 0.4738
[10 empty] | 1506.1 | 0.4761
[10 empty] | 1506 | 0.4968
[10 empty] | 1505.8 | 0.4876
[10 empty] | 1505.6 | 0.4853
[10 empty] | 1505.4 | 0.5037
[10 empty] | 1505 | 0.483
[10 empty] | 1504.9 | 0.4876
[10 empty] | 1504.6 | 0.5083
[10 empty] | 1504.7 | 0.483
[10 empty] | 1504.2 | 0.483
[10 empty] | 1504.1 | 0.5106
[10 empty] | 1503.9 | 0.4761
[10 empty] | 1503.8 | 0.483
[10 empty] | 1503.6 | 0.506
[10 empty] | 1503.3 | 0.4899
[10 empty] | 1502.8 | 0.4945
[10 empty] | 1502.8 | 0.5106
[10 empty] | 1502.5 | 0.4853
[10 empty] | 1502.3 | 0.4968
[10 empty] | 1502.1 | 0.5198
[10 empty] | 1501.9 | 0.4876
[10 empty] | 1501.6 | 0.4991
[10 empty] | 1501.5 | 0.5175
[10 empty] | 1501.3 | 0.4853
[10 empty] | 1501 | 0.4945
[10 empty] | 1500.8 | 0.5106
[10 empty] | 1500.7 | 0.4876
[10 empty] | 1500.6 | 0.5083
[10 empty] | 1500.2 | 0.5175
[10 empty] | 1500 | 0.4945
[10 empty] | 1499.8 | 0.5014
[10 empty] | 1499.5 | 0.5083
[10 empty] | 1499.2 | 0.4922
[10 empty] | 1499.2 | 0.5152
[10 empty] | 1499 | 0.5244
[10 empty] | 1498.6 | 0.4991
[10 empty] | 1498.3 | 0.5221
[10 empty] | 1498.2 | 0.5198
[10 empty] | 1498 | 0.4991
[10 empty] | 1497.8 | 0.5221
[10 empty] | 1497.5 | 0.5267
[10 empty] | 1497.2 | 0.5014
[10 empty] | 1497 | 0.5198
[10 empty] | 1496.9 | 0.5221
[10 empty] | 1496.8 | 0.5014
[10 empty] | 1496.4 | 0.5382
[10 empty] | 1496.2 | 0.529
[10 empty] | 1496.2 | 0.5083
[10 empty] | 1496 | 0.5359
[10 empty] | 1495.7 | 0.5267
[10 empty] | 1495.5 | 0.5129
[10 empty] | 1495.4 | 0.5405
[10 empty] | 1495.2 | 0.529
[10 empty] | 1494.7 | 0.5244
[10 empty] | 1494.6 | 0.5428
[10 empty] | 1494.4 | 0.5313
[10 empty] | 1494 | 0.5129
[10 empty] | 1494 | 0.5543
[10 empty] | 1493.8 | 0.5359
[10 empty] | 1493.4 | 0.529
[10 empty] | 1493.3 | 0.5405
[10 empty] | 1493 | 0.5267
[10 empty] | 1492.8 | 0.5221
[10 empty] | 1492.7 | 0.5474
[10 empty] | 1492.5 | 0.5405
[10 empty] | 1492 | 0.5359
[10 empty] | 1491.9 | 0.5543
[10 empty] | 1491.7 | 0.5336
[10 empty] | 1491.5 | 0.5313
[10 empty] | 1491.3 | 0.5543
[10 empty] | 1491 | 0.5359
[10 empty] | 1490.9 | 0.5405
[10 empty] | 1490.8 | 0.5589
[10 empty] | 1490.4 | 0.5359
[10 empty] | 1490.2 | 0.5313
[10 empty] | 1490 | 0.5566
[10 empty] | 1490 | 0.5543
[10 empty] | 1489.6 | 0.5428
[10 empty] | 1489.4 | 0.5681
[10 empty] | 1489.4 | 0.5359
[10 empty] | 1489 | 0.5428
[10 empty] | 1488.7 | 0.5612
[10 empty] | 1488.8 | 0.552
[10 empty] | 1488.5 | 0.5497
[10 empty] | 1488.3 | 0.5681
[10 empty] | 1487.7 | 0.5405
[10 empty] | 1487.6 | 0.5497
[10 empty] | 1487.5 | 0.5658
[10 empty] | 1487.2 | 0.5474
[10 empty] | 1486.9 | 0.5635
[10 empty] | 1486.5 | 0.5773
[10 empty] | 1486.5 | 0.5497
[10 empty] | 1486.3 | 0.5658
[10 empty] | 1486.2 | 0.5796
[10 empty] | 1486 | 0.552
[10 empty] | 1485.7 | 0.5635
[10 empty] | 1485.4 | 0.575
[10 empty] | 1485 | 0.552
[10 empty] | 1485 | 0.5658
[10 empty] | 1484.7 | 0.5704
[10 empty] | 1484.7 | 0.5543
[10 empty] | 1484.5 | 0.5704
[10 empty] | 1484.1 | 0.5819
[10 empty] | 1483.9 | 0.5658
[10 empty] | 1483.8 | 0.5704
[10 empty] | 1483.4 | 0.5773
[10 empty] | 1483.3 | 0.5566
[10 empty] | 1483.1 | 0.575
[10 empty] | 1482.9 | 0.5842
[10 empty] | 1482.7 | 0.5658
[10 empty] | 1482.6 | 0.5796
[10 empty] | 1482.3 | 0.5819
[10 empty] | 1482.1 | 0.5681
[10 empty] | 1482 | 0.5819
[10 empty] | 1481.6 | 0.5842
[10 empty] | 1481.4 | 0.5727
[10 empty] | 1481.5 | 0.5888
[10 empty] | 1481.1 | 0.5842
[10 empty] | 1480.9 | 0.5658
[10 empty] | 1480.6 | 0.6003
[10 empty] | 1480.4 | 0.5842
[10 empty] | 1480.3 | 0.5773
[10 empty] | 1479.9 | 0.5888
[10 empty] | 1479.9 | 0.5957
[10 empty] | 1479.3 | 0.5704
[10 empty] | 1479.4 | 0.5934
[10 empty] | 1479.1 | 0.5934
[10 empty] | 1479.1 | 0.5819
[10 empty] | 1478.6 | 0.5934
[10 empty] | 1478.4 | 0.5957
[10 empty] | 1478.4 | 0.5796
[10 empty] | 1478.1 | 0.598
[10 empty] | 1477.8 | 0.6049
[10 empty] | 1477.7 | 0.5819
[10 empty] | 1477.5 | 0.6049
[10 empty] | 1477.3 | 0.598
[10 empty] | 1476.9 | 0.5934
[10 empty] | 1476.8 | 0.6118
[10 empty] | 1476.8 | 0.6072
[10 empty] | 1476.3 | 0.5957
[10 empty] | 1476.3 | 0.6072
[10 empty] | 1476.1 | 0.6072
[10 empty] | 1475.9 | 0.5888
[10 empty] | 1475.6 | 0.6118
[10 empty] | 1475.3 | 0.6095
[10 empty] | 1475.1 | 0.6072
[10 empty] | 1475 | 0.6233
[10 empty] | 1474.7 | 0.6049
[10 empty] | 1474.5 | 0.6072
[10 empty] | 1474.3 | 0.6187
[10 empty] | 1474.1 | 0.6072
[10 empty] | 1473.8 | 0.6049
[10 empty] | 1473.6 | 0.6302
[10 empty] | 1473.4 | 0.6164
[10 empty] | 1473.3 | 0.6072
[10 empty] | 1473 | 0.6256
[10 empty] | 1472.8 | 0.6164
[10 empty] | 1472.6 | 0.6141
[10 empty] | 1472.3 | 0.6302
[10 empty] | 1472.1 | 0.6233
[10 empty] | 1471.9 | 0.6187
[10 empty] | 1471.8 | 0.6325
[10 empty] | 1471.4 | 0.6302
[10 empty] | 1471.1 | 0.6164
[10 empty] | 1471.1 | 0.6394
[10 empty] | 1470.8 | 0.6302
[10 empty] | 1470.4 | 0.644
[10 empty] | 1470.2 | 0.6279
[10 empty] | 1470 | 0.621
[10 empty] | 1469.8 | 0.6348
[10 empty] | 1469.6 | 0.6371
[10 empty] | 1469.4 | 0.6279
[10 empty] | 1469.2 | 0.6371
[10 empty] | 1469.1 | 0.6417
[10 empty] | 1468.9 | 0.6279
[10 empty] | 1468.6 | 0.6509
[10 empty] | 1468.3 | 0.6371
[10 empty] | 1468.1 | 0.6348
[10 empty] | 1467.9 | 0.6601
[10 empty] | 1467.8 | 0.6394
[10 empty] | 1467.7 | 0.6371
[10 empty] | 1467.2 | 0.6555
[10 empty] | 1467.2 | 0.6486
[10 empty] | 1467 | 0.6417
[10 empty] | 1466.5 | 0.6624
[10 empty] | 1466.4 | 0.6486
[10 empty] | 1466.1 | 0.6486
[10 empty] | 1466 | 0.6624
[10 empty] | 1465.8 | 0.6532
[10 empty] | 1465.5 | 0.6578
[10 empty] | 1465.4 | 0.6601
[10 empty] | 1465.1 | 0.6486
[10 empty] | 1464.8 | 0.6532
[10 empty] | 1464.8 | 0.6647
[10 empty] | 1464.3 | 0.6601
[10 empty] | 1464.2 | 0.6624
[10 empty] | 1463.8 | 0.6716
[10 empty] | 1463.8 | 0.6509
[10 empty] | 1463.4 | 0.667
[10 empty] | 1463.2 | 0.6831
[10 empty] | 1463.1 | 0.667
[10 empty] | 1463 | 0.6693
[10 empty] | 1462.7 | 0.6739
[10 empty] | 1462.6 | 0.6601
[10 empty] | 1462.5 | 0.6693
[10 empty] | 1462 | 0.6739
[10 empty] | 1461.8 | 0.6601
[10 empty] | 1461.6 | 0.6739
[10 empty] | 1461.5 | 0.6785
[10 empty] | 1461.2 | 0.6693
[10 empty] | 1460.9 | 0.6785
[10 empty] | 1460.9 | 0.6831
[10 empty] | 1460.5 | 0.6739
[10 empty] | 1460.4 | 0.6854
[10 empty] | 1460.1 | 0.6923
[10 empty] | 1459.9 | 0.6785
[10 empty] | 1459.6 | 0.6877
[10 empty] | 1459.4 | 0.6946
[10 empty] | 1459.2 | 0.6739
[10 empty] | 1459 | 0.6877
[10 empty] | 1458.7 | 0.7038
[10 empty] | 1458.6 | 0.6808
[10 empty] | 1458.3 | 0.6946
[10 empty] | 1458.1 | 0.6969
[10 empty] | 1457.9 | 0.6923
[10 empty] | 1457.7 | 0.7015
[10 empty] | 1457.6 | 0.7038
[10 empty] | 1457.1 | 0.6923
[10 empty] | 1457 | 0.6946
[10 empty] | 1456.7 | 0.7038
[10 empty] | 1456.5 | 0.6969
[10 empty] | 1456.3 | 0.7107
[10 empty] | 1456 | 0.7084
[10 empty] | 1455.9 | 0.6992
[10 empty] | 1455.5 | 0.7107
[10 empty] | 1455.4 | 0.7084
[10 empty] | 1454.9 | 0.6946
[10 empty] | 1454.7 | 0.7176
[10 empty] | 1454.7 | 0.713
[10 empty] | 1454.7 | 0.7061
[10 empty] | 1454.3 | 0.7199
[10 empty] | 1454.1 | 0.7153
[10 empty] | 1453.9 | 0.7015
[10 empty] | 1453.7 | 0.7268
[10 empty] | 1453.4 | 0.7222
[10 empty] | 1453.3 | 0.7107
[10 empty] | 1453.1 | 0.7222
[10 empty] | 1452.7 | 0.7291
[10 empty] | 1452.7 | 0.7176
[10 empty] | 1452.5 | 0.7383
[10 empty] | 1452.3 | 0.7314
[10 empty] | 1451.8 | 0.7222
[10 empty] | 1451.6 | 0.7498
[10 empty] | 1451.5 | 0.7291
[10 empty] | 1451.4 | 0.7268
[10 empty] | 1451 | 0.7498
[10 empty] | 1451 | 0.7337
[10 empty] | 1450.6 | 0.7337
[10 empty] | 1450.5 | 0.7429
[10 empty] | 1450.3 | 0.7383
[10 empty] | 1450 | 0.7383
[10 empty] | 1449.7 | 0.7521
[10 empty] | 1449.6 | 0.7498
[10 empty] | 1449.2 | 0.7406
[10 empty] | 1449.1 | 0.7521
[10 empty] | 1449 | 0.7452
[10 empty] | 1448.8 | 0.7544
[10 empty] | 1448.7 | 0.7659
[10 empty] | 1448.2 | 0.7498
[10 empty] | 1448.1 | 0.7567
[10 empty] | 1447.8 | 0.7636
[10 empty] | 1447.8 | 0.7521
[10 empty] | 1447.7 | 0.7613
[10 empty] | 1447.3 | 0.7705
[10 empty] | 1447.2 | 0.7659
[10 empty] | 1446.6 | 0.7613
[10 empty] | 1446.5 | 0.7751
[10 empty] | 1446.2 | 0.7613
[10 empty] | 1446.2 | 0.759
[10 empty] | 1445.9 | 0.7705
[10 empty] | 1445.7 | 0.7659
[10 empty] | 1445.6 | 0.7682
[10 empty] | 1445.3 | 0.7797
[10 empty] | 1445 | 0.7659
[10 empty] | 1444.8 | 0.7774
[10 empty] | 1444.8 | 0.782
[10 empty] | 1444.4 | 0.7705
[10 empty] | 1444.1 | 0.782
[10 empty] | 1443.7 | 0.7935
[10 empty] | 1443.5 | 0.7774
[10 empty] | 1443.3 | 0.7866
[10 empty] | 1443.2 | 0.7935
[10 empty] | 1442.7 | 0.7797
[10 empty] | 1442.8 | 0.7981
[10 empty] | 1442.6 | 0.8073
[10 empty] | 1442.3 | 0.7797
[10 empty] | 1442.1 | 0.7935
[10 empty] | 1441.8 | 0.7935
[10 empty] | 1441.5 | 0.7866
[10 empty] | 1441.2 | 0.8073
[10 empty] | 1441.3 | 0.8142
[10 empty] | 1441 | 0.7912
[10 empty] | 1440.6 | 0.7958
[10 empty] | 1440.4 | 0.8096
[10 empty] | 1440.2 | 0.8004
[10 empty] | 1440 | 0.805
[10 empty] | 1439.7 | 0.8165
[10 empty] | 1439.4 | 0.8027
[10 empty] | 1439.2 | 0.8096
[10 empty] | 1439.2 | 0.8142
[10 empty] | 1439.1 | 0.8073
[10 empty] | 1438.8 | 0.8234
[10 empty] | 1438.6 | 0.828
[10 empty] | 1438.4 | 0.8119
[10 empty] | 1438.1 | 0.8211
[10 empty] | 1437.8 | 0.828
[10 empty] | 1437.7 | 0.8142
[10 empty] | 1437.4 | 0.8395
[10 empty] | 1437.4 | 0.8395
[10 empty] | 1436.9 | 0.8211
[10 empty] | 1436.8 | 0.8372
[10 empty] | 1436.5 | 0.8349
[10 empty] | 1436.6 | 0.8234
[10 empty] | 1436.2 | 0.8395
[10 empty] | 1436.1 | 0.8441
[10 empty] | 1435.8 | 0.8303
[10 empty] | 1435.9 | 0.8487
[10 empty] | 1435.4 | 0.8441
[10 empty] | 1435.3 | 0.8303
[10 empty] | 1435.3 | 0.8602
[10 empty] | 1434.9 | 0.8464
[10 empty] | 1434.5 | 0.8372
[10 empty] | 1434.1 | 0.8648
[10 empty] | 1434.1 | 0.851
[10 empty] | 1433.9 | 0.8418
[10 empty] | 1433.5 | 0.8579
[10 empty] | 1433.5 | 0.8625
[10 empty] | 1433.2 | 0.8487
[10 empty] | 1433.1 | 0.8648
[10 empty] | 1432.7 | 0.8625
[10 empty] | 1432.5 | 0.851
[10 empty] | 1432.6 | 0.8786
[10 empty] | 1432.5 | 0.8717
[10 empty] | 1431.9 | 0.8625
[10 empty] | 1431.6 | 0.8786
[10 empty] | 1431.5 | 0.8625
[10 empty] | 1431.2 | 0.8602
[10 empty] | 1431 | 0.8809
[10 empty] | 1430.9 | 0.8694
[10 empty] | 1430.6 | 0.8694
[10 empty] | 1430.4 | 0.8878
[10 empty] | 1430.4 | 0.8694
[10 empty] | 1429.9 | 0.8786
[10 empty] | 1429.6 | 0.897
[10 empty] | 1429.5 | 0.8809
[10 empty] | 1429.1 | 0.8786
[10 empty] | 1428.9 | 0.9131
[10 empty] | 1429 | 0.8809
[10 empty] | 1428.6 | 0.8855
[10 empty] | 1428.3 | 0.9016
[10 empty] | 1428.3 | 0.897
[10 empty] | 1428 | 0.8924
[10 empty] | 1427.8 | 0.9108
[10 empty] | 1427.5 | 0.8901
[10 empty] | 1427.4 | 0.8901
[10 empty] | 1427 | 0.9223
[10 empty] | 1427 | 0.9016
[10 empty] | 1426.8 | 0.9085
[10 empty] | 1426.6 | 0.92
[10 empty] | 1426.2 | 0.9039
[10 empty] | 1426.2 | 0.9062
[10 empty] | 1425.9 | 0.9131
[10 empty] | 1425.6 | 0.9062
[10 empty] | 1425.3 | 0.9292
[10 empty] | 1425.2 | 0.9269
[10 empty] | 1425 | 0.9039
[10 empty] | 1424.7 | 0.9246
[10 empty] | 1424.5 | 0.9315
[10 empty] | 1424.3 | 0.92
[10 empty] | 1424.2 | 0.9315
[10 empty] | 1423.7 | 0.9361
[10 empty] | 1423.6 | 0.9177
[10 empty] | 1423.4 | 0.9361
[10 empty] | 1423.1 | 0.9361
[10 empty] | 1422.9 | 0.9223
[10 empty] | 1422.8 | 0.9476
[10 empty] | 1422.4 | 0.9522
[10 empty] | 1422.4 | 0.9292
[10 empty] | 1422.2 | 0.9614
[10 empty] | 1421.9 | 0.9545
[10 empty] | 1421.7 | 0.943
[10 empty] | 1421.5 | 0.9568
[10 empty] | 1421.3 | 0.9453
[10 empty] | 1421 | 0.9522
[10 empty] | 1420.9 | 0.9706
[10 empty] | 1420.8 | 0.966
[10 empty] | 1420.6 | 0.9476
[10 empty] | 1420.1 | 0.9683
[10 empty] | 1419.8 | 0.9591
[10 empty] | 1419.8 | 0.9614
[10 empty] | 1419.5 | 0.9821
[10 empty] | 1419.4 | 0.9683
[10 empty] | 1419 | 0.9752
[10 empty] | 1419 | 0.989
[10 empty] | 1418.6 | 0.9706
[10 empty] | 1418.6 | 0.9729
[10 empty] | 1418.2 | 0.9913
[10 empty] | 1418.1 | 0.9821
[10 empty] | 1417.8 | 0.9913
[10 empty] | 1417.7 | 1.0051
[10 empty] | 1417.4 | 0.9867
[10 empty] | 1417.1 | 0.9982
[10 empty] | 1417 | 1.0051
[10 empty] | 1416.5 | 0.9959
[10 empty] | 1416.2 | 1.0028
[10 empty] | 1416.2 | 1.0166
[10 empty] | 1416 | 0.9982
[10 empty] | 1415.9 | 1.0051
[10 empty] | 1415.6 | 1.0281
[10 empty] | 1415.3 | 1.0097
[10 empty] | 1415 | 1.0189
[10 empty] | 1415 | 1.0258
[10 empty] | 1414.7 | 1.012
[10 empty] | 1414.4 | 1.0235
[10 empty] | 1414.2 | 1.035
[10 empty] | 1414 | 1.0281
[10 empty] | 1413.8 | 1.0304
[10 empty] | 1413.7 | 1.0419
[10 empty] | 1413.1 | 1.035
[10 empty] | 1413 | 1.0327
[10 empty] | 1412.9 | 1.0442
[10 empty] | 1412.5 | 1.035
[10 empty] | 1412.4 | 1.0465
[10 empty] | 1412.3 | 1.0557
[10 empty] | 1411.9 | 1.0396
[10 empty] | 1411.8 | 1.0488
[10 empty] | 1411.4 | 1.0603
[10 empty] | 1411.5 | 1.0465
[10 empty] | 1411.1 | 1.0626
[10 empty] | 1410.6 | 1.0695
[10 empty] | 1410.6 | 1.0557
[10 empty] | 1410.4 | 1.058
[10 empty] | 1410.2 | 1.0764
[10 empty] | 1410 | 1.0534
[10 empty] | 1409.8 | 1.0879
[10 empty] | 1409.7 | 1.081
[10 empty] | 1409.5 | 1.0626
[10 empty] | 1409.2 | 1.0925
[10 empty] | 1408.9 | 1.081
[10 empty] | 1408.8 | 1.0787
[10 empty] | 1408.6 | 1.0994
[10 empty] | 1408.3 | 1.1063
[10 empty] | 1408.1 | 1.0879
[10 empty] | 1407.8 | 1.104
[10 empty] | 1407.7 | 1.0994
[10 empty] | 1407.5 | 1.0948
[10 empty] | 1407.1 | 1.1178
[10 empty] | 1406.9 | 1.1224
[10 empty] | 1407 | 1.0994
[10 empty] | 1406.5 | 1.1224
[10 empty] | 1406.2 | 1.1155
[10 empty] | 1406.1 | 1.1155
[10 empty] | 1405.9 | 1.1339
[10 empty] | 1405.6 | 1.1224
[10 empty] | 1405.3 | 1.1247
[10 empty] | 1405.2 | 1.1454
[10 empty] | 1404.8 | 1.1316
[10 empty] | 1404.6 | 1.1339
[10 empty] | 1404.4 | 1.1546
[10 empty] | 1404.3 | 1.1431
[10 empty] | 1404 | 1.1408
[10 empty] | 1403.9 | 1.1638
[10 empty] | 1403.8 | 1.15
[10 empty] | 1403.3 | 1.1477
[10 empty] | 1403.2 | 1.1615
[10 empty] | 1402.8 | 1.1615
[10 empty] | 1402.8 | 1.1546
[10 empty] | 1402.3 | 1.1753
[10 empty] | 1402.3 | 1.1661
[10 empty] | 1402.1 | 1.1707
[10 empty] | 1401.9 | 1.1868
[10 empty] | 1401.6 | 1.1845
[10 empty] | 1401.4 | 1.1822
[10 empty] | 1401.3 | 1.1868
[10 empty] | 1401.1 | 1.173
[10 empty] | 1400.8 | 1.1937
[10 empty] | 1400.6 | 1.2075
[10 empty] | 1400.3 | 1.1914
[10 empty] | 1400.2 | 1.196
[10 empty] | 1399.9 | 1.2121
[10 empty] | 1399.7 | 1.1937
[10 empty] | 1399.4 | 1.2029
[10 empty] | 1399.3 | 1.219
[10 empty] | 1399.2 | 1.2098
[10 empty] | 1398.8 | 1.219
[10 empty] | 1398.7 | 1.2305
[10 empty] | 1398.3 | 1.2167
[10 empty] | 1398.2 | 1.2236
[10 empty] | 1397.9 | 1.2466
[10 empty] | 1397.9 | 1.2236
[10 empty] | 1397.5 | 1.242
[10 empty] | 1397.4 | 1.2512
[10 empty] | 1397 | 1.2305
[10 empty] | 1396.9 | 1.2443
[10 empty] | 1396.7 | 1.2581
[10 empty] | 1396.5 | 1.2466
[10 empty] | 1396.3 | 1.265
[10 empty] | 1396 | 1.2742
[10 empty] | 1395.7 | 1.2558
[10 empty] | 1395.7 | 1.2765
[10 empty] | 1395.3 | 1.2742
[10 empty] | 1395.2 | 1.2627
[10 empty] | 1394.9 | 1.2903
[10 empty] | 1394.7 | 1.288
[10 empty] | 1394.4 | 1.2719
[10 empty] | 1394 | 1.2857
[10 empty] | 1393.8 | 1.2903
[10 empty] | 1393.8 | 1.2834
[10 empty] | 1393.5 | 1.3064
[10 empty] | 1393.4 | 1.3018
[10 empty] | 1393.4 | 1.2926
[10 empty] | 1393.1 | 1.3225
[10 empty] | 1392.7 | 1.3041
[10 empty] | 1392.5 | 1.2995
[10 empty] | 1392.2 | 1.3225
[10 empty] | 1392.1 | 1.3225
[10 empty] | 1391.7 | 1.311
[10 empty] | 1391.8 | 1.3317
[10 empty] | 1391.4 | 1.3248
[10 empty] | 1391.3 | 1.334
[10 empty] | 1391 | 1.3478
[10 empty] | 1390.8 | 1.3409
[10 empty] | 1390.6 | 1.3386
[10 empty] | 1390.4 | 1.3501
[10 empty] | 1390.1 | 1.3501
[10 empty] | 1389.9 | 1.3547
[10 empty] | 1389.7 | 1.3593
[10 empty] | 1389.7 | 1.3639
[10 empty] | 1389.3 | 1.3639
[10 empty] | 1389 | 1.3754
[10 empty] | 1389 | 1.3639
[10 empty] | 1388.5 | 1.3639
[10 empty] | 1388.3 | 1.3777
[10 empty] | 1388.4 | 1.3708
[10 empty] | 1388.3 | 1.3823
[10 empty] | 1387.7 | 1.3892
[10 empty] | 1387.7 | 1.3823
[10 empty] | 1387.3 | 1.3846
[10 empty] | 1386.9 | 1.4076
[10 empty] | 1386.8 | 1.403
[10 empty] | 1386.7 | 1.3938
[10 empty] | 1386.6 | 1.4145
[10 empty] | 1386.1 | 1.3984
[10 empty] | 1385.9 | 1.4076
[10 empty] | 1385.7 | 1.4168
[10 empty] | 1385.6 | 1.4076
[10 empty] | 1385.3 | 1.4122
[10 empty] | 1385.2 | 1.4352
[10 empty] | 1384.8 | 1.4191
[10 empty] | 1384.6 | 1.4214
[10 empty] | 1384.5 | 1.4329
[10 empty] | 1384.2 | 1.4283
[10 empty] | 1384 | 1.4352
[10 empty] | 1383.6 | 1.4421
[10 empty] | 1383.4 | 1.4421
[10 empty] | 1383.3 | 1.4444
[10 empty] | 1383.1 | 1.4398
[10 empty] | 1382.9 | 1.4467
[10 empty] | 1382.5 | 1.4536
[10 empty] | 1382.4 | 1.4674
[10 empty] | 1382.2 | 1.4559
[10 empty] | 1381.9 | 1.472
[10 empty] | 1381.6 | 1.4812
[10 empty] | 1381.5 | 1.4628
[10 empty] | 1381.3 | 1.4766
[10 empty] | 1381 | 1.4881
[10 empty] | 1380.8 | 1.472
[10 empty] | 1380.8 | 1.4858
[10 empty] | 1380.5 | 1.4996
[10 empty] | 1380.2 | 1.4904
[10 empty] | 1380.2 | 1.5042
[10 empty] | 1379.7 | 1.5065
[10 empty] | 1379.6 | 1.5111
[10 empty] | 1379.4 | 1.5134
[10 empty] | 1379.2 | 1.5203
[10 empty] | 1379.2 | 1.5134
[10 empty] | 1378.8 | 1.5249
[10 empty] | 1378.5 | 1.5364
[10 empty] | 1378.2 | 1.518
[10 empty] | 1377.9 | 1.5387
[10 empty] | 1377.7 | 1.5341
[10 empty] | 1377.5 | 1.5364
[10 empty] | 1377.3 | 1.5525
[10 empty] | 1377.1 | 1.5525
[10 empty] | 1376.9 | 1.5456
[10 empty] | 1376.6 | 1.5617
[10 empty] | 1376.4 | 1.5617
[10 empty] | 1376.2 | 1.5548
[10 empty] | 1376.1 | 1.5801
[10 empty] | 1375.7 | 1.5778
[10 empty] | 1375.5 | 1.5847
[10 empty] | 1375.2 | 1.5939
[10 empty] | 1375.1 | 1.5847
[10 empty] | 1374.8 | 1.5847
[10 empty] | 1374.7 | 1.6077
[10 empty] | 1374.4 | 1.5962
[10 empty] | 1374.1 | 1.5916
[10 empty] | 1374.1 | 1.6077
[10 empty] | 1373.6 | 1.6008
[10 empty] | 1373.6 | 1.5985
[10 empty] | 1373.3 | 1.6284
[10 empty] | 1373 | 1.6192
[10 empty] | 1372.7 | 1.6215
[10 empty] | 1372.6 | 1.6353
[10 empty] | 1372.4 | 1.6284
[10 empty] | 1372.2 | 1.6307
[10 empty] | 1371.9 | 1.6491
[10 empty] | 1371.7 | 1.6422
[10 empty] | 1371.5 | 1.6491
[10 empty] | 1371.4 | 1.6629
[10 empty] | 1371.2 | 1.6491
[10 empty] | 1370.8 | 1.6468
[10 empty] | 1370.5 | 1.6836
[10 empty] | 1370.3 | 1.6606
[10 empty] | 1370 | 1.6744
[10 empty] | 1369.9 | 1.6905
[10 empty] | 1369.9 | 1.6744
[10 empty] | 1369.3 | 1.6905
[10 empty] | 1369.2 | 1.6928
[10 empty] | 1369 | 1.6905
[10 empty] | 1368.7 | 1.7043
[10 empty] | 1368.5 | 1.7089
[10 empty] | 1368.3 | 1.6997
[10 empty] | 1368.1 | 1.7227
[10 empty] | 1367.8 | 1.7204
[10 empty] | 1367.8 | 1.7158
[10 empty] | 1367.5 | 1.7319
[10 empty] | 1367.3 | 1.7319
[10 empty] | 1367.1 | 1.7342
[10 empty] | 1366.8 | 1.7457
[10 empty] | 1366.5 | 1.7434
[10 empty] | 1366.5 | 1.7457
[10 empty] | 1366.2 | 1.7595
[10 empty] | 1365.8 | 1.771
[10 empty] | 1365.7 | 1.7618
[10 empty] | 1365.5 | 1.7802
[10 empty] | 1365.3 | 1.7779
[10 empty] | 1365.1 | 1.7733
[10 empty] | 1364.9 | 1.7894
[10 empty] | 1364.7 | 1.7963
[10 empty] | 1364.3 | 1.7848
[10 empty] | 1364.3 | 1.7963
[10 empty] | 1363.9 | 1.8032
[10 empty] | 1363.7 | 1.7963
[10 empty] | 1363.7 | 1.8216
[10 empty] | 1363.3 | 1.8308
[10 empty] | 1363 | 1.8055
[10 empty] | 1363.1 | 1.8308
[10 empty] | 1362.9 | 1.8262
[10 empty] | 1362.4 | 1.8216
[10 empty] | 1362.5 | 1.8423
[10 empty] | 1362.2 | 1.8423
[10 empty] | 1361.9 | 1.8331
[10 empty] | 1361.5 | 1.8538
[10 empty] | 1361.5 | 1.8561
[10 empty] | 1361.1 | 1.8561
[10 empty] | 1361.2 | 1.8745
[10 empty] | 1360.8 | 1.863
[10 empty] | 1360.5 | 1.863
[10 empty] | 1360.4 | 1.8929
[10 empty] | 1360.2 | 1.8745
[10 empty] | 1359.8 | 1.8768
[10 empty] | 1359.6 | 1.909
[10 empty] | 1359.4 | 1.8975
[10 empty] | 1359.3 | 1.8998
[10 empty] | 1359.1 | 1.9205
[10 empty] | 1358.8 | 1.9021
[10 empty] | 1358.5 | 1.9044
[10 empty] | 1358.3 | 1.9366
[10 empty] | 1358.2 | 1.932
[10 empty] | 1357.9 | 1.9366
[10 empty] | 1357.8 | 1.9481
[10 empty] | 1357.5 | 1.9297
[10 empty] | 1357.4 | 1.9389
[10 empty] | 1357.2 | 1.9688
[10 empty] | 1356.7 | 1.955
[10 empty] | 1356.7 | 1.9619
[10 empty] | 1356.2 | 1.9711
[10 empty] | 1355.9 | 1.9665
[10 empty] | 1355.7 | 1.9803
[10 empty] | 1355.5 | 1.9941
[10 empty] | 1355.5 | 1.9803
[10 empty] | 1355.3 | 2.0056
[10 empty] | 1354.9 | 2.0079
[10 empty] | 1354.8 | 1.9987
[10 empty] | 1354.5 | 2.0033
[10 empty] | 1354.4 | 2.0217
[10 empty] | 1354.3 | 2.0102
[10 empty] | 1353.9 | 2.0378
[10 empty] | 1353.7 | 2.0378
[10 empty] | 1353.4 | 2.0263
[10 empty] | 1353.1 | 2.0355
[10 empty] | 1353.1 | 2.047
[10 empty] | 1352.6 | 2.0447
[10 empty] | 1352.7 | 2.07
[10 empty] | 1352.1 | 2.0631
[10 empty] | 1352 | 2.0493
[10 empty] | 1351.7 | 2.0861
[10 empty] | 1351.5 | 2.0677
[10 empty] | 1351.2 | 2.0907
[10 empty] | 1351.1 | 2.1137
[10 empty] | 1351.1 | 2.093
[10 empty] | 1350.7 | 2.1091
[10 empty] | 1350.4 | 2.1252
[10 empty] | 1350.3 | 2.1068
[10 empty] | 1350.1 | 2.116
[10 empty] | 1349.8 | 2.1275
[10 empty] | 1349.7 | 2.1183
[10 empty] | 1349.3 | 2.1367
[10 empty] | 1349.2 | 2.1459
[10 empty] | 1349 | 2.1367
[10 empty] | 1348.6 | 2.1482
[10 empty] | 1348.2 | 2.1666
[10 empty] | 1348 | 2.1528
[10 empty] | 1347.9 | 2.1758
[10 empty] | 1347.7 | 2.185
[10 empty] | 1347.7 | 2.1689
[10 empty] | 1347.4 | 2.1942
[10 empty] | 1347.2 | 2.1942
[10 empty] | 1346.9 | 2.1827
[10 empty] | 1346.6 | 2.2241
[10 empty] | 1346.5 | 2.2241
[10 empty] | 1346.4 | 2.2195
[10 empty] | 1345.9 | 2.2264
[10 empty] | 1345.8 | 2.2264
[10 empty] | 1345.6 | 2.2195
[10 empty] | 1345.4 | 2.2494
[10 empty] | 1345.1 | 2.2586
[10 empty] | 1345.1 | 2.2471
[10 empty] | 1345 | 2.2724
[10 empty] | 1344.7 | 2.2563
[10 empty] | 1344.3 | 2.2517
[10 empty] | 1344.3 | 2.2977
[10 empty] | 1343.9 | 2.3
[10 empty] | 1343.7 | 2.2793
[10 empty] | 1343.4 | 2.3069
[10 empty] | 1343.2 | 2.3023
[10 empty] | 1343.2 | 2.2908
[10 empty] | 1342.7 | 2.323
[10 empty] | 1342.5 | 2.3184
[10 empty] | 1342.4 | 2.3138
[10 empty] | 1342 | 2.3391
[10 empty] | 1342 | 2.3414
[10 empty] | 1341.8 | 2.3276
[10 empty] | 1341.7 | 2.3575
[10 empty] | 1341.3 | 2.3667
[10 empty] | 1341.1 | 2.3598
[10 empty] | 1340.9 | 2.3782
[10 empty] | 1340.6 | 2.369
[10 empty] | 1340.5 | 2.3736
[10 empty] | 1340.4 | 2.3989
[10 empty] | 1340.1 | 2.3874
[10 empty] | 1340 | 2.3989
[10 empty] | 1339.6 | 2.4242
[10 empty] | 1339.4 | 2.3966
[10 empty] | 1339.2 | 2.4173
[10 empty] | 1338.8 | 2.4495
[10 empty] | 1338.6 | 2.4334
[10 empty] | 1338.6 | 2.4403
[10 empty] | 1338.3 | 2.4633
[10 empty] | 1337.8 | 2.4518
[10 empty] | 1337.9 | 2.4495
[10 empty] | 1337.8 | 2.4817
[10 empty] | 1337.3 | 2.4702
[10 empty] | 1337.3 | 2.4863
[10 empty] | 1336.7 | 2.507
[10 empty] | 1336.6 | 2.4817
[10 empty] | 1336.4 | 2.4955
[10 empty] | 1336.2 | 2.5162
[10 empty] | 1336.1 | 2.5024
[10 empty] | 1335.8 | 2.53
[10 empty] | 1335.5 | 2.5484
[10 empty] | 1335.6 | 2.5162
[10 empty] | 1335 | 2.5415
[10 empty] | 1335 | 2.5668
[10 empty] | 1334.8 | 2.5438
[10 empty] | 1334.5 | 2.5829
[10 empty] | 1334.3 | 2.5806
[10 empty] | 1334 | 2.5714
[10 empty] | 1333.8 | 2.6174
[10 empty] | 1333.6 | 2.6105
[10 empty] | 1333.6 | 2.6059
[10 empty] | 1333 | 2.622
[10 empty] | 1333.1 | 2.6151
[10 empty] | 1332.5 | 2.6243
[10 empty] | 1332.7 | 2.6657
[10 empty] | 1332.3 | 2.6611
[10 empty] | 1332.1 | 2.645
[10 empty] | 1331.8 | 2.6749
[10 empty] | 1331.7 | 2.6703
[10 empty] | 1331.4 | 2.668
[10 empty] | 1331.2 | 2.7048
[10 empty] | 1330.9 | 2.6979
[10 empty] | 1330.7 | 2.6887
[10 empty] | 1330.5 | 2.7209
[10 empty] | 1330.5 | 2.7048
[10 empty] | 1330.1 | 2.714
[10 empty] | 1329.7 | 2.7347
[10 empty] | 1329.8 | 2.7347
[10 empty] | 1329.3 | 2.7209
[10 empty] | 1329.2 | 2.7715
[10 empty] | 1328.8 | 2.7439
[10 empty] | 1328.7 | 2.7531
[10 empty] | 1328.6 | 2.7899
[10 empty] | 1328.3 | 2.7784
[10 empty] | 1328.1 | 2.7922
[10 empty] | 1327.8 | 2.8175
[10 empty] | 1327.6 | 2.7899
[10 empty] | 1327.3 | 2.8106
[10 empty] | 1327.3 | 2.8336
[10 empty] | 1326.9 | 2.829
[10 empty] | 1326.3 | 2.8428
[10 empty] | 1326.3 | 2.8543
[10 empty] | 1326.2 | 2.8382
[10 empty] | 1325.7 | 2.8589
[10 empty] | 1325.8 | 2.8934
[10 empty] | 1325.4 | 2.8658
[10 empty] | 1325.2 | 2.8911
[10 empty] | 1325.1 | 2.9187
[10 empty] | 1324.9 | 2.8911
[10 empty] | 1324.5 | 2.9164
[10 empty] | 1324.5 | 2.9417
[10 empty] | 1324.2 | 2.9233
[10 empty] | 1324 | 2.9601
[10 empty] | 1323.8 | 2.9693
[10 empty] | 1323.4 | 2.9279
[10 empty] | 1323.3 | 2.9647
[10 empty] | 1323.3 | 2.9854
[10 empty] | 1322.8 | 2.967
[10 empty] | 1322.8 | 3.0061
[10 empty] | 1322.5 | 3.0245
[10 empty] | 1322.4 | 2.9946
[10 empty] | 1322.2 | 3.0222
[10 empty] | 1321.9 | 3.0429
[10 empty] | 1321.8 | 3.0268
[10 empty] | 1321.4 | 3.0544
[10 empty] | 1321.5 | 3.0705
[10 empty] | 1321.2 | 3.0406
[10 empty] | 1320.9 | 3.082
[10 empty] | 1320.8 | 3.0866
[10 empty] | 1320.4 | 3.0682
[10 empty] | 1320.1 | 3.1188
[10 empty] | 1320.1 | 3.1234
[10 empty] | 1319.8 | 3.1027
[10 empty] | 1319.6 | 3.1211
[10 empty] | 1319.2 | 3.1349
[10 empty] | 1319.1 | 3.1257
[10 empty] | 1319 | 3.1786
[10 empty] | 1318.7 | 3.1717
[10 empty] | 1318.4 | 3.1694
[10 empty] | 1318.2 | 3.197
[10 empty] | 1318 | 3.1901
[10 empty] | 1317.8 | 3.1901
[10 empty] | 1317.6 | 3.2246
[10 empty] | 1317.4 | 3.2269
[10 empty] | 1317.2 | 3.2292
[10 empty] | 1316.9 | 3.2545
[10 empty] | 1316.5 | 3.2476
[10 empty] | 1316.5 | 3.2476
[10 empty] | 1316.4 | 3.2982
[10 empty] | 1316.3 | 3.2913
[10 empty] | 1316 | 3.2844
[10 empty] | 1315.7 | 3.3235
[10 empty] | 1315.4 | 3.312
[10 empty] | 1315.1 | 3.3051
[10 empty] | 1315 | 3.3419
[10 empty] | 1314.7 | 3.3442
[10 empty] | 1314.9 | 3.3419
[10 empty] | 1314.2 | 3.3718
[10 empty] | 1314.2 | 3.358
[10 empty] | 1313.8 | 3.3787
[10 empty] | 1313.8 | 3.4132
[10 empty] | 1313.4 | 3.3971
[10 empty] | 1313.4 | 3.4132
[10 empty] | 1312.9 | 3.4592
[10 empty] | 1313 | 3.4201
[10 empty] | 1312.6 | 3.4362
[10 empty] | 1312.5 | 3.4753
[10 empty] | 1312.2 | 3.45
[10 empty] | 1312.1 | 3.4822
[10 empty] | 1311.9 | 3.5121
[10 empty] | 1311.7 | 3.4753
[10 empty] | 1311.3 | 3.5052
[10 empty] | 1311.1 | 3.5374
[10 empty] | 1310.8 | 3.5144
[10 empty] | 1310.6 | 3.5512
[10 empty] | 1310.4 | 3.5696
[10 empty] | 1310.2 | 3.5489
[10 empty] | 1309.9 | 3.5719
[10 empty] | 1309.7 | 3.6087
[10 empty] | 1309.5 | 3.5903
[10 empty] | 1309.3 | 3.6225
[10 empty] | 1309 | 3.6386
[10 empty] | 1308.8 | 3.6087
[10 empty] | 1308.6 | 3.6455
[10 empty] | 1308.2 | 3.6547
[10 empty] | 1308.3 | 3.6409
[10 empty] | 1308 | 3.6984
[10 empty] | 1307.9 | 3.6892
[10 empty] | 1307.7 | 3.68
[10 empty] | 1307.4 | 3.7145
[10 empty] | 1307.1 | 3.7329
[10 empty] | 1307 | 3.7191
[10 empty] | 1306.7 | 3.7674
[10 empty] | 1306.4 | 3.7743
[10 empty] | 1306.3 | 3.7421
[10 empty] | 1306 | 3.7927
[10 empty] | 1305.7 | 3.8088
[10 empty] | 1305.5 | 3.7789
[10 empty] | 1305.5 | 3.841
[10 empty] | 1305.1 | 3.841
[10 empty] | 1305.1 | 3.8226
[10 empty] | 1304.7 | 3.864
[10 empty] | 1304.5 | 3.8732
[10 empty] | 1304.4 | 3.8594
[10 empty] | 1304 | 3.9031
[10 empty] | 1303.9 | 3.9192
[10 empty] | 1303.4 | 3.8939
[10 empty] | 1303.2 | 3.9376
[10 empty] | 1303.1 | 3.9353
[10 empty] | 1302.8 | 3.9353
[10 empty] | 1302.8 | 3.979
[10 empty] | 1302.4 | 3.9698
[10 empty] | 1302.4 | 3.9652
[10 empty] | 1302 | 4.0227
[10 empty] | 1302 | 4.002
[10 empty] | 1301.7 | 4.0158
[10 empty] | 1301.6 | 4.0595
[10 empty] | 1301.2 | 4.0457
[10 empty] | 1300.8 | 4.0526
[10 empty] | 1300.5 | 4.0917
[10 empty] | 1300.4 | 4.071
[10 empty] | 1300.3 | 4.0802
[10 empty] | 1300 | 4.1377
[10 empty] | 1299.8 | 4.1147
[10 empty] | 1299.6 | 4.1308
[10 empty] | 1299.3 | 4.1722
[10 empty] | 1299.1 | 4.14
[10 empty] | 1298.8 | 4.1722
[10 empty] | 1298.5 | 4.2136
[10 empty] | 1298.5 | 4.2021
[10 empty] | 1298.4 | 4.2251
[10 empty] | 1297.9 | 4.2757
[10 empty] | 1297.9 | 4.3033
[10 empty] | 1297.5 | 4.3631
[10 empty] | 1297.3 | 4.3447
[10 empty] | 1296.9 | 4.3102
[10 empty] | 1296.9 | 4.3217
[10 empty] | 1296.5 | 4.3516
[10 empty] | 1296.4 | 4.3194
[10 empty] | 1296.2 | 4.3562
[10 empty] | 1295.8 | 4.3792
[10 empty] | 1295.7 | 4.3608
[10 empty] | 1295.5 | 4.3861
[10 empty] | 1295.1 | 4.4252
[10 empty] | 1294.9 | 4.3861
[10 empty] | 1294.7 | 4.4206
[10 empty] | 1294.4 | 4.4459
[10 empty] | 1294.1 | 4.4321
[10 empty] | 1293.9 | 4.4781
[10 empty] | 1293.8 | 4.5057
[10 empty] | 1293.6 | 4.485
[10 empty] | 1293.2 | 4.5126
[10 empty] | 1293.2 | 4.5356
[10 empty] | 1292.8 | 4.5172
[10 empty] | 1292.8 | 4.5655
[10 empty] | 1292.6 | 4.5839
[10 empty] | 1292.2 | 4.5655
[10 empty] | 1292.2 | 4.6023
[10 empty] | 1292 | 4.6207
[10 empty] | 1291.7 | 4.5977
[10 empty] | 1291.5 | 4.6552
[10 empty] | 1291.4 | 4.6644
[10 empty] | 1291.1 | 4.6552
[10 empty] | 1291 | 4.7035
[10 empty] | 1290.7 | 4.715
[10 empty] | 1290.3 | 4.6874
[10 empty] | 1290.3 | 4.7564
[10 empty] | 1290 | 4.7518
[10 empty] | 1289.7 | 4.7472
[10 empty] | 1289.6 | 4.8047
[10 empty] | 1289.4 | 4.8001
[10 empty] | 1289 | 4.784
[10 empty] | 1288.8 | 4.8576
[10 empty] | 1288.8 | 4.8415
[10 empty] | 1288.6 | 4.8599
[10 empty] | 1288.2 | 4.8967
[10 empty] | 1288.2 | 4.8691
[10 empty] | 1287.9 | 4.8783
[10 empty] | 1287.9 | 4.945
[10 empty] | 1287.3 | 4.9335
[10 empty] | 1287.1 | 4.9473
[10 empty] | 1287 | 4.9841
[10 empty] | 1286.6 | 4.9588
[10 empty] | 1286.7 | 4.9795
[10 empty] | 1286.4 | 5.0301
[10 empty] | 1286.2 | 5.014
[10 empty] | 1286.1 | 5.0462
[10 empty] | 1285.6 | 5.0899
[10 empty] | 1285.6 | 5.0531
[10 empty] | 1285.3 | 5.0899
[10 empty] | 1285 | 5.1382
[10 empty] | 1285 | 5.1244
[10 empty] | 1284.7 | 5.152
[10 empty] | 1284.3 | 5.1911
[10 empty] | 1284.3 | 5.1566
[10 empty] | 1283.9 | 5.1911
[10 empty] | 1283.8 | 5.2371
[10 empty] | 1283.6 | 5.2095
[10 empty] | 1283.2 | 5.2647
[10 empty] | 1283.2 | 5.2992
[10 empty] | 1283 | 5.2578
[10 empty] | 1282.6 | 5.3038
[10 empty] | 1282.6 | 5.3429
[10 empty] | 1282.2 | 5.3107
[10 empty] | 1281.9 | 5.3728
[10 empty] | 1281.9 | 5.3935
[10 empty] | 1281.5 | 5.3751
[10 empty] | 1281.4 | 5.4188
[10 empty] | 1281 | 5.4372
[10 empty] | 1280.9 | 5.4188
[10 empty] | 1280.5 | 5.4855
[10 empty] | 1280.4 | 5.5016
[10 empty] | 1280 | 5.4786
[10 empty] | 1279.7 | 5.5361
[10 empty] | 1279.5 | 5.5361
[10 empty] | 1279.4 | 5.5223
[10 empty] | 1279.1 | 5.5959
[10 empty] | 1278.9 | 5.5936
[10 empty] | 1278.9 | 5.5798
[10 empty] | 1278.5 | 5.6419
[10 empty] | 1278.4 | 5.635
[10 empty] | 1278.2 | 5.6373
[10 empty] | 1277.9 | 5.7132
[10 empty] | 1277.7 | 5.6971
[10 empty] | 1277.7 | 5.7063
[10 empty] | 1277.3 | 5.7546
[10 empty] | 1277 | 5.7477
[10 empty] | 1277.1 | 5.7477
[10 empty] | 1276.6 | 5.8236
[10 empty] | 1276.3 | 5.8075
[10 empty] | 1276.3 | 5.8236
[10 empty] | 1276.1 | 5.8512
[10 empty] | 1275.8 | 5.8397
[10 empty] | 1275.6 | 5.8627
[10 empty] | 1275.5 | 5.9409
[10 empty] | 1275.2 | 5.9225
[10 empty] | 1275.1 | 5.934
[10 empty] | 1274.7 | 5.9892
[10 empty] | 1274.4 | 5.9662
[10 empty] | 1274.2 | 5.9938
[10 empty] | 1274 | 6.0375
[10 empty] | 1273.8 | 6.0237
[10 empty] | 1273.7 | 6.0628
[10 empty] | 1273.4 | 6.0973
[10 empty] | 1273.5 | 6.0812
[10 empty] | 1273 | 6.1019
[10 empty] | 1272.7 | 6.1594
[10 empty] | 1272.5 | 6.1479
[10 empty] | 1272.3 | 6.1755
[10 empty] | 1271.9 | 6.2192
[10 empty] | 1271.8 | 6.1916
[10 empty] | 1271.6 | 6.2422
[10 empty] | 1271.5 | 6.2744
[10 empty] | 1271.1 | 6.2445
[10 empty] | 1270.8 | 6.2974
[10 empty] | 1270.6 | 6.3342
[10 empty] | 1270.5 | 6.3135
[10 empty] | 1270.4 | 6.3641
[10 empty] | 1270.2 | 6.3825
[10 empty] | 1270 | 6.3756
[10 empty] | 1269.7 | 6.4331
[10 empty] | 1269.7 | 6.4515
[10 empty] | 1269.5 | 6.4331
[10 empty] | 1268.9 | 6.4837
[10 empty] | 1268.7 | 6.4814
[10 empty] | 1268.6 | 6.4883
[10 empty] | 1268.4 | 6.5573
[10 empty] | 1268.1 | 6.5688
[10 empty] | 1268 | 6.5619
[10 empty] | 1267.7 | 6.6148
[10 empty] | 1267.6 | 6.6056
[10 empty] | 1267.3 | 6.6194
[10 empty] | 1267 | 6.6723
[10 empty] | 1266.7 | 6.6907
[10 empty] | 1266.6 | 6.7022
[10 empty] | 1266.4 | 6.7367
[10 empty] | 1266.3 | 6.7367
[10 empty] | 1266 | 6.7528
[10 empty] | 1265.8 | 6.8218
[10 empty] | 1265.4 | 6.7965
[10 empty] | 1265.3 | 6.8218
[10 empty] | 1265.1 | 6.8701
[10 empty] | 1264.8 | 6.8632
[10 empty] | 1264.8 | 6.877
[10 empty] | 1264.4 | 6.9391
[10 empty] | 1264.3 | 6.946
[10 empty] | 1263.9 | 6.9713
[10 empty] | 1263.7 | 6.9989
[10 empty] | 1263.5 | 7.0035
[10 empty] | 1263.4 | 7.0196
[10 empty] | 1262.9 | 7.038
[10 empty] | 1262.9 | 7.0633
[10 empty] | 1262.7 | 7.1208
[10 empty] | 1262.5 | 7.1392
[10 empty] | 1262.4 | 7.153
[10 empty] | 1262 | 7.1668
[10 empty] | 1261.6 | 7.1921
[10 empty] | 1261.5 | 7.2082
[10 empty] | 1261.4 | 7.1944
[10 empty] | 1260.9 | 7.2519
[10 empty] | 1261 | 7.2772
[10 empty] | 1260.7 | 7.3117
[10 empty] | 1260.5 | 7.3094
[10 empty] | 1260 | 7.3508
[10 empty] | 1259.8 | 7.3784
[10 empty] | 1259.8 | 7.3899
[10 empty] | 1259.3 | 7.4152
[10 empty] | 1259.3 | 7.4359
[10 empty] | 1259 | 7.4451
[10 empty] | 1258.9 | 7.4842
[10 empty] | 1258.7 | 7.5072
[10 empty] | 1258.4 | 7.521
[10 empty] | 1258.2 | 7.5601
[10 empty] | 1258.2 | 7.5785
[10 empty] | 1257.9 | 7.5716
[10 empty] | 1257.6 | 7.6268
[10 empty] | 1257.4 | 7.6452
[10 empty] | 1257.1 | 7.6728
[10 empty] | 1257 | 7.7119
[10 empty] | 1256.9 | 7.7349
[10 empty] | 1256.6 | 7.7418
[10 empty] | 1256.6 | 7.7855
[10 empty] | 1256.1 | 7.7533
[10 empty] | 1255.8 | 7.797
[10 empty] | 1255.6 | 7.8338
[10 empty] | 1255.4 | 7.8453
[10 empty] | 1255.3 | 7.8614
[10 empty] | 1255 | 7.8729
[10 empty] | 1254.9 | 7.8936
[10 empty] | 1254.5 | 7.9373
[10 empty] | 1254.4 | 7.9465
[10 empty] | 1254 | 7.9649
[10 empty] | 1253.9 | 7.9695
[10 empty] | 1253.8 | 8.004
[10 empty] | 1253.5 | 8.0408
[10 empty] | 1253.2 | 8.0661
[10 empty] | 1253 | 8.0523
[10 empty] | 1252.9 | 8.1213
[10 empty] | 1252.6 | 8.1535
[10 empty] | 1252.3 | 8.1351
[10 empty] | 1252.3 | 8.1719
[10 empty] | 1251.8 | 8.2524
[10 empty] | 1251.8 | 8.2455
[10 empty] | 1251.6 | 8.2616
[10 empty] | 1251.3 | 8.2915
[10 empty] | 1250.8 | 8.3329
[10 empty] | 1250.8 | 8.3628
[10 empty] | 1250.6 | 8.3881
[10 empty] | 1250.5 | 8.3559
[10 empty] | 1250.3 | 8.4065
[10 empty] | 1250.1 | 8.5169
[10 empty] | 1249.8 | 8.4824
[10 empty] | 1249.7 | 8.5514
[10 empty] | 1249.4 | 8.5353
[10 empty] | 1249.1 | 8.5261
[10 empty] | 1248.9 | 8.5514
[10 empty] | 1248.8 | 8.5974
[10 empty] | 1248.3 | 8.6273
[10 empty] | 1248.3 | 8.6641
[10 empty] | 1248.1 | 8.717
[10 empty] | 1247.9 | 8.6733
[10 empty] | 1247.6 | 8.7262
[10 empty] | 1247.3 | 8.7837
[10 empty] | 1247.3 | 8.7538
[10 empty] | 1246.7 | 8.8228
[10 empty] | 1246.7 | 8.8297
[10 empty] | 1246.7 | 8.8895
[10 empty] | 1246.3 | 8.9562
[10 empty] | 1246.1 | 8.8803
[10 empty] | 1246.1 | 8.9424
[10 empty] | 1245.7 | 9.0298
[10 empty] | 1245.7 | 9.0229
[10 empty] | 1245.1 | 9.0873
[10 empty] | 1245 | 9.1425
[10 empty] | 1244.7 | 9.1011
[10 empty] | 1244.5 | 9.1655
[10 empty] | 1244.3 | 9.2207
[10 empty] | 1244.2 | 9.2092
[10 empty] | 1243.8 | 9.2414
[10 empty] | 1243.5 | 9.3104
[10 empty] | 1243.2 | 9.3012
[10 empty] | 1243.1 | 9.3633
[10 empty] | 1242.7 | 9.3771
[10 empty] | 1242.5 | 9.3978
[10 empty] | 1242.8 | 9.4691
[10 empty] | 1242.2 | 9.5128
[10 empty] | 1242.1 | 9.4944
[10 empty] | 1241.7 | 9.5542
[10 empty] | 1241.4 | 9.6002
[10 empty] | 1241.4 | 9.6002
[10 empty] | 1241.1 | 9.6761
[10 empty] | 1241 | 9.7152
[10 empty] | 1240.6 | 9.6945
[10 empty] | 1240.5 | 9.7635
[10 empty] | 1240.3 | 9.7842
[10 empty] | 1239.8 | 9.8072
[10 empty] | 1239.7 | 9.89
[10 empty] | 1239.6 | 9.8992
[10 empty] | 1239.2 | 9.9153
[10 empty] | 1239.1 | 9.9866
[10 empty] | 1239.1 | 9.9935
[10 empty] | 1238.7 | 10.0096
[10 empty] | 1238.4 | 10.0786
[10 empty] | 1238.3 | 10.097
[10 empty] | 1238.1 | 10.1246
[10 empty] | 1238 | 10.1936
[10 empty] | 1237.4 | 10.2143
[10 empty] | 1237.3 | 10.2051
[10 empty] | 1237.2 | 10.3017
[10 empty] | 1236.9 | 10.3109
[10 empty] | 1236.9 | 10.3385
[10 empty] | 1236.6 | 10.4144
[10 empty] | 1236.3 | 10.4236
[10 empty] | 1236.1 | 10.4627
[10 empty] | 1235.8 | 10.5386
[10 empty] | 1235.7 | 10.5363
[10 empty] | 1235.4 | 10.5708
[10 empty] | 1235.4 | 10.6122
[10 empty] | 1235 | 10.6375
[10 empty] | 1234.7 | 10.6766
[10 empty] | 1234.5 | 10.7755
[10 empty] | 1234.4 | 10.8261
[10 empty] | 1234.3 | 10.7824
[10 empty] | 1233.8 | 10.8537
[10 empty] | 1233.8 | 10.8882
[10 empty] | 1233.6 | 10.9112
[10 empty] | 1233.4 | 10.9986
[10 empty] | 1232.7 | 11.0078
[10 empty] | 1232.6 | 11.0975
[10 empty] | 1232.4 | 11.1274
[10 empty] | 1232.1 | 11.1113
[10 empty] | 1231.9 | 11.2378
[10 empty] | 1231.8 | 11.2401
[10 empty] | 1231.4 | 11.2493
[10 empty] | 1231.1 | 11.3321
[10 empty] | 1230.9 | 11.362
[10 empty] | 1230.7 | 11.3804
[10 empty] | 1230.7 | 11.4793
[10 empty] | 1230.4 | 11.477
[10 empty] | 1230.3 | 11.5161
[10 empty] | 1230 | 11.5736
[10 empty] | 1229.7 | 11.5966
[10 empty] | 1229.5 | 11.6403
[10 empty] | 1229.3 | 11.7185
[10 empty] | 1229.1 | 11.7392
[10 empty] | 1228.8 | 11.7714
[10 empty] | 1228.6 | 11.8634
[10 empty] | 1228.4 | 11.8657
[10 empty] | 1228.2 | 11.9094
[10 empty] | 1227.8 | 11.9646
[10 empty] | 1227.6 | 11.9807
[10 empty] | 1227.4 | 12.0313
[10 empty] | 1227.2 | 12.1026
[10 empty] | 1226.9 | 12.1141
[10 empty] | 1226.7 | 12.1831
[10 empty] | 1226.7 | 12.2613
[10 empty] | 1226.4 | 12.2567
[10 empty] | 1226.2 | 12.3257
[10 empty] | 1226.2 | 12.4039
[10 empty] | 1225.7 | 12.3671
[10 empty] | 1225.4 | 12.4361
[10 empty] | 1225.2 | 12.5235
[10 empty] | 1225 | 12.512
[10 empty] | 1224.5 | 12.5994
[10 empty] | 1224.5 | 12.6753
[10 empty] | 1224.4 | 12.6431
[10 empty] | 1224.3 | 12.7282
[10 empty] | 1224 | 12.7995
[10 empty] | 1223.7 | 12.7949
[10 empty] | 1223.6 | 12.8777
[10 empty] | 1223.3 | 12.9421
[10 empty] | 1223 | 12.9283
[10 empty] | 1222.8 | 13.0157
[10 empty] | 1222.6 | 13.0778
[10 empty] | 1222.5 | 13.087
[10 empty] | 1222.3 | 13.1813
[10 empty] | 1222.3 | 13.2434
[10 empty] | 1221.7 | 13.2204
[10 empty] | 1221.8 | 13.3055
[10 empty] | 1221.4 | 13.3791
[10 empty] | 1221.3 | 13.3722
[10 empty] | 1221.2 | 13.4757
[10 empty] | 1220.6 | 13.5378
[10 empty] | 1220.7 | 13.5263
[10 empty] | 1220.4 | 13.6114
[10 empty] | 1220 | 13.6712
[10 empty] | 1220 | 13.6781
[10 empty] | 1219.6 | 13.8046
[10 empty] | 1219.4 | 13.846
[10 empty] | 1219.1 | 13.8368
[10 empty] | 1219 | 13.9518
[10 empty] | 1218.6 | 13.9955
[10 empty] | 1218.5 | 13.9863
[10 empty] | 1218.4 | 14.1151
[10 empty] | 1218.2 | 14.1542
[10 empty] | 1217.9 | 14.1427
[10 empty] | 1217.8 | 14.2646
[10 empty] | 1217.5 | 14.2876
[10 empty] | 1217.4 | 14.3152
[10 empty] | 1217.1 | 14.4394
[10 empty] | 1216.9 | 14.4601
[10 empty] | 1216.8 | 14.4555
[10 empty] | 1216.4 | 14.5567
[10 empty] | 1216.1 | 14.5797
[10 empty] | 1215.9 | 14.6073
[10 empty] | 1215.8 | 14.7361
[10 empty] | 1215.6 | 14.7729
[10 empty] | 1215.3 | 14.8235
[10 empty] | 1215.1 | 14.9362
[10 empty] | 1214.7 | 14.9224
[10 empty] | 1214.6 | 14.9684
[10 empty] | 1214.4 | 15.1064
[10 empty] | 1214 | 15.1225
[10 empty] | 1213.8 | 15.1731
[10 empty] | 1213.7 | 15.3111
[10 empty] | 1213.6 | 15.2628
[10 empty] | 1213.3 | 15.3364
[10 empty] | 1213.3 | 15.4836
[10 empty] | 1213 | 15.479
[10 empty] | 1212.8 | 15.548
[10 empty] | 1212.4 | 15.6791
[10 empty] | 1212.3 | 15.6377
[10 empty] | 1211.9 | 15.7044
[10 empty] | 1211.9 | 15.8401
[10 empty] | 1211.6 | 15.8332
[10 empty] | 1211.5 | 15.9183
[10 empty] | 1211.3 | 16.0287
[10 empty] | 1211.1 | 16.0149
[10 empty] | 1210.7 | 16.0977
[10 empty] | 1210.5 | 16.2403
[10 empty] | 1210.2 | 16.2058
[10 empty] | 1209.8 | 16.3208
[10 empty] | 1209.8 | 16.4289
[10 empty] | 1209.7 | 16.422
[10 empty] | 1209.3 | 16.5163
[10 empty] | 1209.1 | 16.6313
[10 empty] | 1208.9 | 16.6405
[10 empty] | 1208.5 | 16.767
[10 empty] | 1208.4 | 16.9119
[10 empty] | 1208 | 16.8728
[10 empty] | 1208 | 17.0292
[10 empty] | 1207.7 | 17.1373
[10 empty] | 1207.6 | 17.1856
[10 empty] | 1207.6 | 17.3236
[10 empty] | 1207.1 | 17.4455
[10 empty] | 1207 | 17.5191
[10 empty] | 1206.7 | 17.6502
[10 empty] | 1206.6 | 17.779
[10 empty] | 1206.3 | 17.9101
[10 empty] | 1206 | 18.0458
[10 empty] | 1205.6 | 18.1907
[10 empty] | 1205.5 | 18.2827
[10 empty] | 1205.5 | 18.4621
[10 empty] | 1205.3 | 18.6231
[10 empty] | 1204.7 | 18.7404
[10 empty] | 1204.7 | 18.9635
[10 empty] | 1204.5 | 19.1958
[10 empty] | 1204.3 | 19.2878
[10 empty] | 1204 | 19.5224
[10 empty] | 1203.8 | 19.6834
[10 empty] | 1203.6 | 19.7593
[10 empty] | 1203.3 | 20.1388
[10 empty] | 1203.1 | 20.3159
[10 empty] | 1202.9 | 20.5068
[10 empty] | 1202.6 | 20.9047
[10 empty] | 1202.6 | 21.1738
[10 empty] | 1202.4 | 21.3624
[10 empty] | 1202.1 | 21.8247
[10 empty] | 1201.8 | 21.9719
[10 empty] | 1201.6 | 22.3146
[10 empty] | 1201.3 | 22.7171
[10 empty] | 1201.1 | 22.8459
[10 empty] | 1200.9 | 23.3266
[10 empty] | 1200.8 | 23.5382
[10 empty] | 1200.7 | 24.0626
[10 empty] | 1200.3 | 24.0971
[10 empty] | 1200.2 | 24.771
[10 empty] | 1200 | 25.0148
[10 empty] | 1199.8 | 25.461
[10 empty] | 1199.5 | 26.0935
[10 empty] | 1199.2 | 26.5443
[10 empty] | 1199.3 | 27.1285
[10 empty] | 1198.9 | 27.9496
[10 empty] | 1198.9 | 28.3636
[10 empty] | 1198.7 | 29.4216
[10 empty] | 1198.2 | 30.383
[10 empty] | 1197.8 | 30.9189
[10 empty] | 1197.6 | 32.8785
[10 empty] | 1197.6 | 34.5138
[10 empty] | 1197.4 | 35.719
[10 empty] | 1197.1 | 37.8074
[10 empty] | 1196.9 | 40.0108
[10 empty] | 1196.7 | 43.4181
[10 empty] | 1196.7 | 47.0609
[10 empty] | 1196.4 | 51.6796
[10 empty] | 1196.7 | 57.4524
[10 empty] | 1196.2 | 66.4234
[10 empty] | 1195.8 | 77.2369
[10 empty] | 1195.9 | 93.3665
[10 empty] | 1195.7 | 117.059