## Sheet1
SiO2 | Al2O3 | CaO | Fe2O3 | SO3 | MgO | K20 | TiO2 | Na2O | P2O5 | 1526.1 | 0.2504 | 结晶渣 | 1192.9 | 25.9877
39.72 | 17.29 | 16.22 | 11.45 | 8.1 | 3.11 | 1.01 | 0.64 | 2.11 | 0.08 | 1525.9 | 0.2516
[10 empty] | 1525.8 | 0.2551
[10 empty] | 1525.6 | 0.2539
[10 empty] | 1525.6 | 0.2504
[10 empty] | 1525.6 | 0.2504
[10 empty] | 1525.4 | 0.2551
[10 empty] | 1525.2 | 0.2493
[10 empty] | 1525.1 | 0.2563
[10 empty] | 1524.9 | 0.2609
[10 empty] | 1524.7 | 0.2528
[10 empty] | 1524.5 | 0.2516
[10 empty] | 1524.4 | 0.2539
[10 empty] | 1524.3 | 0.2598
[10 empty] | 1524.1 | 0.2539
[10 empty] | 1523.8 | 0.2528
[10 empty] | 1523.7 | 0.2609
[10 empty] | 1523.6 | 0.2528
[10 empty] | 1523.4 | 0.2539
[10 empty] | 1523.1 | 0.2586
[10 empty] | 1523 | 0.2574
[10 empty] | 1522.8 | 0.2516
[10 empty] | 1522.7 | 0.2539
[10 empty] | 1522.3 | 0.2598
[10 empty] | 1522.3 | 0.2563
[10 empty] | 1522.1 | 0.2504
[10 empty] | 1521.9 | 0.2609
[10 empty] | 1521.7 | 0.2563
[10 empty] | 1521.6 | 0.2551
[10 empty] | 1521.2 | 0.2586
[10 empty] | 1521 | 0.2574
[10 empty] | 1520.8 | 0.2551
[10 empty] | 1520.6 | 0.2551
[10 empty] | 1520.4 | 0.2609
[10 empty] | 1520.2 | 0.2586
[10 empty] | 1520.2 | 0.2539
[10 empty] | 1520 | 0.2621
[10 empty] | 1519.7 | 0.2609
[10 empty] | 1519.5 | 0.2539
[10 empty] | 1519.4 | 0.2598
[10 empty] | 1519.2 | 0.2668
[10 empty] | 1519.1 | 0.2598
[10 empty] | 1518.7 | 0.2574
[10 empty] | 1518.5 | 0.2621
[10 empty] | 1518.3 | 0.2633
[10 empty] | 1518 | 0.2598
[10 empty] | 1518 | 0.2609
[10 empty] | 1517.8 | 0.2644
[10 empty] | 1517.4 | 0.2574
[10 empty] | 1517.1 | 0.2574
[10 empty] | 1517 | 0.2656
[10 empty] | 1516.8 | 0.2598
[10 empty] | 1516.6 | 0.2574
[10 empty] | 1516.5 | 0.2633
[10 empty] | 1516.2 | 0.2609
[10 empty] | 1516.2 | 0.2609
[10 empty] | 1516 | 0.2644
[10 empty] | 1515.7 | 0.2633
[10 empty] | 1515.5 | 0.2598
[10 empty] | 1515.2 | 0.2551
[10 empty] | 1515.1 | 0.2656
[10 empty] | 1514.9 | 0.2644
[10 empty] | 1514.5 | 0.2586
[10 empty] | 1514.3 | 0.2644
[10 empty] | 1514.4 | 0.2668
[10 empty] | 1514.1 | 0.2691
[10 empty] | 1513.8 | 0.2633
[10 empty] | 1513.6 | 0.2691
[10 empty] | 1513.4 | 0.2703
[10 empty] | 1513.4 | 0.2633
[10 empty] | 1513.2 | 0.2691
[10 empty] | 1512.8 | 0.2738
[10 empty] | 1512.6 | 0.2679
[10 empty] | 1512.3 | 0.2679
[10 empty] | 1512.1 | 0.2726
[10 empty] | 1511.8 | 0.2668
[10 empty] | 1511.8 | 0.2656
[10 empty] | 1511.6 | 0.2726
[10 empty] | 1511.4 | 0.2726
[10 empty] | 1511.1 | 0.2703
[10 empty] | 1510.8 | 0.2749
[10 empty] | 1510.7 | 0.2819
[10 empty] | 1510.5 | 0.2714
[10 empty] | 1510.2 | 0.2703
[10 empty] | 1510 | 0.2761
[10 empty] | 1509.8 | 0.2773
[10 empty] | 1509.6 | 0.2749
[10 empty] | 1509.3 | 0.2773
[10 empty] | 1509.1 | 0.2784
[10 empty] | 1508.8 | 0.2749
[10 empty] | 1508.7 | 0.2761
[10 empty] | 1508.5 | 0.2843
[10 empty] | 1508.3 | 0.2819
[10 empty] | 1508.1 | 0.2784
[10 empty] | 1507.8 | 0.2843
[10 empty] | 1507.5 | 0.2843
[10 empty] | 1507.3 | 0.2808
[10 empty] | 1507.2 | 0.2831
[10 empty] | 1507 | 0.2878
[10 empty] | 1506.9 | 0.2854
[10 empty] | 1506.6 | 0.2843
[10 empty] | 1506.3 | 0.2878
[10 empty] | 1506.2 | 0.2854
[10 empty] | 1505.9 | 0.2843
[10 empty] | 1505.7 | 0.2889
[10 empty] | 1505.4 | 0.2878
[10 empty] | 1505.1 | 0.2866
[10 empty] | 1505.1 | 0.2854
[10 empty] | 1504.8 | 0.2901
[10 empty] | 1504.6 | 0.2924
[10 empty] | 1504.4 | 0.2936
[10 empty] | 1504.2 | 0.2924
[10 empty] | 1504 | 0.2924
[10 empty] | 1503.9 | 0.2936
[10 empty] | 1503.5 | 0.2901
[10 empty] | 1503.2 | 0.2971
[10 empty] | 1502.9 | 0.2936
[10 empty] | 1502.7 | 0.2936
[10 empty] | 1502.7 | 0.2924
[10 empty] | 1502.4 | 0.2971
[10 empty] | 1501.9 | 0.2936
[10 empty] | 1501.7 | 0.2924
[10 empty] | 1501.7 | 0.2971
[10 empty] | 1501.5 | 0.2948
[10 empty] | 1501.3 | 0.2924
[10 empty] | 1501 | 0.2971
[10 empty] | 1500.8 | 0.3018
[10 empty] | 1500.6 | 0.2994
[10 empty] | 1500.3 | 0.3006
[10 empty] | 1500.1 | 0.3076
[10 empty] | 1499.8 | 0.3018
[10 empty] | 1499.7 | 0.3006
[10 empty] | 1499.4 | 0.3064
[10 empty] | 1499.3 | 0.3064
[10 empty] | 1498.9 | 0.2983
[10 empty] | 1498.9 | 0.3006
[10 empty] | 1498.7 | 0.3076
[10 empty] | 1498.5 | 0.3111
[10 empty] | 1498.2 | 0.3088
[10 empty] | 1497.9 | 0.3076
[10 empty] | 1497.8 | 0.3123
[10 empty] | 1497.5 | 0.3053
[10 empty] | 1497.3 | 0.3134
[10 empty] | 1497.2 | 0.3146
[10 empty] | 1497 | 0.3076
[10 empty] | 1496.7 | 0.3099
[10 empty] | 1496.3 | 0.3158
[10 empty] | 1496.2 | 0.3146
[10 empty] | 1496.1 | 0.3099
[10 empty] | 1496 | 0.3193
[10 empty] | 1495.6 | 0.3181
[10 empty] | 1495.3 | 0.3123
[10 empty] | 1495.1 | 0.3134
[10 empty] | 1494.9 | 0.3216
[10 empty] | 1494.8 | 0.3193
[10 empty] | 1494.5 | 0.3134
[10 empty] | 1494.3 | 0.3239
[10 empty] | 1493.9 | 0.3193
[10 empty] | 1493.7 | 0.3146
[10 empty] | 1493.6 | 0.3228
[10 empty] | 1493.3 | 0.3286
[10 empty] | 1493.1 | 0.3204
[10 empty] | 1492.9 | 0.3228
[10 empty] | 1492.6 | 0.3263
[10 empty] | 1492.3 | 0.3251
[10 empty] | 1492.2 | 0.3193
[10 empty] | 1492 | 0.3239
[10 empty] | 1491.7 | 0.3251
[10 empty] | 1491.4 | 0.3263
[10 empty] | 1491.2 | 0.3286
[10 empty] | 1491 | 0.3414
[10 empty] | 1490.9 | 0.3368
[10 empty] | 1490.7 | 0.3321
[10 empty] | 1490.3 | 0.3379
[10 empty] | 1490.1 | 0.3344
[10 empty] | 1489.9 | 0.3309
[10 empty] | 1489.6 | 0.3356
[10 empty] | 1489.5 | 0.3414
[10 empty] | 1489.3 | 0.3403
[10 empty] | 1489.1 | 0.3379
[10 empty] | 1488.7 | 0.3449
[10 empty] | 1488.5 | 0.3426
[10 empty] | 1488.4 | 0.3391
[10 empty] | 1488.2 | 0.3438
[10 empty] | 1488.1 | 0.3473
[10 empty] | 1487.7 | 0.3426
[10 empty] | 1487.6 | 0.3461
[10 empty] | 1487.4 | 0.3508
[10 empty] | 1487 | 0.3473
[10 empty] | 1486.9 | 0.3414
[10 empty] | 1486.7 | 0.3508
[10 empty] | 1486.4 | 0.3508
[10 empty] | 1486.3 | 0.3438
[10 empty] | 1486.3 | 0.3449
[10 empty] | 1485.9 | 0.3496
[10 empty] | 1485.7 | 0.3484
[10 empty] | 1485.5 | 0.3426
[10 empty] | 1485.3 | 0.3531
[10 empty] | 1485 | 0.3508
[10 empty] | 1484.9 | 0.3461
[10 empty] | 1484.5 | 0.3484
[10 empty] | 1484.3 | 0.3554
[10 empty] | 1484.2 | 0.3496
[10 empty] | 1484 | 0.3496
[10 empty] | 1483.9 | 0.3554
[10 empty] | 1483.6 | 0.3531
[10 empty] | 1483.3 | 0.3531
[10 empty] | 1483.2 | 0.3554
[10 empty] | 1483 | 0.3624
[10 empty] | 1482.9 | 0.3554
[10 empty] | 1482.7 | 0.3543
[10 empty] | 1482.5 | 0.3578
[10 empty] | 1482.1 | 0.3589
[10 empty] | 1482 | 0.3554
[10 empty] | 1481.7 | 0.3613
[10 empty] | 1481.4 | 0.3648
[10 empty] | 1481.3 | 0.3613
[10 empty] | 1480.9 | 0.3671
[10 empty] | 1480.6 | 0.3718
[10 empty] | 1480.5 | 0.3683
[10 empty] | 1480.2 | 0.3648
[10 empty] | 1480 | 0.3694
[10 empty] | 1479.7 | 0.3683
[10 empty] | 1479.4 | 0.3671
[10 empty] | 1479.3 | 0.3706
[10 empty] | 1479 | 0.3753
[10 empty] | 1478.7 | 0.3694
[10 empty] | 1478.5 | 0.3706
[10 empty] | 1478.3 | 0.3753
[10 empty] | 1478.2 | 0.3741
[10 empty] | 1478 | 0.3718
[10 empty] | 1477.8 | 0.3776
[10 empty] | 1477.5 | 0.3764
[10 empty] | 1477.3 | 0.3694
[10 empty] | 1477.2 | 0.3741
[10 empty] | 1476.9 | 0.3776
[10 empty] | 1476.7 | 0.3834
[10 empty] | 1476.5 | 0.3799
[10 empty] | 1476.2 | 0.3846
[10 empty] | 1476 | 0.3729
[10 empty] | 1475.8 | 0.3811
[10 empty] | 1475.5 | 0.3858
[10 empty] | 1475.4 | 0.3881
[10 empty] | 1475 | 0.3858
[10 empty] | 1475 | 0.3869
[10 empty] | 1474.7 | 0.3904
[10 empty] | 1474.6 | 0.3904
[10 empty] | 1474.2 | 0.3881
[10 empty] | 1474 | 0.3916
[10 empty] | 1473.8 | 0.3974
[10 empty] | 1473.5 | 0.3893
[10 empty] | 1473.3 | 0.3904
[10 empty] | 1473.1 | 0.3998
[10 empty] | 1472.9 | 0.3974
[10 empty] | 1472.7 | 0.3974
[10 empty] | 1472.4 | 0.4021
[10 empty] | 1472.1 | 0.4056
[10 empty] | 1471.9 | 0.4044
[10 empty] | 1471.8 | 0.4009
[10 empty] | 1471.7 | 0.4079
[10 empty] | 1471.5 | 0.4056
[10 empty] | 1471.2 | 0.4068
[10 empty] | 1471 | 0.4103
[10 empty] | 1470.8 | 0.4079
[10 empty] | 1470.6 | 0.4091
[10 empty] | 1470.4 | 0.4126
[10 empty] | 1470.1 | 0.4161
[10 empty] | 1469.8 | 0.4091
[10 empty] | 1469.6 | 0.4091
[10 empty] | 1469.4 | 0.4184
[10 empty] | 1469.3 | 0.4161
[10 empty] | 1469.1 | 0.4114
[10 empty] | 1469 | 0.4173
[10 empty] | 1468.6 | 0.4184
[10 empty] | 1468.3 | 0.4138
[10 empty] | 1468.2 | 0.4184
[10 empty] | 1467.9 | 0.4231
[10 empty] | 1467.7 | 0.4243
[10 empty] | 1467.5 | 0.4219
[10 empty] | 1467.2 | 0.4278
[10 empty] | 1466.9 | 0.4243
[10 empty] | 1466.8 | 0.4208
[10 empty] | 1466.6 | 0.4278
[10 empty] | 1466.4 | 0.4313
[10 empty] | 1466.2 | 0.4289
[10 empty] | 1465.9 | 0.4301
[10 empty] | 1465.8 | 0.4336
[10 empty] | 1465.6 | 0.4336
[10 empty] | 1465.2 | 0.4301
[10 empty] | 1465 | 0.4324
[10 empty] | 1464.8 | 0.4383
[10 empty] | 1464.5 | 0.4336
[10 empty] | 1464.4 | 0.4371
[10 empty] | 1464.2 | 0.4394
[10 empty] | 1464.1 | 0.4394
[10 empty] | 1463.8 | 0.4336
[10 empty] | 1463.6 | 0.4383
[10 empty] | 1463.4 | 0.4429
[10 empty] | 1463.1 | 0.4406
[10 empty] | 1462.9 | 0.4418
[10 empty] | 1462.6 | 0.4464
[10 empty] | 1462.4 | 0.4453
[10 empty] | 1462.2 | 0.4406
[10 empty] | 1462.1 | 0.4453
[10 empty] | 1461.8 | 0.4441
[10 empty] | 1461.6 | 0.4464
[10 empty] | 1461.4 | 0.4523
[10 empty] | 1461.1 | 0.4511
[10 empty] | 1460.8 | 0.4499
[10 empty] | 1460.8 | 0.4488
[10 empty] | 1460.6 | 0.4534
[10 empty] | 1460.1 | 0.4546
[10 empty] | 1459.9 | 0.4534
[10 empty] | 1459.8 | 0.4523
[10 empty] | 1459.6 | 0.4604
[10 empty] | 1459.3 | 0.4546
[10 empty] | 1459.2 | 0.4558
[10 empty] | 1458.9 | 0.4581
[10 empty] | 1458.8 | 0.4593
[10 empty] | 1458.5 | 0.4558
[10 empty] | 1458.4 | 0.4593
[10 empty] | 1458 | 0.4616
[10 empty] | 1457.8 | 0.4639
[10 empty] | 1457.5 | 0.4593
[10 empty] | 1457.3 | 0.4651
[10 empty] | 1457.1 | 0.4651
[10 empty] | 1457 | 0.4604
[10 empty] | 1456.8 | 0.4686
[10 empty] | 1456.6 | 0.4663
[10 empty] | 1456.3 | 0.4663
[10 empty] | 1456.2 | 0.4651
[10 empty] | 1455.9 | 0.4709
[10 empty] | 1455.7 | 0.4639
[10 empty] | 1455.4 | 0.4651
[10 empty] | 1455.2 | 0.4744
[10 empty] | 1454.8 | 0.4663
[10 empty] | 1454.6 | 0.4651
[10 empty] | 1454.5 | 0.4721
[10 empty] | 1454.4 | 0.4721
[10 empty] | 1454.1 | 0.4709
[10 empty] | 1453.7 | 0.4779
[10 empty] | 1453.6 | 0.4779
[10 empty] | 1453.4 | 0.4791
[10 empty] | 1453.1 | 0.4768
[10 empty] | 1452.7 | 0.4791
[10 empty] | 1452.4 | 0.4803
[10 empty] | 1452.3 | 0.4803
[10 empty] | 1452.1 | 0.4814
[10 empty] | 1452.1 | 0.4896
[10 empty] | 1451.8 | 0.4826
[10 empty] | 1451.5 | 0.4826
[10 empty] | 1451.2 | 0.4873
[10 empty] | 1451 | 0.4896
[10 empty] | 1450.8 | 0.4791
[10 empty] | 1450.4 | 0.4896
[10 empty] | 1450.3 | 0.4908
[10 empty] | 1450.1 | 0.4908
[10 empty] | 1449.9 | 0.4896
[10 empty] | 1449.7 | 0.4954
[10 empty] | 1449.4 | 0.4943
[10 empty] | 1449.2 | 0.4954
[10 empty] | 1449.1 | 0.4954
[10 empty] | 1448.9 | 0.5001
[10 empty] | 1448.6 | 0.4954
[10 empty] | 1448.4 | 0.4978
[10 empty] | 1448.1 | 0.5048
[10 empty] | 1447.8 | 0.5024
[10 empty] | 1447.7 | 0.5001
[10 empty] | 1447.6 | 0.5083
[10 empty] | 1447.3 | 0.5106
[10 empty] | 1447 | 0.5071
[10 empty] | 1446.8 | 0.5036
[10 empty] | 1446.6 | 0.5083
[10 empty] | 1446.4 | 0.5106
[10 empty] | 1446.2 | 0.5071
[10 empty] | 1445.9 | 0.5106
[10 empty] | 1445.6 | 0.5141
[10 empty] | 1445.3 | 0.5118
[10 empty] | 1445.2 | 0.5141
[10 empty] | 1445 | 0.5176
[10 empty] | 1444.7 | 0.5153
[10 empty] | 1444.5 | 0.5188
[10 empty] | 1444.3 | 0.5199
[10 empty] | 1444.3 | 0.5234
[10 empty] | 1443.9 | 0.5199
[10 empty] | 1443.6 | 0.5281
[10 empty] | 1443.6 | 0.5328
[10 empty] | 1443.4 | 0.5316
[10 empty] | 1443.1 | 0.5281
[10 empty] | 1442.8 | 0.5398
[10 empty] | 1442.7 | 0.5374
[10 empty] | 1442.5 | 0.5328
[10 empty] | 1442.1 | 0.5351
[10 empty] | 1441.8 | 0.5386
[10 empty] | 1441.7 | 0.5339
[10 empty] | 1441.5 | 0.5363
[10 empty] | 1441.2 | 0.5421
[10 empty] | 1440.9 | 0.5398
[10 empty] | 1440.8 | 0.5363
[10 empty] | 1440.6 | 0.5444
[10 empty] | 1440.4 | 0.5491
[10 empty] | 1440 | 0.5468
[10 empty] | 1439.7 | 0.5479
[10 empty] | 1439.5 | 0.5538
[10 empty] | 1439.3 | 0.5514
[10 empty] | 1439.1 | 0.5514
[10 empty] | 1438.9 | 0.5538
[10 empty] | 1438.6 | 0.5573
[10 empty] | 1438.5 | 0.5549
[10 empty] | 1438.2 | 0.5573
[10 empty] | 1438.1 | 0.5619
[10 empty] | 1437.9 | 0.5596
[10 empty] | 1437.5 | 0.5573
[10 empty] | 1437.4 | 0.5608
[10 empty] | 1437.1 | 0.5643
[10 empty] | 1436.9 | 0.5608
[10 empty] | 1436.7 | 0.5631
[10 empty] | 1436.4 | 0.5701
[10 empty] | 1436.1 | 0.5689
[10 empty] | 1436 | 0.5701
[10 empty] | 1435.9 | 0.5713
[10 empty] | 1435.5 | 0.5748
[10 empty] | 1435.3 | 0.5666
[10 empty] | 1435.1 | 0.5794
[10 empty] | 1434.8 | 0.5771
[10 empty] | 1434.5 | 0.5748
[10 empty] | 1434.4 | 0.5794
[10 empty] | 1434.1 | 0.5864
[10 empty] | 1434 | 0.5864
[10 empty] | 1433.7 | 0.5806
[10 empty] | 1433.5 | 0.5841
[10 empty] | 1433.4 | 0.5853
[10 empty] | 1433 | 0.5829
[10 empty] | 1432.9 | 0.5864
[10 empty] | 1432.5 | 0.5934
[10 empty] | 1432.4 | 0.5911
[10 empty] | 1432.2 | 0.5969
[10 empty] | 1431.9 | 0.5969
[10 empty] | 1431.7 | 0.6004
[10 empty] | 1431.5 | 0.5993
[10 empty] | 1431.3 | 0.6028
[10 empty] | 1431.1 | 0.6086
[10 empty] | 1430.8 | 0.6063
[10 empty] | 1430.4 | 0.6051
[10 empty] | 1430.4 | 0.6109
[10 empty] | 1430.1 | 0.6086
[10 empty] | 1429.8 | 0.6168
[10 empty] | 1429.7 | 0.6226
[10 empty] | 1429.3 | 0.6203
[10 empty] | 1429.1 | 0.6203
[10 empty] | 1429 | 0.6203
[10 empty] | 1428.6 | 0.6273
[10 empty] | 1428.3 | 0.6214
[10 empty] | 1428 | 0.6226
[10 empty] | 1427.8 | 0.6296
[10 empty] | 1427.6 | 0.6249
[10 empty] | 1427.3 | 0.6296
[10 empty] | 1427.1 | 0.6343
[10 empty] | 1426.9 | 0.6331
[10 empty] | 1426.6 | 0.6343
[10 empty] | 1426.4 | 0.6343
[10 empty] | 1426.2 | 0.6436
[10 empty] | 1425.9 | 0.6401
[10 empty] | 1425.9 | 0.6436
[10 empty] | 1425.6 | 0.6459
[10 empty] | 1425.4 | 0.6529
[10 empty] | 1425.1 | 0.6518
[10 empty] | 1424.9 | 0.6553
[10 empty] | 1424.8 | 0.6599
[10 empty] | 1424.4 | 0.6588
[10 empty] | 1424.1 | 0.6611
[10 empty] | 1424 | 0.6623
[10 empty] | 1423.9 | 0.6611
[10 empty] | 1423.7 | 0.6646
[10 empty] | 1423.3 | 0.6751
[10 empty] | 1423.2 | 0.6774
[10 empty] | 1422.9 | 0.6763
[10 empty] | 1422.8 | 0.6786
[10 empty] | 1422.6 | 0.6844
[10 empty] | 1422.3 | 0.6868
[10 empty] | 1422.2 | 0.6833
[10 empty] | 1422 | 0.6891
[10 empty] | 1421.7 | 0.7078
[10 empty] | 1421.4 | 0.7031
[10 empty] | 1421.2 | 0.7043
[10 empty] | 1421.1 | 0.7078
[10 empty] | 1421 | 0.7078
[10 empty] | 1420.8 | 0.7124
[10 empty] | 1420.4 | 0.7194
[10 empty] | 1420.1 | 0.7206
[10 empty] | 1419.9 | 0.7183
[10 empty] | 1419.9 | 0.7194
[10 empty] | 1419.7 | 0.7194
[10 empty] | 1419.3 | 0.7171
[10 empty] | 1419 | 0.7171
[10 empty] | 1418.9 | 0.7229
[10 empty] | 1418.8 | 0.7229
[10 empty] | 1418.6 | 0.7241
[10 empty] | 1418.2 | 0.7241
[10 empty] | 1417.8 | 0.7276
[10 empty] | 1417.8 | 0.7206
[10 empty] | 1417.5 | 0.7218
[10 empty] | 1417.5 | 0.7253
[10 empty] | 1417.1 | 0.7299
[10 empty] | 1416.9 | 0.7206
[10 empty] | 1416.6 | 0.7241
[10 empty] | 1416.4 | 0.7229
[10 empty] | 1416.1 | 0.7264
[10 empty] | 1416 | 0.7253
[10 empty] | 1415.9 | 0.7288
[10 empty] | 1415.6 | 0.7288
[10 empty] | 1415.3 | 0.7299
[10 empty] | 1415 | 0.7346
[10 empty] | 1414.9 | 0.7369
[10 empty] | 1414.8 | 0.7334
[10 empty] | 1414.6 | 0.7334
[10 empty] | 1414.2 | 0.7404
[10 empty] | 1414 | 0.7428
[10 empty] | 1413.7 | 0.7369
[10 empty] | 1413.4 | 0.7439
[10 empty] | 1413.1 | 0.7428
[10 empty] | 1412.9 | 0.7428
[10 empty] | 1412.8 | 0.7521
[10 empty] | 1412.7 | 0.7568
[10 empty] | 1412.3 | 0.7544
[10 empty] | 1412.1 | 0.7579
[10 empty] | 1411.9 | 0.7649
[10 empty] | 1411.6 | 0.7673
[10 empty] | 1411.5 | 0.7626
[10 empty] | 1411.3 | 0.7684
[10 empty] | 1411 | 0.7708
[10 empty] | 1410.8 | 0.7696
[10 empty] | 1410.6 | 0.7743
[10 empty] | 1410.4 | 0.7719
[10 empty] | 1410 | 0.7708
[10 empty] | 1409.7 | 0.7708
[10 empty] | 1409.6 | 0.7836
[10 empty] | 1409.5 | 0.7789
[10 empty] | 1409.2 | 0.7789
[10 empty] | 1409 | 0.7848
[10 empty] | 1408.8 | 0.7859
[10 empty] | 1408.5 | 0.7848
[10 empty] | 1408.3 | 0.7848
[10 empty] | 1408 | 0.7894
[10 empty] | 1407.8 | 0.7871
[10 empty] | 1407.5 | 0.7894
[10 empty] | 1407.5 | 0.7929
[10 empty] | 1407.2 | 0.7941
[10 empty] | 1406.9 | 0.7953
[10 empty] | 1406.7 | 0.7999
[10 empty] | 1406.4 | 0.8058
[10 empty] | 1406.1 | 0.8104
[10 empty] | 1406 | 0.8069
[10 empty] | 1405.8 | 0.8093
[10 empty] | 1405.6 | 0.8151
[10 empty] | 1405.2 | 0.8139
[10 empty] | 1405 | 0.8174
[10 empty] | 1404.9 | 0.8244
[10 empty] | 1404.8 | 0.8209
[10 empty] | 1404.4 | 0.8268
[10 empty] | 1404.1 | 0.8268
[10 empty] | 1403.9 | 0.8291
[10 empty] | 1403.9 | 0.8291
[10 empty] | 1403.5 | 0.8338
[10 empty] | 1403.2 | 0.8384
[10 empty] | 1403.1 | 0.8408
[10 empty] | 1402.9 | 0.8384
[10 empty] | 1402.7 | 0.8443
[10 empty] | 1402.4 | 0.8431
[10 empty] | 1402.2 | 0.8454
[10 empty] | 1402 | 0.8454
[10 empty] | 1401.7 | 0.8513
[10 empty] | 1401.4 | 0.8501
[10 empty] | 1401.2 | 0.8548
[10 empty] | 1401 | 0.8559
[10 empty] | 1400.8 | 0.8524
[10 empty] | 1400.5 | 0.8559
[10 empty] | 1400.2 | 0.8618
[10 empty] | 1400.1 | 0.8641
[10 empty] | 1399.8 | 0.8629
[10 empty] | 1399.5 | 0.8699
[10 empty] | 1399.5 | 0.8746
[10 empty] | 1399.2 | 0.8688
[10 empty] | 1399 | 0.8699
[10 empty] | 1398.7 | 0.8746
[10 empty] | 1398.4 | 0.8793
[10 empty] | 1398.2 | 0.8816
[10 empty] | 1398.1 | 0.8804
[10 empty] | 1397.8 | 0.8886
[10 empty] | 1397.7 | 0.8921
[10 empty] | 1397.4 | 0.8909
[10 empty] | 1397.1 | 0.8956
[10 empty] | 1397.1 | 0.8979
[10 empty] | 1396.8 | 0.8956
[10 empty] | 1396.6 | 0.8991
[10 empty] | 1396.2 | 0.8979
[10 empty] | 1396 | 0.9014
[10 empty] | 1395.9 | 0.9026
[10 empty] | 1395.5 | 0.9049
[10 empty] | 1395.3 | 0.9061
[10 empty] | 1395.2 | 0.9061
[10 empty] | 1394.9 | 0.9096
[10 empty] | 1394.7 | 0.9143
[10 empty] | 1394.5 | 0.9166
[10 empty] | 1394.1 | 0.9201
[10 empty] | 1393.8 | 0.9259
[10 empty] | 1393.6 | 0.9294
[10 empty] | 1393.5 | 0.9271
[10 empty] | 1393.2 | 0.9283
[10 empty] | 1392.9 | 0.9329
[10 empty] | 1392.9 | 0.9341
[10 empty] | 1392.6 | 0.9329
[10 empty] | 1392.5 | 0.9388
[10 empty] | 1392.3 | 0.9411
[10 empty] | 1392.1 | 0.9434
[10 empty] | 1391.8 | 0.9469
[10 empty] | 1391.4 | 0.9481
[10 empty] | 1391.4 | 0.9481
[10 empty] | 1391.2 | 0.9539
[10 empty] | 1390.8 | 0.9528
[10 empty] | 1390.5 | 0.9574
[10 empty] | 1390.4 | 0.9574
[10 empty] | 1390.2 | 0.9621
[10 empty] | 1389.9 | 0.9621
[10 empty] | 1389.6 | 0.9609
[10 empty] | 1389.4 | 0.9703
[10 empty] | 1389.3 | 0.9726
[10 empty] | 1389 | 0.9714
[10 empty] | 1388.7 | 0.9808
[10 empty] | 1388.5 | 0.9831
[10 empty] | 1388.2 | 0.9866
[10 empty] | 1388 | 0.9889
[10 empty] | 1387.8 | 0.9924
[10 empty] | 1387.7 | 0.9924
[10 empty] | 1387.5 | 0.9913
[10 empty] | 1387.3 | 0.9983
[10 empty] | 1387 | 0.9994
[10 empty] | 1386.8 | 1.0029
[10 empty] | 1386.5 | 1.0018
[10 empty] | 1386.3 | 1.0088
[10 empty] | 1386.1 | 1.0076
[10 empty] | 1385.8 | 1.0064
[10 empty] | 1385.6 | 1.0123
[10 empty] | 1385.5 | 1.0181
[10 empty] | 1385.1 | 1.0204
[10 empty] | 1385 | 1.0251
[10 empty] | 1384.7 | 1.0286
[10 empty] | 1384.5 | 1.0251
[10 empty] | 1384.3 | 1.0298
[10 empty] | 1384 | 1.0286
[10 empty] | 1383.7 | 1.0344
[10 empty] | 1383.6 | 1.0309
[10 empty] | 1383.3 | 1.0356
[10 empty] | 1383.2 | 1.0368
[10 empty] | 1383 | 1.0368
[10 empty] | 1382.7 | 1.0426
[10 empty] | 1382.4 | 1.0438
[10 empty] | 1382.2 | 1.0519
[10 empty] | 1381.8 | 1.0484
[10 empty] | 1381.8 | 1.0543
[10 empty] | 1381.6 | 1.0543
[10 empty] | 1381.3 | 1.0566
[10 empty] | 1381 | 1.0601
[10 empty] | 1380.8 | 1.0636
[10 empty] | 1380.7 | 1.0671
[10 empty] | 1380.4 | 1.0659
[10 empty] | 1380.1 | 1.0718
[10 empty] | 1380 | 1.0799
[10 empty] | 1379.7 | 1.0706
[10 empty] | 1379.6 | 1.0741
[10 empty] | 1379.4 | 1.0846
[10 empty] | 1379.1 | 1.0846
[10 empty] | 1378.7 | 1.0869
[10 empty] | 1378.5 | 1.0904
[10 empty] | 1378.2 | 1.0939
[10 empty] | 1378.1 | 1.0893
[10 empty] | 1377.9 | 1.0963
[10 empty] | 1377.6 | 1.1068
[10 empty] | 1377.5 | 1.1044
[10 empty] | 1377.4 | 1.1009
[10 empty] | 1377.1 | 1.1068
[10 empty] | 1376.8 | 1.1149
[10 empty] | 1376.5 | 1.1126
[10 empty] | 1376.3 | 1.1161
[10 empty] | 1376.1 | 1.1184
[10 empty] | 1375.9 | 1.1126
[10 empty] | 1375.6 | 1.1406
[10 empty] | 1375.4 | 1.1476
[10 empty] | 1375.2 | 1.1406
[10 empty] | 1374.9 | 1.1394
[10 empty] | 1374.6 | 1.1593
[10 empty] | 1374.5 | 1.1511
[10 empty] | 1374.3 | 1.1464
[10 empty] | 1374 | 1.1464
[10 empty] | 1373.6 | 1.1534
[10 empty] | 1373.5 | 1.1569
[10 empty] | 1373.4 | 1.1499
[10 empty] | 1373.1 | 1.1674
[10 empty] | 1372.8 | 1.1628
[10 empty] | 1372.7 | 1.1686
[10 empty] | 1372.5 | 1.1698
[10 empty] | 1372.1 | 1.1744
[10 empty] | 1371.9 | 1.1733
[10 empty] | 1371.7 | 1.1768
[10 empty] | 1371.5 | 1.1779
[10 empty] | 1371.3 | 1.1838
[10 empty] | 1371 | 1.1826
[10 empty] | 1370.9 | 1.1884
[10 empty] | 1370.6 | 1.1966
[10 empty] | 1370.5 | 1.1919
[10 empty] | 1370.2 | 1.2013
[10 empty] | 1369.9 | 1.2083
[10 empty] | 1369.7 | 1.2071
[10 empty] | 1369.6 | 1.2024
[10 empty] | 1369.2 | 1.2106
[10 empty] | 1368.9 | 1.2106
[10 empty] | 1368.8 | 1.2048
[10 empty] | 1368.6 | 1.2129
[10 empty] | 1368.2 | 1.2176
[10 empty] | 1368 | 1.2153
[10 empty] | 1367.9 | 1.2199
[10 empty] | 1367.8 | 1.2258
[10 empty] | 1367.5 | 1.2269
[10 empty] | 1367.2 | 1.2293
[10 empty] | 1367.1 | 1.2363
[10 empty] | 1366.8 | 1.2386
[10 empty] | 1366.6 | 1.2351
[10 empty] | 1366.4 | 1.2398
[10 empty] | 1366.1 | 1.2479
[10 empty] | 1366 | 1.2433
[10 empty] | 1365.8 | 1.2479
[10 empty] | 1365.4 | 1.2561
[10 empty] | 1365.2 | 1.2631
[10 empty] | 1365 | 1.2666
[10 empty] | 1364.9 | 1.2654
[10 empty] | 1364.5 | 1.2701
[10 empty] | 1364.4 | 1.2713
[10 empty] | 1364.2 | 1.2736
[10 empty] | 1364 | 1.2748
[10 empty] | 1363.6 | 1.2829
[10 empty] | 1363.5 | 1.2841
[10 empty] | 1363.3 | 1.2853
[10 empty] | 1363.1 | 1.2899
[10 empty] | 1362.9 | 1.2853
[10 empty] | 1362.7 | 1.2911
[10 empty] | 1362.4 | 1.3074
[10 empty] | 1362 | 1.3028
[10 empty] | 1361.7 | 1.3016
[10 empty] | 1361.7 | 1.3028
[10 empty] | 1361.4 | 1.3121
[10 empty] | 1361.2 | 1.3144
[10 empty] | 1360.9 | 1.3261
[10 empty] | 1360.7 | 1.3261
[10 empty] | 1360.4 | 1.3284
[10 empty] | 1360.2 | 1.3308
[10 empty] | 1360.2 | 1.3494
[10 empty] | 1359.9 | 1.3459
[10 empty] | 1359.6 | 1.3389
[10 empty] | 1359.4 | 1.3413
[10 empty] | 1359.3 | 1.3436
[10 empty] | 1359 | 1.3611
[10 empty] | 1358.8 | 1.3529
[10 empty] | 1358.5 | 1.3681
[10 empty] | 1358.2 | 1.3669
[10 empty] | 1358.1 | 1.3646
[10 empty] | 1357.9 | 1.3716
[10 empty] | 1357.7 | 1.3774
[10 empty] | 1357.4 | 1.3728
[10 empty] | 1357.2 | 1.3798
[10 empty] | 1357 | 1.3821
[10 empty] | 1356.7 | 1.3914
[10 empty] | 1356.5 | 1.3903
[10 empty] | 1356.4 | 1.3914
[10 empty] | 1356.1 | 1.4171
[10 empty] | 1355.8 | 1.4066
[10 empty] | 1355.5 | 1.4089
[10 empty] | 1355.4 | 1.4183
[10 empty] | 1355.2 | 1.4148
[10 empty] | 1355 | 1.4113
[10 empty] | 1354.7 | 1.4194
[10 empty] | 1354.6 | 1.4206
[10 empty] | 1354.4 | 1.4206
[10 empty] | 1354.1 | 1.4229
[10 empty] | 1353.9 | 1.4299
[10 empty] | 1353.7 | 1.4311
[10 empty] | 1353.5 | 1.4323
[10 empty] | 1353.3 | 1.4416
[10 empty] | 1353 | 1.4451
[10 empty] | 1352.6 | 1.4474
[10 empty] | 1352.6 | 1.4498
[10 empty] | 1352.3 | 1.4568
[10 empty] | 1351.9 | 1.4533
[10 empty] | 1351.7 | 1.4568
[10 empty] | 1351.6 | 1.4696
[10 empty] | 1351.3 | 1.4696
[10 empty] | 1350.9 | 1.4801
[10 empty] | 1350.8 | 1.4813
[10 empty] | 1350.6 | 1.4906
[10 empty] | 1350.3 | 1.4859
[10 empty] | 1350.1 | 1.4918
[10 empty] | 1350 | 1.4988
[10 empty] | 1349.7 | 1.4976
[10 empty] | 1349.4 | 1.4906
[10 empty] | 1349.2 | 1.5046
[10 empty] | 1349 | 1.5104
[10 empty] | 1349 | 1.5104
[10 empty] | 1348.7 | 1.5186
[10 empty] | 1348.4 | 1.5209
[10 empty] | 1348.1 | 1.5221
[10 empty] | 1347.9 | 1.5291
[10 empty] | 1347.7 | 1.5373
[10 empty] | 1347.4 | 1.5384
[10 empty] | 1347.2 | 1.5408
[10 empty] | 1346.9 | 1.5431
[10 empty] | 1346.8 | 1.5478
[10 empty] | 1346.6 | 1.5489
[10 empty] | 1346.3 | 1.5594
[10 empty] | 1346.2 | 1.5629
[10 empty] | 1346 | 1.5641
[10 empty] | 1345.7 | 1.5641
[10 empty] | 1345.4 | 1.5664
[10 empty] | 1345.2 | 1.5769
[10 empty] | 1344.9 | 1.5734
[10 empty] | 1344.8 | 1.5921
[10 empty] | 1344.7 | 1.6003
[10 empty] | 1344.4 | 1.6003
[10 empty] | 1344.1 | 1.6038
[10 empty] | 1343.9 | 1.6189
[10 empty] | 1343.7 | 1.6201
[10 empty] | 1343.5 | 1.6131
[10 empty] | 1343.3 | 1.6236
[10 empty] | 1342.9 | 1.6283
[10 empty] | 1342.7 | 1.6283
[10 empty] | 1342.6 | 1.6224
[10 empty] | 1342.3 | 1.6341
[10 empty] | 1342.2 | 1.6411
[10 empty] | 1341.9 | 1.6411
[10 empty] | 1341.8 | 1.6528
[10 empty] | 1341.5 | 1.6563
[10 empty] | 1341.2 | 1.6574
[10 empty] | 1341.1 | 1.6528
[10 empty] | 1340.9 | 1.6609
[10 empty] | 1340.7 | 1.6703
[10 empty] | 1340.4 | 1.6644
[10 empty] | 1340.2 | 1.6749
[10 empty] | 1340 | 1.6808
[10 empty] | 1339.8 | 1.6796
[10 empty] | 1339.4 | 1.6843
[10 empty] | 1339.2 | 1.6936
[10 empty] | 1338.9 | 1.6913
[10 empty] | 1338.8 | 1.6948
[10 empty] | 1338.6 | 1.7076
[10 empty] | 1338.5 | 1.7099
[10 empty] | 1338.2 | 1.7088
[10 empty] | 1338 | 1.7099
[10 empty] | 1337.7 | 1.7239
[10 empty] | 1337.5 | 1.7216
[10 empty] | 1337.2 | 1.7263
[10 empty] | 1337 | 1.7356
[10 empty] | 1336.8 | 1.7379
[10 empty] | 1336.6 | 1.7333
[10 empty] | 1336.2 | 1.7403
[10 empty] | 1336.1 | 1.7543
[10 empty] | 1335.9 | 1.7449
[10 empty] | 1335.7 | 1.7531
[10 empty] | 1335.3 | 1.7601
[10 empty] | 1335.1 | 1.7671
[10 empty] | 1335 | 1.7636
[10 empty] | 1334.8 | 1.7788
[10 empty] | 1334.4 | 1.7834
[10 empty] | 1334.2 | 1.7823
[10 empty] | 1334.1 | 1.7869
[10 empty] | 1334 | 1.7974
[10 empty] | 1333.7 | 1.7963
[10 empty] | 1333.4 | 1.8056
[10 empty] | 1333.1 | 1.8173
[10 empty] | 1333.1 | 1.8243
[10 empty] | 1332.8 | 1.8208
[10 empty] | 1332.5 | 1.8266
[10 empty] | 1332.2 | 1.8324
[10 empty] | 1332 | 1.8371
[10 empty] | 1331.9 | 1.8371
[10 empty] | 1331.8 | 1.8546
[10 empty] | 1331.6 | 1.8558
[10 empty] | 1331.3 | 1.8511
[10 empty] | 1331.1 | 1.8639
[10 empty] | 1330.8 | 1.8709
[10 empty] | 1330.5 | 1.8686
[10 empty] | 1330.2 | 1.8733
[10 empty] | 1330.2 | 1.8826
[10 empty] | 1329.9 | 1.8884
[10 empty] | 1329.6 | 1.8838
[10 empty] | 1329.4 | 1.8989
[10 empty] | 1329.2 | 1.9036
[10 empty] | 1329.1 | 1.8966
[10 empty] | 1328.7 | 1.9083
[10 empty] | 1328.5 | 1.9234
[10 empty] | 1328.2 | 1.9153
[10 empty] | 1328 | 1.9269
[10 empty] | 1327.8 | 1.9328
[10 empty] | 1327.4 | 1.9398
[10 empty] | 1327.3 | 1.9409
[10 empty] | 1327 | 1.9514
[10 empty] | 1326.8 | 1.9514
[10 empty] | 1326.7 | 1.9596
[10 empty] | 1326.4 | 1.9608
[10 empty] | 1326.2 | 1.9748
[10 empty] | 1326 | 1.9783
[10 empty] | 1325.7 | 1.9666
[10 empty] | 1325.6 | 1.9783
[10 empty] | 1325.3 | 1.9934
[10 empty] | 1325.1 | 1.9794
[10 empty] | 1324.8 | 1.9923
[10 empty] | 1324.6 | 2.0086
[10 empty] | 1324.3 | 2.0074
[10 empty] | 1324.1 | 2.0063
[10 empty] | 1324 | 2.0156
[10 empty] | 1323.7 | 2.0343
[10 empty] | 1323.6 | 2.0378
[10 empty] | 1323.2 | 2.0366
[10 empty] | 1323 | 2.0518
[10 empty] | 1322.7 | 2.0518
[10 empty] | 1322.7 | 2.0564
[10 empty] | 1322.5 | 2.0588
[10 empty] | 1322.3 | 2.0658
[10 empty] | 1322 | 2.0529
[10 empty] | 1321.7 | 2.0646
[10 empty] | 1321.4 | 2.0751
[10 empty] | 1321.2 | 2.0763
[10 empty] | 1321 | 2.0774
[10 empty] | 1320.8 | 2.0868
[10 empty] | 1320.5 | 2.0926
[10 empty] | 1320.3 | 2.0891
[10 empty] | 1320.1 | 2.0973
[10 empty] | 1319.9 | 2.1113
[10 empty] | 1319.8 | 2.1066
[10 empty] | 1319.5 | 2.1101
[10 empty] | 1319.3 | 2.1323
[10 empty] | 1319.1 | 2.1334
[10 empty] | 1318.9 | 2.1229
[10 empty] | 1318.8 | 2.1323
[10 empty] | 1318.6 | 2.1533
[10 empty] | 1318.3 | 2.1509
[10 empty] | 1318.1 | 2.1649
[10 empty] | 1317.9 | 2.1719
[10 empty] | 1317.6 | 2.1754
[10 empty] | 1317.3 | 2.1743
[10 empty] | 1317.1 | 2.1883
[10 empty] | 1316.8 | 2.1988
[10 empty] | 1316.6 | 2.1941
[10 empty] | 1316.4 | 2.2034
[10 empty] | 1316.2 | 2.2244
[10 empty] | 1316 | 2.2256
[10 empty] | 1315.8 | 2.2116
[10 empty] | 1315.5 | 2.2373
[10 empty] | 1315.3 | 2.2314
[10 empty] | 1315.1 | 2.2338
[10 empty] | 1314.8 | 2.2443
[10 empty] | 1314.7 | 2.2536
[10 empty] | 1314.5 | 2.2559
[10 empty] | 1314.3 | 2.2524
[10 empty] | 1314 | 2.2734
[10 empty] | 1313.6 | 2.2769
[10 empty] | 1313.5 | 2.2699
[10 empty] | 1313.3 | 2.2851
[10 empty] | 1313 | 2.2956
[10 empty] | 1312.7 | 2.2921
[10 empty] | 1312.4 | 2.3049
[10 empty] | 1312.3 | 2.3178
[10 empty] | 1312 | 2.3119
[10 empty] | 1311.7 | 2.3096
[10 empty] | 1311.6 | 2.3248
[10 empty] | 1311.5 | 2.3399
[10 empty] | 1311.3 | 2.3376
[10 empty] | 1311 | 2.3469
[10 empty] | 1310.8 | 2.3633
[10 empty] | 1310.5 | 2.3609
[10 empty] | 1310.2 | 2.3586
[10 empty] | 1310 | 2.3773
[10 empty] | 1309.8 | 2.3878
[10 empty] | 1309.6 | 2.3843
[10 empty] | 1309.4 | 2.3924
[10 empty] | 1309 | 2.4041
[10 empty] | 1308.9 | 2.4064
[10 empty] | 1308.7 | 2.4111
[10 empty] | 1308.5 | 2.4274
[10 empty] | 1308.3 | 2.4216
[10 empty] | 1308 | 2.4309
[10 empty] | 1307.7 | 2.4414
[10 empty] | 1307.4 | 2.4519
[10 empty] | 1307.2 | 2.4508
[10 empty] | 1307.1 | 2.4613
[10 empty] | 1306.9 | 2.4753
[10 empty] | 1306.5 | 2.4753
[10 empty] | 1306.3 | 2.4741
[10 empty] | 1306.1 | 2.4916
[10 empty] | 1305.8 | 2.4974
[10 empty] | 1305.6 | 2.4974
[10 empty] | 1305.5 | 2.5056
[10 empty] | 1305.1 | 2.5278
[10 empty] | 1305 | 2.5184
[10 empty] | 1304.8 | 2.5254
[10 empty] | 1304.5 | 2.5406
[10 empty] | 1304.4 | 2.5383
[10 empty] | 1304.1 | 2.5394
[10 empty] | 1303.9 | 2.5534
[10 empty] | 1303.8 | 2.5628
[10 empty] | 1303.3 | 2.5663
[10 empty] | 1303.1 | 2.5721
[10 empty] | 1302.9 | 2.5919
[10 empty] | 1302.8 | 2.5873
[10 empty] | 1302.5 | 2.5884
[10 empty] | 1302.4 | 2.6176
[10 empty] | 1302.1 | 2.6223
[10 empty] | 1301.9 | 2.6153
[10 empty] | 1301.7 | 2.6293
[10 empty] | 1301.5 | 2.6456
[10 empty] | 1301.4 | 2.6363
[10 empty] | 1301.1 | 2.6409
[10 empty] | 1300.9 | 2.6631
[10 empty] | 1300.7 | 2.6654
[10 empty] | 1300.3 | 2.6619
[10 empty] | 1300 | 2.6829
[10 empty] | 1299.9 | 2.6958
[10 empty] | 1299.9 | 2.6946
[10 empty] | 1299.5 | 2.7074
[10 empty] | 1299.2 | 2.7249
[10 empty] | 1299 | 2.7249
[10 empty] | 1298.7 | 2.7214
[10 empty] | 1298.5 | 2.7389
[10 empty] | 1298.4 | 2.7494
[10 empty] | 1298.1 | 2.7448
[10 empty] | 1298 | 2.7576
[10 empty] | 1297.6 | 2.7739
[10 empty] | 1297.4 | 2.7739
[10 empty] | 1297.2 | 2.7751
[10 empty] | 1297.1 | 2.7938
[10 empty] | 1296.8 | 2.8019
[10 empty] | 1296.6 | 2.7926
[10 empty] | 1296.3 | 2.8054
[10 empty] | 1296.1 | 2.8276
[10 empty] | 1295.9 | 2.8369
[10 empty] | 1295.6 | 2.8264
[10 empty] | 1295.4 | 2.8486
[10 empty] | 1295.2 | 2.8579
[10 empty] | 1295 | 2.8568
[10 empty] | 1294.7 | 2.8696
[10 empty] | 1294.5 | 2.8813
[10 empty] | 1294.3 | 2.8848
[10 empty] | 1294 | 2.8929
[10 empty] | 1293.9 | 2.9139
[10 empty] | 1293.8 | 2.9163
[10 empty] | 1293.5 | 2.9151
[10 empty] | 1293.2 | 2.9361
[10 empty] | 1292.9 | 2.9466
[10 empty] | 1292.7 | 2.9408
[10 empty] | 1292.5 | 2.9513
[10 empty] | 1292.3 | 2.9734
[10 empty] | 1292 | 2.9758
[10 empty] | 1291.9 | 2.9699
[10 empty] | 1291.7 | 2.9933
[10 empty] | 1291.4 | 3.0014
[10 empty] | 1291.2 | 3.0003
[10 empty] | 1291 | 3.0096
[10 empty] | 1290.8 | 3.0306
[10 empty] | 1290.6 | 3.0259
[10 empty] | 1290.3 | 3.0353
[10 empty] | 1290.1 | 3.0563
[10 empty] | 1289.8 | 3.0621
[10 empty] | 1289.7 | 3.0598
[10 empty] | 1289.6 | 3.0773
[10 empty] | 1289.3 | 3.0878
[10 empty] | 1289.1 | 3.0889
[10 empty] | 1288.8 | 3.0936
[10 empty] | 1288.5 | 3.1134
[10 empty] | 1288.3 | 3.1204
[10 empty] | 1288.1 | 3.1181
[10 empty] | 1288 | 3.1368
[10 empty] | 1287.7 | 3.1449
[10 empty] | 1287.4 | 3.1449
[10 empty] | 1287.1 | 3.1578
[10 empty] | 1286.9 | 3.1823
[10 empty] | 1286.8 | 3.1764
[10 empty] | 1286.6 | 3.1834
[10 empty] | 1286.3 | 3.2033
[10 empty] | 1286 | 3.2103
[10 empty] | 1285.8 | 3.2056
[10 empty] | 1285.7 | 3.2313
[10 empty] | 1285.4 | 3.2464
[10 empty] | 1285.2 | 3.2383
[10 empty] | 1285 | 3.2476
[10 empty] | 1284.8 | 3.2686
[10 empty] | 1284.5 | 3.2709
[10 empty] | 1284.3 | 3.2698
[10 empty] | 1284 | 3.2908
[10 empty] | 1283.8 | 3.3036
[10 empty] | 1283.7 | 3.2954
[10 empty] | 1283.4 | 3.3071
[10 empty] | 1283.1 | 3.3304
[10 empty] | 1282.9 | 3.3328
[10 empty] | 1282.7 | 3.3386
[10 empty] | 1282.5 | 3.3561
[10 empty] | 1282.4 | 3.3689
[10 empty] | 1282.1 | 3.3643
[10 empty] | 1281.8 | 3.3829
[10 empty] | 1281.6 | 3.3981
[10 empty] | 1281.6 | 3.3934
[10 empty] | 1281.3 | 3.4028
[10 empty] | 1281 | 3.4191
[10 empty] | 1280.8 | 3.4144
[10 empty] | 1280.5 | 3.4203
[10 empty] | 1280.4 | 3.4553
[10 empty] | 1280.1 | 3.4611
[10 empty] | 1280 | 3.4634
[10 empty] | 1279.7 | 3.4669
[10 empty] | 1279.5 | 3.4938
[10 empty] | 1279.2 | 3.4996
[10 empty] | 1279 | 3.5066
[10 empty] | 1278.8 | 3.5159
[10 empty] | 1278.6 | 3.5358
[10 empty] | 1278.2 | 3.5311
[10 empty] | 1278.1 | 3.5509
[10 empty] | 1277.8 | 3.5766
[10 empty] | 1277.6 | 3.5696
[10 empty] | 1277.4 | 3.5743
[10 empty] | 1277.2 | 3.5941
[10 empty] | 1277 | 3.5976
[10 empty] | 1276.7 | 3.5953
[10 empty] | 1276.5 | 3.6163
[10 empty] | 1276.4 | 3.6326
[10 empty] | 1276.2 | 3.6361
[10 empty] | 1275.9 | 3.6454
[10 empty] | 1275.6 | 3.6758
[10 empty] | 1275.5 | 3.6746
[10 empty] | 1275.3 | 3.6711
[10 empty] | 1275 | 3.6793
[10 empty] | 1274.7 | 3.7166
[10 empty] | 1274.6 | 3.7096
[10 empty] | 1274.3 | 3.7213
[10 empty] | 1274 | 3.7423
[10 empty] | 1273.8 | 3.7469
[10 empty] | 1273.6 | 3.7551
[10 empty] | 1273.5 | 3.7726
[10 empty] | 1273.3 | 3.7843
[10 empty] | 1272.9 | 3.7948
[10 empty] | 1272.8 | 3.8006
[10 empty] | 1272.5 | 3.8204
[10 empty] | 1272.1 | 3.8239
[10 empty] | 1271.9 | 3.8286
[10 empty] | 1271.8 | 3.8589
[10 empty] | 1271.5 | 3.8659
[10 empty] | 1271.2 | 3.8601
[10 empty] | 1271 | 3.8764
[10 empty] | 1271 | 3.9044
[10 empty] | 1270.7 | 3.8963
[10 empty] | 1270.4 | 3.9068
[10 empty] | 1270.3 | 3.9371
[10 empty] | 1270 | 3.9418
[10 empty] | 1269.8 | 3.9348
[10 empty] | 1269.5 | 3.9581
[10 empty] | 1269.4 | 3.9826
[10 empty] | 1269.3 | 3.9791
[10 empty] | 1269 | 3.9919
[10 empty] | 1268.7 | 4.0094
[10 empty] | 1268.4 | 4.0106
[10 empty] | 1268.2 | 4.0223
[10 empty] | 1268 | 4.0351
[10 empty] | 1267.8 | 4.0561
[10 empty] | 1267.6 | 4.0608
[10 empty] | 1267.5 | 4.0806
[10 empty] | 1267.2 | 4.1086
[10 empty] | 1267 | 4.0981
[10 empty] | 1266.7 | 4.1004
[10 empty] | 1266.4 | 4.1378
[10 empty] | 1266.2 | 4.1529
[10 empty] | 1266.1 | 4.1494
[10 empty] | 1265.9 | 4.1588
[10 empty] | 1265.8 | 4.1891
[10 empty] | 1265.3 | 4.1879
[10 empty] | 1265.1 | 4.1984
[10 empty] | 1264.9 | 4.2206
[10 empty] | 1264.8 | 4.2299
[10 empty] | 1264.5 | 4.2241
[10 empty] | 1264.3 | 4.2603
[10 empty] | 1264.1 | 4.2684
[10 empty] | 1263.9 | 4.2661
[10 empty] | 1263.7 | 4.2871
[10 empty] | 1263.5 | 4.3244
[10 empty] | 1263.1 | 4.3151
[10 empty] | 1263 | 4.3221
[10 empty] | 1262.7 | 4.3408
[10 empty] | 1262.5 | 4.3618
[10 empty] | 1262.4 | 4.3571
[10 empty] | 1262 | 4.3828
[10 empty] | 1261.9 | 4.4096
[10 empty] | 1261.7 | 4.4073
[10 empty] | 1261.5 | 4.4119
[10 empty] | 1261.3 | 4.4376
[10 empty] | 1261 | 4.4446
[10 empty] | 1260.8 | 4.4528
[10 empty] | 1260.7 | 4.4714
[10 empty] | 1260.5 | 4.5006
[10 empty] | 1260.2 | 4.4959
[10 empty] | 1259.9 | 4.5053
[10 empty] | 1259.8 | 4.5344
[10 empty] | 1259.6 | 4.5473
[10 empty] | 1259.4 | 4.5403
[10 empty] | 1259.1 | 4.5718
[10 empty] | 1258.9 | 4.5893
[10 empty] | 1258.6 | 4.5858
[10 empty] | 1258.4 | 4.5928
[10 empty] | 1258.2 | 4.6254
[10 empty] | 1257.9 | 4.6336
[10 empty] | 1257.7 | 4.6359
[10 empty] | 1257.5 | 4.6674
[10 empty] | 1257.3 | 4.6826
[10 empty] | 1257.1 | 4.6768
[10 empty] | 1256.9 | 4.7024
[10 empty] | 1256.7 | 4.7351
[10 empty] | 1256.3 | 4.7293
[10 empty] | 1256.2 | 4.7374
[10 empty] | 1255.9 | 4.7783
[10 empty] | 1255.7 | 4.7969
[10 empty] | 1255.6 | 4.7853
[10 empty] | 1255.4 | 4.8144
[10 empty] | 1255.1 | 4.8401
[10 empty] | 1254.9 | 4.8354
[10 empty] | 1254.7 | 4.8588
[10 empty] | 1254.4 | 4.8879
[10 empty] | 1254 | 4.8926
[10 empty] | 1254 | 4.8903
[10 empty] | 1253.7 | 4.9218
[10 empty] | 1253.5 | 4.9463
[10 empty] | 1253.3 | 4.9428
[10 empty] | 1253 | 4.9591
[10 empty] | 1252.8 | 4.9976
[10 empty] | 1252.6 | 4.9813
[10 empty] | 1252.3 | 4.9976
[10 empty] | 1252.1 | 5.0279
[10 empty] | 1251.8 | 5.0489
[10 empty] | 1251.7 | 5.0349
[10 empty] | 1251.5 | 5.0583
[10 empty] | 1251.1 | 5.0886
[10 empty] | 1250.9 | 5.0851
[10 empty] | 1250.9 | 5.0909
[10 empty] | 1250.7 | 5.1131
[10 empty] | 1250.3 | 5.1201
[10 empty] | 1250 | 5.1388
[10 empty] | 1249.8 | 5.1633
[10 empty] | 1249.8 | 5.1773
[10 empty] | 1249.5 | 5.1878
[10 empty] | 1249.3 | 5.2088
[10 empty] | 1249 | 5.2414
[10 empty] | 1248.7 | 5.2449
[10 empty] | 1248.5 | 5.2496
[10 empty] | 1248.3 | 5.2869
[10 empty] | 1248 | 5.3033
[10 empty] | 1247.7 | 5.3068
[10 empty] | 1247.6 | 5.3243
[10 empty] | 1247.5 | 5.3569
[10 empty] | 1247.2 | 5.3558
[10 empty] | 1246.9 | 5.3721
[10 empty] | 1246.7 | 5.4024
[10 empty] | 1246.6 | 5.4269
[10 empty] | 1246.2 | 5.4328
[10 empty] | 1246 | 5.4444
[10 empty] | 1245.8 | 5.4689
[10 empty] | 1245.7 | 5.4899
[10 empty] | 1245.4 | 5.4993
[10 empty] | 1245 | 5.5319
[10 empty] | 1245 | 5.5459
[10 empty] | 1244.7 | 5.5623
[10 empty] | 1244.5 | 5.5774
[10 empty] | 1244.2 | 5.6043
[10 empty] | 1244 | 5.6183
[10 empty] | 1243.7 | 5.6311
[10 empty] | 1243.5 | 5.6591
[10 empty] | 1243.4 | 5.6754
[10 empty] | 1243.1 | 5.6883
[10 empty] | 1242.9 | 5.7128
[10 empty] | 1242.6 | 5.7443
[10 empty] | 1242.5 | 5.7454
[10 empty] | 1242.3 | 5.7676
[10 empty] | 1242 | 5.7968
[10 empty] | 1241.7 | 5.8178
[10 empty] | 1241.6 | 5.8318
[10 empty] | 1241.2 | 5.8539
[10 empty] | 1241.2 | 5.8866
[10 empty] | 1240.8 | 5.8924
[10 empty] | 1240.6 | 5.9134
[10 empty] | 1240.4 | 5.9426
[10 empty] | 1240.2 | 5.9624
[10 empty] | 1239.9 | 5.9753
[10 empty] | 1239.7 | 6.0009
[10 empty] | 1239.5 | 6.0266
[10 empty] | 1239.1 | 6.0359
[10 empty] | 1239 | 6.0593
[10 empty] | 1238.8 | 6.0943
[10 empty] | 1238.5 | 6.1024
[10 empty] | 1238.4 | 6.1153
[10 empty] | 1238.1 | 6.1538
[10 empty] | 1237.8 | 6.1771
[10 empty] | 1237.6 | 6.1841
[10 empty] | 1237.5 | 6.2191
[10 empty] | 1237.2 | 6.2436
[10 empty] | 1236.9 | 6.2518
[10 empty] | 1236.7 | 6.2774
[10 empty] | 1236.5 | 6.3019
[10 empty] | 1236.3 | 6.3171
[10 empty] | 1236 | 6.3369
[10 empty] | 1235.7 | 6.3649
[10 empty] | 1235.7 | 6.3859
[10 empty] | 1235.3 | 6.4034
[10 empty] | 1235.1 | 6.4291
[10 empty] | 1234.9 | 6.4676
[10 empty] | 1234.6 | 6.4758
[10 empty] | 1234.5 | 6.4886
[10 empty] | 1234.2 | 6.5644
[10 empty] | 1233.9 | 6.5924
[10 empty] | 1233.8 | 6.5749
[10 empty] | 1233.5 | 6.5843
[10 empty] | 1233.2 | 6.6029
[10 empty] | 1233.1 | 6.6251
[10 empty] | 1232.9 | 6.6484
[10 empty] | 1232.7 | 6.6788
[10 empty] | 1232.4 | 6.6928
[10 empty] | 1232.2 | 6.7068
[10 empty] | 1232 | 6.7499
[10 empty] | 1231.7 | 6.7733
[10 empty] | 1231.5 | 6.7873
[10 empty] | 1231.3 | 6.8141
[10 empty] | 1231.1 | 6.8479
[10 empty] | 1230.8 | 6.8666
[10 empty] | 1230.6 | 6.8794
[10 empty] | 1230.3 | 6.9133
[10 empty] | 1230.1 | 6.9413
[10 empty] | 1230 | 6.9599
[10 empty] | 1229.7 | 6.9798
[10 empty] | 1229.4 | 7.0218
[10 empty] | 1229.3 | 7.0451
[10 empty] | 1228.9 | 7.0509
[10 empty] | 1228.7 | 7.0953
[10 empty] | 1228.5 | 7.1139
[10 empty] | 1228.4 | 7.1291
[10 empty] | 1228.1 | 7.1606
[10 empty] | 1227.8 | 7.1968
[10 empty] | 1227.7 | 7.2084
[10 empty] | 1227.4 | 7.2306
[10 empty] | 1227.2 | 7.2644
[10 empty] | 1226.9 | 7.2901
[10 empty] | 1226.7 | 7.3064
[10 empty] | 1226.5 | 7.3414
[10 empty] | 1226.3 | 7.3659
[10 empty] | 1226.1 | 7.3799
[10 empty] | 1225.8 | 7.4044
[10 empty] | 1225.5 | 7.4534
[10 empty] | 1225.3 | 7.4768
[10 empty] | 1225.1 | 7.4908
[10 empty] | 1224.9 | 7.5269
[10 empty] | 1224.6 | 7.5538
[10 empty] | 1224.4 | 7.5689
[10 empty] | 1224.1 | 7.6016
[10 empty] | 1223.9 | 7.6389
[10 empty] | 1223.8 | 7.6634
[10 empty] | 1223.5 | 7.6833
[10 empty] | 1223.3 | 7.7229
[10 empty] | 1223.1 | 7.7533
[10 empty] | 1222.9 | 7.7708
[10 empty] | 1222.6 | 7.8046
[10 empty] | 1222.4 | 7.8408
[10 empty] | 1222.2 | 7.8594
[10 empty] | 1222 | 7.8769
[10 empty] | 1221.9 | 7.9178
[10 empty] | 1221.3 | 7.9423
[10 empty] | 1221.2 | 7.9656
[10 empty] | 1221.1 | 8.0029
[10 empty] | 1220.9 | 8.0333
[10 empty] | 1220.7 | 8.0543
[10 empty] | 1220.5 | 8.0834
[10 empty] | 1220.3 | 8.1184
[10 empty] | 1220 | 8.1383
[10 empty] | 1219.7 | 8.1686
[10 empty] | 1219.5 | 8.2071
[10 empty] | 1219.4 | 8.2269
[10 empty] | 1219.2 | 8.2491
[10 empty] | 1218.8 | 8.2864
[10 empty] | 1218.7 | 8.3214
[10 empty] | 1218.5 | 8.3424
[10 empty] | 1218.2 | 8.3704
[10 empty] | 1217.9 | 8.4148
[10 empty] | 1217.7 | 8.4428
[10 empty] | 1217.5 | 8.4684
[10 empty] | 1217.3 | 8.5081
[10 empty] | 1217.1 | 8.5384
[10 empty] | 1216.9 | 8.5571
[10 empty] | 1216.6 | 8.5944
[10 empty] | 1216.5 | 8.6306
[10 empty] | 1216.1 | 8.6563
[10 empty] | 1215.9 | 8.6749
[10 empty] | 1215.7 | 8.7251
[10 empty] | 1215.5 | 8.7508
[10 empty] | 1215.3 | 8.7718
[10 empty] | 1215.1 | 8.8126
[10 empty] | 1214.8 | 8.8511
[10 empty] | 1214.6 | 8.8686
[10 empty] | 1214.4 | 8.9024
[10 empty] | 1214.2 | 8.9526
[10 empty] | 1213.9 | 8.9736
[10 empty] | 1213.8 | 9.0028
[10 empty] | 1213.6 | 9.0483
[10 empty] | 1213.2 | 9.0751
[10 empty] | 1213 | 9.0984
[10 empty] | 1212.8 | 9.1486
[10 empty] | 1212.6 | 9.1929
[10 empty] | 1212.3 | 9.2058
[10 empty] | 1212.1 | 9.2454
[10 empty] | 1211.9 | 9.3049
[10 empty] | 1211.7 | 9.3201
[10 empty] | 1211.5 | 9.3516
[10 empty] | 1211.2 | 9.4134
[10 empty] | 1211 | 9.4484
[10 empty] | 1210.9 | 9.4624
[10 empty] | 1210.6 | 9.5243
[10 empty] | 1210.3 | 9.5744
[10 empty] | 1210.1 | 9.5943
[10 empty] | 1209.9 | 9.6316
[10 empty] | 1209.6 | 9.7028
[10 empty] | 1209.5 | 9.7448
[10 empty] | 1209.3 | 9.7774
[10 empty] | 1209 | 9.8334
[10 empty] | 1208.8 | 9.8894
[10 empty] | 1208.5 | 9.9128
[10 empty] | 1208.3 | 9.9641
[10 empty] | 1208 | 10.0376
[10 empty] | 1207.9 | 10.0668
[10 empty] | 1207.7 | 10.1018
[10 empty] | 1207.5 | 10.1776
[10 empty] | 1207.1 | 10.2278
[10 empty] | 1206.9 | 10.2499
[10 empty] | 1206.6 | 10.306
[10 empty] | 1206.5 | 10.3853
[10 empty] | 1206.3 | 10.4284
[10 empty] | 1206 | 10.4681
[10 empty] | 1205.7 | 10.5463
[10 empty] | 1205.5 | 10.6035
[10 empty] | 1205.3 | 10.6361
[10 empty] | 1205.1 | 10.7108
[10 empty] | 1204.8 | 10.7948
[10 empty] | 1204.6 | 10.8554
[10 empty] | 1204.4 | 10.9079
[10 empty] | 1204.2 | 11.0083
[10 empty] | 1204 | 11.0771
[10 empty] | 1203.8 | 11.1238
[10 empty] | 1203.6 | 11.2054
[10 empty] | 1203.3 | 11.3244
[10 empty] | 1203.1 | 11.4061
[10 empty] | 1202.9 | 11.4785
[10 empty] | 1202.8 | 11.5788
[10 empty] | 1202.5 | 11.6616
[10 empty] | 1202.2 | 11.7316
[10 empty] | 1201.9 | 11.8355
[10 empty] | 1201.7 | 11.9708
[10 empty] | 1201.5 | 12.0758
[10 empty] | 1201.3 | 12.1539
[10 empty] | 1201.1 | 12.2939
[10 empty] | 1201 | 12.399
[10 empty] | 1200.6 | 12.5074
[10 empty] | 1200.4 | 12.6463
[10 empty] | 1200.3 | 12.8213
[10 empty] | 1200 | 12.9321
[10 empty] | 1199.9 | 13.0161
[10 empty] | 1199.5 | 13.1888
[10 empty] | 1199.3 | 13.3813
[10 empty] | 1199.1 | 13.4361
[10 empty] | 1199 | 13.5796
[10 empty] | 1198.7 | 13.7709
[10 empty] | 1198.5 | 13.8841
[10 empty] | 1198.3 | 14.0696
[10 empty] | 1198 | 14.2143
[10 empty] | 1197.7 | 14.4278
[10 empty] | 1197.5 | 14.6156
[10 empty] | 1197.3 | 14.8571
[10 empty] | 1196.9 | 15.0741
[10 empty] | 1196.9 | 15.2969
[10 empty] | 1196.6 | 15.5396
[10 empty] | 1196.3 | 15.7006
[10 empty] | 1196.2 | 15.9783
[10 empty] | 1195.9 | 16.3003
[10 empty] | 1195.8 | 16.6071
[10 empty] | 1195.6 | 16.9828
[10 empty] | 1195.3 | 17.4996
[10 empty] | 1195 | 17.9371
[10 empty] | 1194.8 | 18.2743
[10 empty] | 1194.5 | 18.8285
[10 empty] | 1194.4 | 19.2975
[10 empty] | 1194.3 | 19.6685
[10 empty] | 1194 | 20.8767
[10 empty] | 1193.7 | 21.6612
[10 empty] | 1193.5 | 23.0407
[10 empty] | 1193.1 | 24.7843
[10 empty] | 1192.9 | 25.9877
[10 empty] | 1192.6 | 28.2687
[10 empty] | 1192.4 | 30.3042
[10 empty] | 1192.1 | 31.9752
[10 empty] | 1192 | 34.8478
[10 empty] | 1191.8 | 39.9936
[10 empty] | 1191.4 | 41.7202
[10 empty] | 1191.4 | 46.9315
[10 empty] | 1191 | 49.5581
[10 empty] | 1190.9 | 57.3949
[10 empty] | 1190.7 | 60.7719
[10 empty] | 1190.5 | 67.2685
[10 empty] | 1190.2 | 78.9868
[10 empty] | 1190.1 | 88.1761
[10 empty] | 1189.8 | 95.8689
[10 empty] | 1189.5 | 146.2823
[10 empty] | 1189.2 | 155.4812