## Sheet1
SiO2 | Al2O3 | CaO | Fe2O3 | SO3 | MgO | K20 | TiO2 | Na2O | P2O5 | 1500 | 0.24 | 结晶渣 | 1212 | 10.95
21.16 | 18.4 | 5.23 | 26.34 | 14.78 | 10.92 | 0.396 | 0.763 | 1.21 | 0.216 | 1450 | 0.45
[10 empty] | 1400 | 0.63
[10 empty] | 1350 | 0.98
[10 empty] | 1300 | 1.7
[10 empty] | 1250 | 2.93
[10 empty] | 1230 | 3.64
[10 empty] | 1225 | 4.15
[10 empty] | 1220 | 4.89
[10 empty] | 1216 | 6.47
[10 empty] | 1214 | 8.14
[10 empty] | 1212 | 10.95
[10 empty] | 1210 | 13.25
[10 empty] | 1208 | 17.45
[10 empty] | 1206 | 19.51
[10 empty] | 1204 | 20.63
[10 empty] | 1202 | 26.21
[10 empty] | 1200 | 27.58
[10 empty] | 1198 | 31.34
[10 empty] | 1196 | 37.45
[10 empty] | 1194 | 43.39
[10 empty] | 1192 | 50.75
[10 empty] | 1190 | 60.91
[10 empty] | 1188 | 62.97
[10 empty] | 1186 | 68.28
[10 empty] | 1184 | 77.33
[10 empty] | 1182 | 88.1
[10 empty] | 1180 | 99.02
[10 empty] | 1178 | 101.77
[10 empty] | 1176 | 110.17
[10 empty] | 1174 | 124.94
[10 empty] | 1172 | 131.02
[10 empty] | 1170 | 162.35
[10 empty] | 1168 | 175.36
[10 empty] | 1166 | 177.36