## Sheet1
SiO2 | Al2O3 | CaO | Fe2O3 | SO3 | MgO | K20 | TiO2 | Na2O | P2O5 | 1500 | 1.85 | 结晶渣 | 1240 | 1.55
37.89 | 19.78 | 13.17 | 15.36 | 10.25 | 1.04 | 0.96 | 0.581 | 0.96 | 0.0557 | 1490 | 1.85
[10 empty] | 1480 | 1.85
[10 empty] | 1470 | 1.77
[10 empty] | 1460 | 1.77
[10 empty] | 1450 | 1.75
[10 empty] | 1440 | 1.71
[10 empty] | 1430 | 1.76
[10 empty] | 1420 | 1.7
[10 empty] | 1410 | 1.64
[10 empty] | 1400 | 1.67
[10 empty] | 1390 | 1.63
[10 empty] | 1380 | 1.58
[10 empty] | 1370 | 1.52
[10 empty] | 1360 | 1.5
[10 empty] | 1350 | 1.42
[10 empty] | 1340 | 1.32
[10 empty] | 1330 | 1.2
[10 empty] | 1320 | 1.19
[10 empty] | 1310 | 1.11
[10 empty] | 1300 | 0.86
[10 empty] | 1290 | 0.71
[10 empty] | 1280 | 0.55
[10 empty] | 1270 | 0.32
[10 empty] | 1250 | 0.52
[10 empty] | 1240 | 1.55
[10 empty] | 1235 | 3.29
[10 empty] | 1230 | 8.08
[10 empty] | 1229 | 13.04
[10 empty] | 1228.5 | 18.36
[10 empty] | 1228 | 24.8
[10 empty] | 1227.5 | 32.61
[10 empty] | 1227.3 | 40.36
[10 empty] | 1227.2 | 54.37
[10 empty] | 1227 | 82.94
[10 empty] | 1226.7 | 117.7
[10 empty] | 1226.5 | 207.4