## Sheet1
SiO2 | Al2O3 | CaO | Fe2O3 | SO3 | MgO | K20 | TiO2 | Na2O | P2O5 | 1541.1 | 1.2458 | 结晶渣 | 1278.2 | 22.1735
42.63 | 19.64 | 10.42 | 7.46 | 10.2 | 4.88 | 1.06 | 0.72 | 2.62 | 0.07 | 1540.7 | 1.2642
[10 empty] | 1540.7 | 1.255
[10 empty] | 1540.9 | 1.2389
[10 empty] | 1540.6 | 1.2596
[10 empty] | 1540.9 | 1.2435
[10 empty] | 1540.8 | 1.232
[10 empty] | 1540.8 | 1.2665
[10 empty] | 1540.8 | 1.2458
[10 empty] | 1541 | 1.2389
[10 empty] | 1540.8 | 1.2619
[10 empty] | 1540.8 | 1.2412
[10 empty] | 1540.7 | 1.2366
[10 empty] | 1541 | 1.2573
[10 empty] | 1540.8 | 1.2435
[10 empty] | 1540.9 | 1.232
[10 empty] | 1540.8 | 1.2573
[10 empty] | 1541 | 1.2389
[10 empty] | 1540.8 | 1.2481
[10 empty] | 1540.8 | 1.255
[10 empty] | 1540.7 | 1.2343
[10 empty] | 1540.6 | 1.2619
[10 empty] | 1540.7 | 1.2688
[10 empty] | 1540.6 | 1.232
[10 empty] | 1540.6 | 1.2504
[10 empty] | 1540.4 | 1.2504
[10 empty] | 1540.5 | 1.2366
[10 empty] | 1540 | 1.2596
[10 empty] | 1540.1 | 1.2642
[10 empty] | 1540 | 1.2412
[10 empty] | 1539.9 | 1.2573
[10 empty] | 1539.7 | 1.2504
[10 empty] | 1539.5 | 1.2435
[10 empty] | 1539.8 | 1.2688
[10 empty] | 1539.4 | 1.2619
[10 empty] | 1539.2 | 1.2389
[10 empty] | 1539.2 | 1.2665
[10 empty] | 1539.1 | 1.2527
[10 empty] | 1538.9 | 1.2481
[10 empty] | 1538.5 | 1.2757
[10 empty] | 1538.4 | 1.2619
[10 empty] | 1538.2 | 1.2458
[10 empty] | 1538 | 1.2734
[10 empty] | 1538.1 | 1.255
[10 empty] | 1537.9 | 1.2527
[10 empty] | 1537.7 | 1.2734
[10 empty] | 1537.5 | 1.2642
[10 empty] | 1537.2 | 1.2504
[10 empty] | 1537.2 | 1.278
[10 empty] | 1536.9 | 1.2642
[10 empty] | 1536.8 | 1.255
[10 empty] | 1536.5 | 1.2872
[10 empty] | 1536.4 | 1.2826
[10 empty] | 1536.2 | 1.2688
[10 empty] | 1536 | 1.2803
[10 empty] | 1535.8 | 1.278
[10 empty] | 1535.7 | 1.2711
[10 empty] | 1535.4 | 1.2918
[10 empty] | 1535.3 | 1.2849
[10 empty] | 1535 | 1.2826
[10 empty] | 1534.8 | 1.2895
[10 empty] | 1534.6 | 1.2872
[10 empty] | 1534.3 | 1.278
[10 empty] | 1534.2 | 1.301
[10 empty] | 1534.1 | 1.2872
[10 empty] | 1533.7 | 1.2918
[10 empty] | 1533.7 | 1.2987
[10 empty] | 1533.6 | 1.2918
[10 empty] | 1533.2 | 1.2964
[10 empty] | 1533.1 | 1.3125
[10 empty] | 1532.8 | 1.2872
[10 empty] | 1532.6 | 1.2941
[10 empty] | 1532.3 | 1.3079
[10 empty] | 1532.2 | 1.2941
[10 empty] | 1532.1 | 1.3125
[10 empty] | 1531.5 | 1.3056
[10 empty] | 1531.3 | 1.3148
[10 empty] | 1531.2 | 1.3286
[10 empty] | 1531 | 1.3102
[10 empty] | 1530.8 | 1.301
[10 empty] | 1530.6 | 1.3355
[10 empty] | 1530.4 | 1.3102
[10 empty] | 1530.2 | 1.3079
[10 empty] | 1530 | 1.3309
[10 empty] | 1529.7 | 1.3148
[10 empty] | 1529.5 | 1.3148
[10 empty] | 1529.3 | 1.3401
[10 empty] | 1529.1 | 1.3171
[10 empty] | 1528.8 | 1.3309
[10 empty] | 1528.8 | 1.3378
[10 empty] | 1528.6 | 1.3286
[10 empty] | 1528.3 | 1.3378
[10 empty] | 1528 | 1.3424
[10 empty] | 1527.7 | 1.3355
[10 empty] | 1527.7 | 1.3424
[10 empty] | 1527.5 | 1.3539
[10 empty] | 1527.1 | 1.3401
[10 empty] | 1526.9 | 1.3332
[10 empty] | 1526.9 | 1.3562
[10 empty] | 1526.6 | 1.3378
[10 empty] | 1526.5 | 1.3562
[10 empty] | 1526.1 | 1.3631
[10 empty] | 1525.9 | 1.3424
[10 empty] | 1525.7 | 1.3539
[10 empty] | 1525.5 | 1.3631
[10 empty] | 1525.4 | 1.347
[10 empty] | 1525.2 | 1.3723
[10 empty] | 1525 | 1.3746
[10 empty] | 1524.6 | 1.3539
[10 empty] | 1524.6 | 1.3723
[10 empty] | 1524.3 | 1.3838
[10 empty] | 1524.1 | 1.3608
[10 empty] | 1523.9 | 1.3815
[10 empty] | 1523.6 | 1.3953
[10 empty] | 1523.5 | 1.3746
[10 empty] | 1523.1 | 1.3976
[10 empty] | 1523.3 | 1.3999
[10 empty] | 1522.8 | 1.3861
[10 empty] | 1522.5 | 1.4022
[10 empty] | 1522.2 | 1.4022
[10 empty] | 1522 | 1.3884
[10 empty] | 1521.7 | 1.3999
[10 empty] | 1521.8 | 1.3953
[10 empty] | 1521.6 | 1.393
[10 empty] | 1521.4 | 1.4114
[10 empty] | 1521.1 | 1.4091
[10 empty] | 1520.7 | 1.393
[10 empty] | 1520.6 | 1.416
[10 empty] | 1520.3 | 1.4114
[10 empty] | 1520.1 | 1.4045
[10 empty] | 1520.1 | 1.4298
[10 empty] | 1519.6 | 1.4298
[10 empty] | 1519.5 | 1.4137
[10 empty] | 1519.2 | 1.4344
[10 empty] | 1518.9 | 1.4321
[10 empty] | 1518.7 | 1.4206
[10 empty] | 1518.6 | 1.439
[10 empty] | 1518.3 | 1.4436
[10 empty] | 1518.2 | 1.4321
[10 empty] | 1518.1 | 1.4436
[10 empty] | 1517.7 | 1.4321
[10 empty] | 1517.4 | 1.4321
[10 empty] | 1517.1 | 1.4574
[10 empty] | 1517.1 | 1.4482
[10 empty] | 1516.8 | 1.439
[10 empty] | 1516.6 | 1.4689
[10 empty] | 1516.3 | 1.4528
[10 empty] | 1516.1 | 1.4528
[10 empty] | 1515.8 | 1.4804
[10 empty] | 1515.7 | 1.4482
[10 empty] | 1515.5 | 1.4574
[10 empty] | 1515.2 | 1.4758
[10 empty] | 1515 | 1.4643
[10 empty] | 1514.9 | 1.4643
[10 empty] | 1514.6 | 1.485
[10 empty] | 1514.3 | 1.4758
[10 empty] | 1514.3 | 1.4689
[10 empty] | 1514 | 1.4896
[10 empty] | 1513.9 | 1.4712
[10 empty] | 1513.5 | 1.4735
[10 empty] | 1513.4 | 1.5057
[10 empty] | 1513.1 | 1.485
[10 empty] | 1513 | 1.4942
[10 empty] | 1512.8 | 1.5034
[10 empty] | 1512.5 | 1.4873
[10 empty] | 1512.3 | 1.5011
[10 empty] | 1512 | 1.5241
[10 empty] | 1511.8 | 1.5034
[10 empty] | 1511.7 | 1.5103
[10 empty] | 1511.3 | 1.531
[10 empty] | 1511.2 | 1.5057
[10 empty] | 1510.9 | 1.5172
[10 empty] | 1510.8 | 1.5264
[10 empty] | 1510.5 | 1.5149
[10 empty] | 1510.4 | 1.531
[10 empty] | 1510.1 | 1.5379
[10 empty] | 1509.9 | 1.5195
[10 empty] | 1509.7 | 1.5333
[10 empty] | 1509.3 | 1.5448
[10 empty] | 1509.2 | 1.5287
[10 empty] | 1509 | 1.5494
[10 empty] | 1508.7 | 1.5632
[10 empty] | 1508.6 | 1.5333
[10 empty] | 1508.5 | 1.5494
[10 empty] | 1508 | 1.5586
[10 empty] | 1508 | 1.554
[10 empty] | 1507.8 | 1.5609
[10 empty] | 1507.9 | 1.5701
[10 empty] | 1507.4 | 1.5609
[10 empty] | 1507.1 | 1.5793
[10 empty] | 1507 | 1.5747
[10 empty] | 1506.7 | 1.5632
[10 empty] | 1506.5 | 1.5793
[10 empty] | 1506.3 | 1.5954
[10 empty] | 1506 | 1.5701
[10 empty] | 1505.9 | 1.5862
[10 empty] | 1505.8 | 1.5862
[10 empty] | 1505.8 | 1.5862
[10 empty] | 1505.2 | 1.6138
[10 empty] | 1505.1 | 1.6
[10 empty] | 1504.8 | 1.5862
[10 empty] | 1504.8 | 1.6069
[10 empty] | 1504.4 | 1.6069
[10 empty] | 1504.3 | 1.6
[10 empty] | 1504.1 | 1.6184
[10 empty] | 1503.7 | 1.6207
[10 empty] | 1503.7 | 1.6046
[10 empty] | 1503.5 | 1.6253
[10 empty] | 1503.1 | 1.623
[10 empty] | 1502.9 | 1.6115
[10 empty] | 1502.7 | 1.6299
[10 empty] | 1502.2 | 1.6322
[10 empty] | 1502.4 | 1.6276
[10 empty] | 1501.9 | 1.6483
[10 empty] | 1501.8 | 1.6391
[10 empty] | 1501.5 | 1.6368
[10 empty] | 1501.4 | 1.6621
[10 empty] | 1501.2 | 1.6552
[10 empty] | 1500.9 | 1.646
[10 empty] | 1500.8 | 1.6598
[10 empty] | 1500.5 | 1.6667
[10 empty] | 1500.2 | 1.6552
[10 empty] | 1499.9 | 1.6713
[10 empty] | 1500 | 1.6667
[10 empty] | 1499.6 | 1.6667
[10 empty] | 1499.4 | 1.6828
[10 empty] | 1499.3 | 1.6713
[10 empty] | 1499 | 1.6713
[10 empty] | 1498.8 | 1.6897
[10 empty] | 1498.6 | 1.6874
[10 empty] | 1498.5 | 1.6851
[10 empty] | 1498.3 | 1.6989
[10 empty] | 1498.1 | 1.6828
[10 empty] | 1497.4 | 1.6897
[10 empty] | 1497.4 | 1.7081
[10 empty] | 1497.2 | 1.7012
[10 empty] | 1497 | 1.7081
[10 empty] | 1496.8 | 1.7196
[10 empty] | 1496.5 | 1.7058
[10 empty] | 1496.2 | 1.7058
[10 empty] | 1496.2 | 1.7403
[10 empty] | 1495.9 | 1.7173
[10 empty] | 1495.7 | 1.7403
[10 empty] | 1495.6 | 1.7495
[10 empty] | 1495.3 | 1.738
[10 empty] | 1495 | 1.7357
[10 empty] | 1494.8 | 1.7541
[10 empty] | 1494.6 | 1.7403
[10 empty] | 1494.3 | 1.761
[10 empty] | 1494.3 | 1.7656
[10 empty] | 1494 | 1.7426
[10 empty] | 1493.6 | 1.7541
[10 empty] | 1493.6 | 1.7679
[10 empty] | 1493.3 | 1.761
[10 empty] | 1493 | 1.7748
[10 empty] | 1492.8 | 1.7863
[10 empty] | 1492.6 | 1.7587
[10 empty] | 1492.6 | 1.7748
[10 empty] | 1492.3 | 1.7932
[10 empty] | 1491.9 | 1.7817
[10 empty] | 1491.7 | 1.7932
[10 empty] | 1491.6 | 1.7955
[10 empty] | 1491.3 | 1.7955
[10 empty] | 1491.1 | 1.8024
[10 empty] | 1491 | 1.8093
[10 empty] | 1490.6 | 1.7978
[10 empty] | 1490.7 | 1.8162
[10 empty] | 1490.4 | 1.8277
[10 empty] | 1490.1 | 1.807
[10 empty] | 1489.8 | 1.8208
[10 empty] | 1489.6 | 1.8277
[10 empty] | 1489.4 | 1.83
[10 empty] | 1489.1 | 1.8415
[10 empty] | 1488.9 | 1.8392
[10 empty] | 1488.7 | 1.8254
[10 empty] | 1488.5 | 1.8461
[10 empty] | 1488.3 | 1.8484
[10 empty] | 1488.1 | 1.8415
[10 empty] | 1487.9 | 1.8553
[10 empty] | 1487.7 | 1.8576
[10 empty] | 1487.2 | 1.8576
[10 empty] | 1487.2 | 1.8737
[10 empty] | 1487.2 | 1.8737
[10 empty] | 1486.9 | 1.8668
[10 empty] | 1486.6 | 1.8875
[10 empty] | 1486.4 | 1.8852
[10 empty] | 1486.4 | 1.8714
[10 empty] | 1485.9 | 1.8921
[10 empty] | 1485.8 | 1.8875
[10 empty] | 1485.6 | 1.8852
[10 empty] | 1485.4 | 1.9105
[10 empty] | 1485 | 1.9082
[10 empty] | 1484.9 | 1.9013
[10 empty] | 1484.5 | 1.9243
[10 empty] | 1484.4 | 1.9197
[10 empty] | 1484.2 | 1.9105
[10 empty] | 1484.1 | 1.9289
[10 empty] | 1483.9 | 1.9289
[10 empty] | 1483.5 | 1.922
[10 empty] | 1483.3 | 1.9381
[10 empty] | 1483.1 | 1.9312
[10 empty] | 1483.1 | 1.9335
[10 empty] | 1482.7 | 1.9473
[10 empty] | 1482.4 | 1.9496
[10 empty] | 1482.3 | 1.9427
[10 empty] | 1482 | 1.9611
[10 empty] | 1482 | 1.9542
[10 empty] | 1481.6 | 1.9519
[10 empty] | 1481.4 | 1.9841
[10 empty] | 1481.3 | 1.968
[10 empty] | 1481 | 1.9726
[10 empty] | 1480.8 | 1.9956
[10 empty] | 1480.6 | 1.9726
[10 empty] | 1480.4 | 1.9841
[10 empty] | 1480.1 | 1.9979
[10 empty] | 1479.9 | 1.991
[10 empty] | 1479.7 | 2.0048
[10 empty] | 1479.4 | 2.014
[10 empty] | 1479.3 | 1.9933
[10 empty] | 1479.1 | 2.0002
[10 empty] | 1478.7 | 2.0278
[10 empty] | 1478.5 | 2.0117
[10 empty] | 1478.3 | 2.0301
[10 empty] | 1478.1 | 2.037
[10 empty] | 1478.1 | 2.0255
[10 empty] | 1477.5 | 2.0278
[10 empty] | 1477.5 | 2.0462
[10 empty] | 1477.3 | 2.0347
[10 empty] | 1477.1 | 2.0508
[10 empty] | 1476.8 | 2.06
[10 empty] | 1476.6 | 2.0416
[10 empty] | 1476.3 | 2.0508
[10 empty] | 1476 | 2.0715
[10 empty] | 1476.1 | 2.0554
[10 empty] | 1475.7 | 2.0669
[10 empty] | 1475.7 | 2.0945
[10 empty] | 1475.3 | 2.0646
[10 empty] | 1475 | 2.0715
[10 empty] | 1474.9 | 2.0853
[10 empty] | 1474.8 | 2.0853
[10 empty] | 1474.6 | 2.1014
[10 empty] | 1474.2 | 2.1037
[10 empty] | 1474 | 2.0853
[10 empty] | 1473.8 | 2.106
[10 empty] | 1473.5 | 2.1083
[10 empty] | 1473.6 | 2.106
[10 empty] | 1473.3 | 2.1267
[10 empty] | 1473 | 2.1359
[10 empty] | 1472.6 | 2.1175
[10 empty] | 1472.4 | 2.1244
[10 empty] | 1472.1 | 2.1382
[10 empty] | 1472.1 | 2.1267
[10 empty] | 1471.9 | 2.1451
[10 empty] | 1471.7 | 2.152
[10 empty] | 1471.4 | 2.1359
[10 empty] | 1471.2 | 2.1566
[10 empty] | 1470.9 | 2.1612
[10 empty] | 1470.6 | 2.1543
[10 empty] | 1470.5 | 2.1773
[10 empty] | 1470.3 | 2.1819
[10 empty] | 1470 | 2.1658
[10 empty] | 1469.9 | 2.1819
[10 empty] | 1469.5 | 2.1842
[10 empty] | 1469.3 | 2.175
[10 empty] | 1469.1 | 2.198
[10 empty] | 1469.1 | 2.2072
[10 empty] | 1468.9 | 2.1957
[10 empty] | 1468.5 | 2.2049
[10 empty] | 1468.4 | 2.2141
[10 empty] | 1468.2 | 2.2003
[10 empty] | 1467.9 | 2.2325
[10 empty] | 1467.6 | 2.2279
[10 empty] | 1467.5 | 2.2187
[10 empty] | 1467.4 | 2.2371
[10 empty] | 1467.1 | 2.2302
[10 empty] | 1466.8 | 2.2371
[10 empty] | 1466.7 | 2.2555
[10 empty] | 1466.5 | 2.2601
[10 empty] | 1466.2 | 2.2463
[10 empty] | 1465.9 | 2.2647
[10 empty] | 1465.8 | 2.2578
[10 empty] | 1465.6 | 2.2532
[10 empty] | 1465.4 | 2.2877
[10 empty] | 1465.2 | 2.2831
[10 empty] | 1464.9 | 2.2739
[10 empty] | 1464.6 | 2.2992
[10 empty] | 1464.5 | 2.2808
[10 empty] | 1464.2 | 2.2923
[10 empty] | 1464 | 2.3107
[10 empty] | 1463.9 | 2.313
[10 empty] | 1463.6 | 2.3061
[10 empty] | 1463.4 | 2.3314
[10 empty] | 1463.3 | 2.3107
[10 empty] | 1463.1 | 2.3199
[10 empty] | 1462.6 | 2.3406
[10 empty] | 1462.3 | 2.3291
[10 empty] | 1462.2 | 2.3406
[10 empty] | 1462 | 2.3498
[10 empty] | 1461.9 | 2.3406
[10 empty] | 1461.6 | 2.3475
[10 empty] | 1461.5 | 2.3636
[10 empty] | 1461.1 | 2.3613
[10 empty] | 1460.9 | 2.3728
[10 empty] | 1460.5 | 2.3935
[10 empty] | 1460.4 | 2.3682
[10 empty] | 1460.4 | 2.3728
[10 empty] | 1459.8 | 2.3935
[10 empty] | 1459.8 | 2.3843
[10 empty] | 1459.9 | 2.3981
[10 empty] | 1459.5 | 2.4188
[10 empty] | 1459.2 | 2.405
[10 empty] | 1459 | 2.405
[10 empty] | 1458.8 | 2.4211
[10 empty] | 1458.5 | 2.4188
[10 empty] | 1458.3 | 2.4257
[10 empty] | 1458.1 | 2.4441
[10 empty] | 1457.8 | 2.4326
[10 empty] | 1457.6 | 2.4464
[10 empty] | 1457.4 | 2.4441
[10 empty] | 1457.4 | 2.4464
[10 empty] | 1456.9 | 2.4602
[10 empty] | 1456.8 | 2.4625
[10 empty] | 1456.5 | 2.4487
[10 empty] | 1456.3 | 2.4717
[10 empty] | 1456.2 | 2.4832
[10 empty] | 1456.1 | 2.4694
[10 empty] | 1455.7 | 2.4901
[10 empty] | 1455.5 | 2.4993
[10 empty] | 1455.3 | 2.4878
[10 empty] | 1454.8 | 2.5039
[10 empty] | 1454.7 | 2.5108
[10 empty] | 1454.7 | 2.497
[10 empty] | 1454.4 | 2.5246
[10 empty] | 1454.1 | 2.5292
[10 empty] | 1454 | 2.5108
[10 empty] | 1453.7 | 2.5292
[10 empty] | 1453.5 | 2.5407
[10 empty] | 1453.3 | 2.5315
[10 empty] | 1453.1 | 2.5545
[10 empty] | 1452.9 | 2.5591
[10 empty] | 1452.4 | 2.5453
[10 empty] | 1452.4 | 2.5637
[10 empty] | 1452.1 | 2.5683
[10 empty] | 1452 | 2.5683
[10 empty] | 1451.8 | 2.589
[10 empty] | 1451.7 | 2.5936
[10 empty] | 1451.3 | 2.589
[10 empty] | 1451.1 | 2.6028
[10 empty] | 1450.7 | 2.6005
[10 empty] | 1450.6 | 2.5959
[10 empty] | 1450.4 | 2.6235
[10 empty] | 1450.4 | 2.6212
[10 empty] | 1450.1 | 2.6143
[10 empty] | 1449.8 | 2.6304
[10 empty] | 1449.6 | 2.6212
[10 empty] | 1449.5 | 2.6212
[10 empty] | 1449.2 | 2.6534
[10 empty] | 1448.8 | 2.6373
[10 empty] | 1448.8 | 2.6557
[10 empty] | 1448.4 | 2.6649
[10 empty] | 1448.1 | 2.6511
[10 empty] | 1448 | 2.6695
[10 empty] | 1447.7 | 2.681
[10 empty] | 1447.7 | 2.6764
[10 empty] | 1447.2 | 2.6833
[10 empty] | 1447.2 | 2.6879
[10 empty] | 1447 | 2.6833
[10 empty] | 1446.8 | 2.7086
[10 empty] | 1446.5 | 2.7017
[10 empty] | 1446.2 | 2.7086
[10 empty] | 1446 | 2.7224
[10 empty] | 1445.9 | 2.7224
[10 empty] | 1445.6 | 2.7224
[10 empty] | 1445.6 | 2.7362
[10 empty] | 1445.3 | 2.7362
[10 empty] | 1445 | 2.7408
[10 empty] | 1445 | 2.7477
[10 empty] | 1444.5 | 2.7408
[10 empty] | 1444.2 | 2.7523
[10 empty] | 1444.1 | 2.7661
[10 empty] | 1443.8 | 2.7753
[10 empty] | 1443.6 | 2.7707
[10 empty] | 1443.5 | 2.7868
[10 empty] | 1443.1 | 2.7799
[10 empty] | 1443.1 | 2.7822
[10 empty] | 1442.7 | 2.8075
[10 empty] | 1442.5 | 2.7983
[10 empty] | 1442.5 | 2.8075
[10 empty] | 1442.1 | 2.8213
[10 empty] | 1441.8 | 2.8121
[10 empty] | 1441.7 | 2.8236
[10 empty] | 1441.5 | 2.8328
[10 empty] | 1441.3 | 2.8374
[10 empty] | 1441 | 2.8489
[10 empty] | 1440.7 | 2.8558
[10 empty] | 1440.6 | 2.8489
[10 empty] | 1440.4 | 2.8604
[10 empty] | 1440.3 | 2.8673
[10 empty] | 1440 | 2.8673
[10 empty] | 1439.7 | 2.8788
[10 empty] | 1439.5 | 2.8995
[10 empty] | 1439.4 | 2.888
[10 empty] | 1439 | 2.9041
[10 empty] | 1438.8 | 2.9064
[10 empty] | 1438.7 | 2.9041
[10 empty] | 1438.3 | 2.9271
[10 empty] | 1438.3 | 2.934
[10 empty] | 1437.9 | 2.9202
[10 empty] | 1437.7 | 2.9432
[10 empty] | 1437.6 | 2.9455
[10 empty] | 1437.4 | 2.9455
[10 empty] | 1437.1 | 2.957
[10 empty] | 1436.8 | 2.9616
[10 empty] | 1436.5 | 2.9524
[10 empty] | 1436.4 | 2.9754
[10 empty] | 1436.3 | 2.98
[10 empty] | 1436.2 | 2.9777
[10 empty] | 1435.8 | 2.9984
[10 empty] | 1435.7 | 2.9984
[10 empty] | 1435.5 | 2.9961
[10 empty] | 1435.2 | 3.0214
[10 empty] | 1434.9 | 3.0145
[10 empty] | 1434.7 | 3.0099
[10 empty] | 1434.6 | 3.0329
[10 empty] | 1434.2 | 3.0329
[10 empty] | 1434.1 | 3.0398
[10 empty] | 1433.9 | 3.0513
[10 empty] | 1433.7 | 3.0513
[10 empty] | 1433.2 | 3.0559
[10 empty] | 1433.2 | 3.0743
[10 empty] | 1432.8 | 3.0697
[10 empty] | 1432.6 | 3.0789
[10 empty] | 1432.5 | 3.095
[10 empty] | 1432.3 | 3.0904
[10 empty] | 1432.1 | 3.095
[10 empty] | 1432 | 3.1203
[10 empty] | 1431.9 | 3.1111
[10 empty] | 1431.5 | 3.1157
[10 empty] | 1431.3 | 3.1433
[10 empty] | 1431.2 | 3.1203
[10 empty] | 1430.9 | 3.1433
[10 empty] | 1430.6 | 3.1594
[10 empty] | 1430.4 | 3.1479
[10 empty] | 1430.2 | 3.1594
[10 empty] | 1430.2 | 3.1801
[10 empty] | 1429.6 | 3.1755
[10 empty] | 1429.9 | 3.1709
[10 empty] | 1429.3 | 3.1962
[10 empty] | 1429.1 | 3.1939
[10 empty] | 1428.8 | 3.2008
[10 empty] | 1428.7 | 3.2284
[10 empty] | 1428.5 | 3.2146
[10 empty] | 1428.3 | 3.2261
[10 empty] | 1428.1 | 3.233
[10 empty] | 1428 | 3.233
[10 empty] | 1427.6 | 3.2422
[10 empty] | 1427.5 | 3.2606
[10 empty] | 1427.3 | 3.2583
[10 empty] | 1427 | 3.2652
[10 empty] | 1426.7 | 3.2859
[10 empty] | 1426.5 | 3.2675
[10 empty] | 1426.6 | 3.2974
[10 empty] | 1426.2 | 3.302
[10 empty] | 1426 | 3.2905
[10 empty] | 1425.8 | 3.3112
[10 empty] | 1425.6 | 3.3181
[10 empty] | 1425.2 | 3.3089
[10 empty] | 1425.1 | 3.3319
[10 empty] | 1425 | 3.3503
[10 empty] | 1424.6 | 3.3411
[10 empty] | 1424.5 | 3.3572
[10 empty] | 1424.3 | 3.3641
[10 empty] | 1424.1 | 3.3549
[10 empty] | 1423.8 | 3.3848
[10 empty] | 1423.7 | 3.3871
[10 empty] | 1423.6 | 3.3756
[10 empty] | 1423.3 | 3.394
[10 empty] | 1423.1 | 3.4032
[10 empty] | 1422.8 | 3.4009
[10 empty] | 1422.6 | 3.4262
[10 empty] | 1422.3 | 3.4308
[10 empty] | 1422.1 | 3.4193
[10 empty] | 1421.9 | 3.4469
[10 empty] | 1421.6 | 3.4446
[10 empty] | 1421.6 | 3.4561
[10 empty] | 1421.3 | 3.4791
[10 empty] | 1420.9 | 3.4699
[10 empty] | 1420.6 | 3.4676
[10 empty] | 1420.4 | 3.4883
[10 empty] | 1420.3 | 3.4906
[10 empty] | 1420.2 | 3.4883
[10 empty] | 1419.8 | 3.5113
[10 empty] | 1419.6 | 3.5159
[10 empty] | 1419.7 | 3.5159
[10 empty] | 1419.2 | 3.5389
[10 empty] | 1419 | 3.5366
[10 empty] | 1418.8 | 3.532
[10 empty] | 1418.8 | 3.5642
[10 empty] | 1418.2 | 3.555
[10 empty] | 1418.1 | 3.5642
[10 empty] | 1417.9 | 3.5849
[10 empty] | 1417.7 | 3.5757
[10 empty] | 1417.5 | 3.5826
[10 empty] | 1417.4 | 3.6033
[10 empty] | 1417.2 | 3.6102
[10 empty] | 1416.6 | 3.6148
[10 empty] | 1416.6 | 3.6424
[10 empty] | 1416.2 | 3.6171
[10 empty] | 1416.1 | 3.6309
[10 empty] | 1415.8 | 3.6516
[10 empty] | 1415.6 | 3.6447
[10 empty] | 1415.7 | 3.6585
[10 empty] | 1415.3 | 3.6907
[10 empty] | 1414.8 | 3.6723
[10 empty] | 1414.7 | 3.6769
[10 empty] | 1414.5 | 3.6976
[10 empty] | 1414.2 | 3.693
[10 empty] | 1414.1 | 3.7275
[10 empty] | 1413.8 | 3.7206
[10 empty] | 1413.4 | 3.7183
[10 empty] | 1413.3 | 3.7459
[10 empty] | 1413.3 | 3.739
[10 empty] | 1412.9 | 3.7413
[10 empty] | 1412.8 | 3.7804
[10 empty] | 1412.3 | 3.7689
[10 empty] | 1412.4 | 3.7712
[10 empty] | 1411.9 | 3.7965
[10 empty] | 1411.8 | 3.7896
[10 empty] | 1411.6 | 3.7896
[10 empty] | 1411.5 | 3.8333
[10 empty] | 1411.1 | 3.8195
[10 empty] | 1410.8 | 3.8195
[10 empty] | 1410.7 | 3.8471
[10 empty] | 1410.6 | 3.8402
[10 empty] | 1410.3 | 3.8517
[10 empty] | 1410.2 | 3.8816
[10 empty] | 1410 | 3.8701
[10 empty] | 1409.7 | 3.8816
[10 empty] | 1409.4 | 3.9069
[10 empty] | 1409.3 | 3.8862
[10 empty] | 1409 | 3.9
[10 empty] | 1409 | 3.9253
[10 empty] | 1408.8 | 3.9161
[10 empty] | 1408.5 | 3.9299
[10 empty] | 1408.2 | 3.9598
[10 empty] | 1408 | 3.9345
[10 empty] | 1407.6 | 3.9575
[10 empty] | 1407.4 | 3.9759
[10 empty] | 1407.5 | 3.9644
[10 empty] | 1407 | 3.9874
[10 empty] | 1406.9 | 4.0127
[10 empty] | 1406.7 | 3.9874
[10 empty] | 1406.4 | 4.0127
[10 empty] | 1406.1 | 4.0311
[10 empty] | 1405.9 | 4.0173
[10 empty] | 1405.8 | 4.0472
[10 empty] | 1405.7 | 4.0702
[10 empty] | 1405.4 | 4.0403
[10 empty] | 1404.9 | 4.0725
[10 empty] | 1404.7 | 4.0863
[10 empty] | 1404.5 | 4.0679
[10 empty] | 1404.2 | 4.0978
[10 empty] | 1404.1 | 4.1231
[10 empty] | 1403.7 | 4.107
[10 empty] | 1403.4 | 4.1277
[10 empty] | 1403.3 | 4.1369
[10 empty] | 1402.8 | 4.1231
[10 empty] | 1402.7 | 4.1576
[10 empty] | 1402.5 | 4.1737
[10 empty] | 1402.6 | 4.1645
[10 empty] | 1402.1 | 4.1921
[10 empty] | 1401.9 | 4.1921
[10 empty] | 1401.8 | 4.1875
[10 empty] | 1401.5 | 4.2243
[10 empty] | 1401.3 | 4.2266
[10 empty] | 1401.2 | 4.2128
[10 empty] | 1400.9 | 4.2496
[10 empty] | 1400.7 | 4.2519
[10 empty] | 1400.5 | 4.2519
[10 empty] | 1400.3 | 4.2887
[10 empty] | 1400.1 | 4.2841
[10 empty] | 1400 | 4.2703
[10 empty] | 1399.6 | 4.3048
[10 empty] | 1399.5 | 4.3048
[10 empty] | 1399.3 | 4.3071
[10 empty] | 1399 | 4.3462
[10 empty] | 1398.8 | 4.3393
[10 empty] | 1398.7 | 4.3324
[10 empty] | 1398.3 | 4.3623
[10 empty] | 1398.2 | 4.3554
[10 empty] | 1398 | 4.36
[10 empty] | 1397.7 | 4.4014
[10 empty] | 1397.4 | 4.3991
[10 empty] | 1397.1 | 4.3968
[10 empty] | 1397 | 4.4267
[10 empty] | 1396.9 | 4.4152
[10 empty] | 1396.6 | 4.429
[10 empty] | 1396.4 | 4.4612
[10 empty] | 1396.2 | 4.4589
[10 empty] | 1396 | 4.452
[10 empty] | 1395.7 | 4.4934
[10 empty] | 1395.7 | 4.4727
[10 empty] | 1395.3 | 4.4796
[10 empty] | 1395 | 4.5325
[10 empty] | 1394.8 | 4.5118
[10 empty] | 1394.5 | 4.5187
[10 empty] | 1394.4 | 4.5601
[10 empty] | 1394.3 | 4.5279
[10 empty] | 1394.1 | 4.5486
[10 empty] | 1393.9 | 4.5831
[10 empty] | 1393.5 | 4.5739
[10 empty] | 1393.2 | 4.5831
[10 empty] | 1393.2 | 4.6222
[10 empty] | 1393 | 4.5969
[10 empty] | 1392.8 | 4.6061
[10 empty] | 1392.4 | 4.6521
[10 empty] | 1392.3 | 4.6291
[10 empty] | 1392 | 4.6567
[10 empty] | 1391.8 | 4.6843
[10 empty] | 1391.6 | 4.6636
[10 empty] | 1391.6 | 4.6751
[10 empty] | 1391.1 | 4.705
[10 empty] | 1390.9 | 4.6958
[10 empty] | 1390.6 | 4.7165
[10 empty] | 1390.5 | 4.7487
[10 empty] | 1390.2 | 4.7165
[10 empty] | 1390.2 | 4.7533
[10 empty] | 1389.9 | 4.7694
[10 empty] | 1389.6 | 4.751
[10 empty] | 1389.3 | 4.7947
[10 empty] | 1389.2 | 4.8108
[10 empty] | 1389.1 | 4.7832
[10 empty] | 1388.8 | 4.8108
[10 empty] | 1388.4 | 4.8476
[10 empty] | 1388.4 | 4.8131
[10 empty] | 1388.1 | 4.866
[10 empty] | 1387.8 | 4.8867
[10 empty] | 1387.7 | 4.8545
[10 empty] | 1387.6 | 4.8936
[10 empty] | 1387.2 | 4.9051
[10 empty] | 1387 | 4.8867
[10 empty] | 1387 | 4.9327
[10 empty] | 1386.5 | 4.9465
[10 empty] | 1386.5 | 4.935
[10 empty] | 1386.2 | 4.9626
[10 empty] | 1386 | 4.9764
[10 empty] | 1385.8 | 4.958
[10 empty] | 1385.6 | 5.0063
[10 empty] | 1385.2 | 5.0224
[10 empty] | 1385 | 4.9948
[10 empty] | 1384.9 | 5.0339
[10 empty] | 1384.6 | 5.05
[10 empty] | 1384.2 | 5.0408
[10 empty] | 1384.2 | 5.0868
[10 empty] | 1384.1 | 5.0845
[10 empty] | 1383.9 | 5.0822
[10 empty] | 1383.6 | 5.1121
[10 empty] | 1383.4 | 5.1098
[10 empty] | 1383.1 | 5.1006
[10 empty] | 1383 | 5.1604
[10 empty] | 1382.7 | 5.1581
[10 empty] | 1382.6 | 5.142
[10 empty] | 1382.1 | 5.188
[10 empty] | 1382 | 5.1811
[10 empty] | 1381.8 | 5.1857
[10 empty] | 1381.4 | 5.2386
[10 empty] | 1381.4 | 5.2225
[10 empty] | 1381.1 | 5.2248
[10 empty] | 1380.8 | 5.2685
[10 empty] | 1380.7 | 5.257
[10 empty] | 1380.5 | 5.2616
[10 empty] | 1380.3 | 5.303
[10 empty] | 1379.9 | 5.2984
[10 empty] | 1379.7 | 5.3007
[10 empty] | 1379.7 | 5.3398
[10 empty] | 1379.3 | 5.3145
[10 empty] | 1379.3 | 5.3352
[10 empty] | 1379 | 5.3766
[10 empty] | 1378.7 | 5.3743
[10 empty] | 1378.4 | 5.372
[10 empty] | 1378.4 | 5.4249
[10 empty] | 1378.1 | 5.395
[10 empty] | 1377.7 | 5.4065
[10 empty] | 1377.6 | 5.4571
[10 empty] | 1377.4 | 5.441
[10 empty] | 1377.3 | 5.4571
[10 empty] | 1377 | 5.4985
[10 empty] | 1376.8 | 5.4617
[10 empty] | 1376.7 | 5.4916
[10 empty] | 1376.4 | 5.5261
[10 empty] | 1376.2 | 5.5123
[10 empty] | 1376 | 5.5422
[10 empty] | 1375.6 | 5.5767
[10 empty] | 1375.5 | 5.5399
[10 empty] | 1375.4 | 5.5767
[10 empty] | 1375.1 | 5.5974
[10 empty] | 1374.8 | 5.5882
[10 empty] | 1374.9 | 5.6319
[10 empty] | 1374.6 | 5.6503
[10 empty] | 1374.2 | 5.6181
[10 empty] | 1374.1 | 5.6549
[10 empty] | 1373.9 | 5.6779
[10 empty] | 1373.5 | 5.6595
[10 empty] | 1373.5 | 5.717
[10 empty] | 1373.2 | 5.7331
[10 empty] | 1372.9 | 5.7124
[10 empty] | 1372.7 | 5.7446
[10 empty] | 1372.4 | 5.7607
[10 empty] | 1372.3 | 5.7446
[10 empty] | 1372.1 | 5.7998
[10 empty] | 1371.8 | 5.8113
[10 empty] | 1371.6 | 5.7952
[10 empty] | 1371.4 | 5.8366
[10 empty] | 1371.1 | 5.8412
[10 empty] | 1370.7 | 5.8366
[10 empty] | 1370.7 | 5.8803
[10 empty] | 1370.5 | 5.8895
[10 empty] | 1370.3 | 5.8803
[10 empty] | 1370.1 | 5.9194
[10 empty] | 1369.9 | 5.9217
[10 empty] | 1369.8 | 5.9125
[10 empty] | 1369.6 | 5.9723
[10 empty] | 1369.1 | 5.97
[10 empty] | 1368.9 | 5.9654
[10 empty] | 1368.7 | 6.0137
[10 empty] | 1368.6 | 5.9999
[10 empty] | 1368.3 | 6.0068
[10 empty] | 1368.1 | 6.0528
[10 empty] | 1367.8 | 6.0528
[10 empty] | 1367.7 | 6.0459
[10 empty] | 1367.4 | 6.0942
[10 empty] | 1367.4 | 6.0942
[10 empty] | 1367.1 | 6.0896
[10 empty] | 1366.6 | 6.1563
[10 empty] | 1366.8 | 6.131
[10 empty] | 1366.3 | 6.1517
[10 empty] | 1366.2 | 6.1839
[10 empty] | 1365.8 | 6.1747
[10 empty] | 1365.6 | 6.1862
[10 empty] | 1365.4 | 6.2368
[10 empty] | 1365.4 | 6.2345
[10 empty] | 1365.1 | 6.223
[10 empty] | 1364.9 | 6.2782
[10 empty] | 1364.6 | 6.2598
[10 empty] | 1364.5 | 6.2828
[10 empty] | 1364.3 | 6.3242
[10 empty] | 1363.9 | 6.3242
[10 empty] | 1363.7 | 6.3242
[10 empty] | 1363.6 | 6.3748
[10 empty] | 1363.2 | 6.3426
[10 empty] | 1363.1 | 6.3679
[10 empty] | 1362.8 | 6.4231
[10 empty] | 1362.7 | 6.4162
[10 empty] | 1362.3 | 6.4185
[10 empty] | 1362.2 | 6.476
[10 empty] | 1361.9 | 6.4392
[10 empty] | 1361.7 | 6.4576
[10 empty] | 1361.2 | 6.5128
[10 empty] | 1361.2 | 6.5013
[10 empty] | 1361.1 | 6.5243
[10 empty] | 1360.7 | 6.5657
[10 empty] | 1360.8 | 6.5358
[10 empty] | 1360.5 | 6.5657
[10 empty] | 1360.1 | 6.6048
[10 empty] | 1359.9 | 6.5772
[10 empty] | 1359.9 | 6.6186
[10 empty] | 1359.6 | 6.6508
[10 empty] | 1359.2 | 6.6278
[10 empty] | 1359 | 6.683
[10 empty] | 1358.9 | 6.6991
[10 empty] | 1358.7 | 6.6761
[10 empty] | 1358.4 | 6.7221
[10 empty] | 1358.4 | 6.7405
[10 empty] | 1357.9 | 6.7313
[10 empty] | 1357.9 | 6.798
[10 empty] | 1357.7 | 6.7934
[10 empty] | 1357.4 | 6.7888
[10 empty] | 1357.1 | 6.8256
[10 empty] | 1356.7 | 6.8394
[10 empty] | 1356.5 | 6.8233
[10 empty] | 1356.5 | 6.8992
[10 empty] | 1356.1 | 6.9015
[10 empty] | 1356.1 | 6.8877
[10 empty] | 1355.7 | 6.9429
[10 empty] | 1355.5 | 6.9406
[10 empty] | 1355.4 | 6.936
[10 empty] | 1355.2 | 6.9981
[10 empty] | 1354.8 | 6.9981
[10 empty] | 1354.7 | 6.9935
[10 empty] | 1354.6 | 7.0441
[10 empty] | 1354.3 | 7.0395
[10 empty] | 1354 | 7.0326
[10 empty] | 1353.8 | 7.1062
[10 empty] | 1353.5 | 7.1039
[10 empty] | 1353.3 | 7.1108
[10 empty] | 1353.3 | 7.1614
[10 empty] | 1353.1 | 7.1499
[10 empty] | 1353 | 7.1545
[10 empty] | 1352.6 | 7.2166
[10 empty] | 1352.4 | 7.2097
[10 empty] | 1352 | 7.2143
[10 empty] | 1352 | 7.2741
[10 empty] | 1351.7 | 7.2373
[10 empty] | 1351.3 | 7.2649
[10 empty] | 1351 | 7.3247
[10 empty] | 1351 | 7.3063
[10 empty] | 1350.8 | 7.3178
[10 empty] | 1350.7 | 7.3845
[10 empty] | 1350.4 | 7.3408
[10 empty] | 1350.2 | 7.3753
[10 empty] | 1349.9 | 7.4328
[10 empty] | 1350 | 7.4144
[10 empty] | 1349.5 | 7.4512
[10 empty] | 1349.2 | 7.4926
[10 empty] | 1349.2 | 7.4443
[10 empty] | 1348.8 | 7.488
[10 empty] | 1348.6 | 7.5478
[10 empty] | 1348.5 | 7.5156
[10 empty] | 1348.2 | 7.5593
[10 empty] | 1348 | 7.6076
[10 empty] | 1347.9 | 7.557
[10 empty] | 1347.6 | 7.6007
[10 empty] | 1347.3 | 7.6536
[10 empty] | 1347.1 | 7.626
[10 empty] | 1347 | 7.6835
[10 empty] | 1346.8 | 7.7272
[10 empty] | 1346.6 | 7.6766
[10 empty] | 1346.3 | 7.7341
[10 empty] | 1346.2 | 7.7732
[10 empty] | 1346 | 7.7387
[10 empty] | 1345.8 | 7.8238
[10 empty] | 1345.6 | 7.8399
[10 empty] | 1345.3 | 7.7939
[10 empty] | 1345.2 | 7.8537
[10 empty] | 1344.9 | 7.8928
[10 empty] | 1344.5 | 7.8468
[10 empty] | 1344.5 | 7.925
[10 empty] | 1344.1 | 7.9549
[10 empty] | 1344.1 | 7.9181
[10 empty] | 1343.6 | 7.9825
[10 empty] | 1343.6 | 8.0055
[10 empty] | 1343.4 | 7.9825
[10 empty] | 1343 | 8.0607
[10 empty] | 1343 | 8.0676
[10 empty] | 1342.9 | 8.0469
[10 empty] | 1342.6 | 8.1136
[10 empty] | 1342.3 | 8.1205
[10 empty] | 1342 | 8.1021
[10 empty] | 1341.6 | 8.1849
[10 empty] | 1341.3 | 8.1803
[10 empty] | 1341.3 | 8.178
[10 empty] | 1341.1 | 8.2355
[10 empty] | 1340.8 | 8.2424
[10 empty] | 1340.9 | 8.2309
[10 empty] | 1340.5 | 8.3114
[10 empty] | 1340.2 | 8.3137
[10 empty] | 1340.2 | 8.3114
[10 empty] | 1339.9 | 8.3712
[10 empty] | 1339.6 | 8.3689
[10 empty] | 1339.3 | 8.362
[10 empty] | 1339.3 | 8.4471
[10 empty] | 1338.9 | 8.4333
[10 empty] | 1338.7 | 8.4425
[10 empty] | 1338.5 | 8.5161
[10 empty] | 1338.3 | 8.4885
[10 empty] | 1338.2 | 8.5069
[10 empty] | 1337.8 | 8.5736
[10 empty] | 1337.6 | 8.5667
[10 empty] | 1337.6 | 8.5897
[10 empty] | 1337.3 | 8.638
[10 empty] | 1336.9 | 8.6219
[10 empty] | 1336.9 | 8.6495
[10 empty] | 1336.6 | 8.7047
[10 empty] | 1336.4 | 8.6955
[10 empty] | 1336.1 | 8.7185
[10 empty] | 1335.9 | 8.7691
[10 empty] | 1335.8 | 8.753
[10 empty] | 1335.3 | 8.7806
[10 empty] | 1335.2 | 8.8335
[10 empty] | 1335.2 | 8.8266
[10 empty] | 1334.9 | 8.8519
[10 empty] | 1334.7 | 8.9048
[10 empty] | 1334.6 | 8.8887
[10 empty] | 1334.2 | 8.9324
[10 empty] | 1333.9 | 8.9439
[10 empty] | 1333.6 | 8.9715
[10 empty] | 1333.5 | 8.9968
[10 empty] | 1333.3 | 9.0106
[10 empty] | 1333.1 | 9.0382
[10 empty] | 1332.9 | 9.0681
[10 empty] | 1332.8 | 9.0957
[10 empty] | 1332.5 | 9.1164
[10 empty] | 1332.3 | 9.1371
[10 empty] | 1331.9 | 9.1578
[10 empty] | 1331.8 | 9.1946
[10 empty] | 1331.6 | 9.213
[10 empty] | 1331.4 | 9.2245
[10 empty] | 1331.3 | 9.2728
[10 empty] | 1330.9 | 9.2774
[10 empty] | 1330.7 | 9.3073
[10 empty] | 1330.6 | 9.3395
[10 empty] | 1330.4 | 9.3625
[10 empty] | 1330.1 | 9.3763
[10 empty] | 1329.9 | 9.4154
[10 empty] | 1329.7 | 9.4246
[10 empty] | 1329.5 | 9.4545
[10 empty] | 1329.2 | 9.4867
[10 empty] | 1329.1 | 9.5028
[10 empty] | 1328.8 | 9.5281
[10 empty] | 1328.5 | 9.5741
[10 empty] | 1328.4 | 9.5787
[10 empty] | 1328.4 | 9.6017
[10 empty] | 1327.9 | 9.6477
[10 empty] | 1327.8 | 9.6638
[10 empty] | 1327.6 | 9.6891
[10 empty] | 1327.3 | 9.7167
[10 empty] | 1327.3 | 9.7397
[10 empty] | 1327.1 | 9.7581
[10 empty] | 1326.9 | 9.7949
[10 empty] | 1326.7 | 9.8156
[10 empty] | 1326.3 | 9.8455
[10 empty] | 1326.1 | 9.8754
[10 empty] | 1325.9 | 9.8915
[10 empty] | 1325.6 | 9.9099
[10 empty] | 1325.5 | 9.9582
[10 empty] | 1325.3 | 9.9766
[10 empty] | 1325 | 9.995
[10 empty] | 1324.8 | 10.0525
[10 empty] | 1324.8 | 10.0571
[10 empty] | 1324.5 | 10.0801
[10 empty] | 1323.9 | 10.1215
[10 empty] | 1323.8 | 10.1445
[10 empty] | 1323.6 | 10.1583
[10 empty] | 1323.4 | 10.2112
[10 empty] | 1323.2 | 10.2227
[10 empty] | 1322.9 | 10.2388
[10 empty] | 1322.8 | 10.2802
[10 empty] | 1322.7 | 10.3032
[10 empty] | 1322.3 | 10.3377
[10 empty] | 1322.2 | 10.3745
[10 empty] | 1322 | 10.386
[10 empty] | 1321.6 | 10.4113
[10 empty] | 1321.5 | 10.4504
[10 empty] | 1321.3 | 10.4757
[10 empty] | 1321.1 | 10.5033
[10 empty] | 1321 | 10.5378
[10 empty] | 1320.6 | 10.5608
[10 empty] | 1320.4 | 10.5815
[10 empty] | 1320.2 | 10.6321
[10 empty] | 1319.8 | 10.6482
[10 empty] | 1319.8 | 10.6735
[10 empty] | 1319.6 | 10.7195
[10 empty] | 1319.3 | 10.7195
[10 empty] | 1319 | 10.7632
[10 empty] | 1318.8 | 10.8161
[10 empty] | 1318.5 | 10.8253
[10 empty] | 1318.4 | 10.8598
[10 empty] | 1318.1 | 10.8966
[10 empty] | 1318 | 10.9035
[10 empty] | 1317.7 | 10.9357
[10 empty] | 1317.6 | 10.9886
[10 empty] | 1317.2 | 10.9932
[10 empty] | 1317.3 | 11.03
[10 empty] | 1316.9 | 11.0852
[10 empty] | 1316.6 | 11.0806
[10 empty] | 1316.3 | 11.1197
[10 empty] | 1316.3 | 11.1749
[10 empty] | 1316.1 | 11.1818
[10 empty] | 1315.9 | 11.2117
[10 empty] | 1315.4 | 11.2577
[10 empty] | 1315.4 | 11.2646
[10 empty] | 1315.1 | 11.2991
[10 empty] | 1314.9 | 11.3451
[10 empty] | 1314.5 | 11.3566
[10 empty] | 1314.5 | 11.3957
[10 empty] | 1314.2 | 11.4417
[10 empty] | 1314.1 | 11.4463
[10 empty] | 1313.9 | 11.4969
[10 empty] | 1313.6 | 11.5337
[10 empty] | 1313.3 | 11.5544
[10 empty] | 1313.3 | 11.5912
[10 empty] | 1313.1 | 11.6395
[10 empty] | 1312.8 | 11.6395
[10 empty] | 1312.4 | 11.6855
[10 empty] | 1312.4 | 11.7269
[10 empty] | 1312.2 | 11.7407
[10 empty] | 1312 | 11.7821
[10 empty] | 1311.6 | 11.8235
[10 empty] | 1311.7 | 11.8327
[10 empty] | 1311.5 | 11.8971
[10 empty] | 1311.1 | 11.9224
[10 empty] | 1310.7 | 11.9477
[10 empty] | 1310.6 | 11.9799
[10 empty] | 1310.2 | 12.0466
[10 empty] | 1310 | 12.0305
[10 empty] | 1309.8 | 12.0765
[10 empty] | 1309.8 | 12.1271
[10 empty] | 1309.3 | 12.1363
[10 empty] | 1308.9 | 12.1777
[10 empty] | 1308.8 | 12.2352
[10 empty] | 1308.7 | 12.2352
[10 empty] | 1308.6 | 12.2743
[10 empty] | 1308.4 | 12.3318
[10 empty] | 1308.2 | 12.341
[10 empty] | 1308 | 12.3847
[10 empty] | 1307.7 | 12.4376
[10 empty] | 1307.6 | 12.4261
[10 empty] | 1307.3 | 12.4951
[10 empty] | 1307.1 | 12.5503
[10 empty] | 1306.9 | 12.5365
[10 empty] | 1306.7 | 12.5917
[10 empty] | 1306.4 | 12.6446
[10 empty] | 1306.1 | 12.6446
[10 empty] | 1305.8 | 12.6952
[10 empty] | 1305.8 | 12.7527
[10 empty] | 1305.8 | 12.755
[10 empty] | 1305.3 | 12.8148
[10 empty] | 1305.3 | 12.8723
[10 empty] | 1304.8 | 12.8585
[10 empty] | 1304.8 | 12.916
[10 empty] | 1304.6 | 12.9735
[10 empty] | 1304.2 | 12.9597
[10 empty] | 1304.1 | 13.0379
[10 empty] | 1303.8 | 13.0931
[10 empty] | 1303.7 | 13.077
[10 empty] | 1303.6 | 13.146
[10 empty] | 1303.3 | 13.1736
[10 empty] | 1303 | 13.1943
[10 empty] | 1302.8 | 13.2633
[10 empty] | 1302.4 | 13.3116
[10 empty] | 1302.4 | 13.2932
[10 empty] | 1302 | 13.3714
[10 empty] | 1301.9 | 13.4082
[10 empty] | 1301.7 | 13.4082
[10 empty] | 1301.6 | 13.5002
[10 empty] | 1301.4 | 13.5393
[10 empty] | 1300.9 | 13.5186
[10 empty] | 1300.8 | 13.6106
[10 empty] | 1300.6 | 13.629
[10 empty] | 1300.4 | 13.6359
[10 empty] | 1300.4 | 13.744
[10 empty] | 1300 | 13.767
[10 empty] | 1300 | 13.7578
[10 empty] | 1299.7 | 13.8521
[10 empty] | 1299.5 | 13.8475
[10 empty] | 1299.4 | 13.8728
[10 empty] | 1298.9 | 13.9809
[10 empty] | 1298.7 | 13.974
[10 empty] | 1298.7 | 13.9924
[10 empty] | 1298.4 | 14.0959
[10 empty] | 1298.1 | 14.066
[10 empty] | 1297.7 | 14.1097
[10 empty] | 1297.5 | 14.2109
[10 empty] | 1297.4 | 14.2109
[10 empty] | 1297.1 | 14.2454
[10 empty] | 1297 | 14.319
[10 empty] | 1296.6 | 14.3098
[10 empty] | 1296.3 | 14.4409
[10 empty] | 1296.2 | 14.457
[10 empty] | 1295.8 | 14.4892
[10 empty] | 1295.6 | 14.5789
[10 empty] | 1295.4 | 14.5628
[10 empty] | 1295.2 | 14.6088
[10 empty] | 1295.1 | 14.7031
[10 empty] | 1294.9 | 14.7077
[10 empty] | 1294.9 | 14.7652
[10 empty] | 1294.4 | 14.8342
[10 empty] | 1294.4 | 14.8296
[10 empty] | 1294 | 14.8664
[10 empty] | 1293.6 | 14.9676
[10 empty] | 1293.8 | 14.9699
[10 empty] | 1293.3 | 15.0159
[10 empty] | 1293 | 15.0918
[10 empty] | 1293 | 15.078
[10 empty] | 1292.8 | 15.1286
[10 empty] | 1292.6 | 15.2344
[10 empty] | 1292.2 | 15.2252
[10 empty] | 1292.1 | 15.2896
[10 empty] | 1291.9 | 15.377
[10 empty] | 1291.8 | 15.3264
[10 empty] | 1291.3 | 15.3977
[10 empty] | 1291.2 | 15.4966
[10 empty] | 1291 | 15.469
[10 empty] | 1290.6 | 15.5587
[10 empty] | 1290.5 | 15.6392
[10 empty] | 1290.2 | 15.5955
[10 empty] | 1290 | 15.6875
[10 empty] | 1289.9 | 15.7496
[10 empty] | 1289.4 | 15.7795
[10 empty] | 1289.3 | 15.8186
[10 empty] | 1289.6 | 15.9129
[10 empty] | 1289.1 | 15.9083
[10 empty] | 1288.8 | 15.9773
[10 empty] | 1288.8 | 16.044
[10 empty] | 1288.3 | 16.044
[10 empty] | 1288.3 | 16.1015
[10 empty] | 1287.9 | 16.1797
[10 empty] | 1287.9 | 16.1705
[10 empty] | 1287.5 | 16.2303
[10 empty] | 1287.3 | 16.3177
[10 empty] | 1287.1 | 16.32
[10 empty] | 1287 | 16.4005
[10 empty] | 1286.8 | 16.4672
[10 empty] | 1286.5 | 16.4419
[10 empty] | 1286.3 | 16.5293
[10 empty] | 1286.1 | 16.6029
[10 empty] | 1286 | 16.6029
[10 empty] | 1285.6 | 16.6972
[10 empty] | 1285.5 | 16.7662
[10 empty] | 1285.4 | 16.7478
[10 empty] | 1285 | 16.8191
[10 empty] | 1284.7 | 16.895
[10 empty] | 1284.4 | 16.895
[10 empty] | 1284.2 | 16.9939
[10 empty] | 1284.3 | 17.0514
[10 empty] | 1283.8 | 17.0583
[10 empty] | 1283.7 | 17.1365
[10 empty] | 1283.4 | 17.1848
[10 empty] | 1283.4 | 17.2032
[10 empty] | 1283.1 | 17.2952
[10 empty] | 1283 | 17.3412
[10 empty] | 1282.7 | 17.3642
[10 empty] | 1282.5 | 17.4493
[10 empty] | 1282.2 | 17.4907
[10 empty] | 1282 | 17.5229
[10 empty] | 1281.8 | 17.6126
[10 empty] | 1281.6 | 17.654
[10 empty] | 1281.3 | 17.6908
[10 empty] | 1281 | 17.7828
[10 empty] | 1280.9 | 17.8265
[10 empty] | 1280.7 | 17.8679
[10 empty] | 1280.6 | 17.9829
[10 empty] | 1280.2 | 18.0703
[10 empty] | 1280.2 | 18.1347
[10 empty] | 1279.8 | 18.3371
[10 empty] | 1279.7 | 19.1628
[10 empty] | 1279.6 | 20.5451
[10 empty] | 1279.1 | 23.7191
[10 empty] | 1279 | 21.8768
[10 empty] | 1278.8 | 21.9964
[10 empty] | 1278.7 | 22.8474
[10 empty] | 1278.5 | 22.484
[10 empty] | 1278.2 | 22.1735
[10 empty] | 1277.8 | 29.8072
[10 empty] | 1277.6 | 37.5375
[10 empty] | 1277.5 | 37.5375
[10 empty] | 1277.3 | 37.5375
[10 empty] | 1277.1 | 37.5375
[10 empty] | 1277.2 | 37.5375
[10 empty] | 1276.8 | 37.5375
[10 empty] | 1276.7 | 37.5375
[10 empty] | 1276.6 | 37.5375
[10 empty] | 1276.6 | 37.5375
[10 empty] | 1276.6 | 37.5375