## Sheet1
SiO2 | Al2O3 | CaO | Fe2O3 | SO3 | MgO | K20 | TiO2 | Na2O | P2O5 | 1500 | 1.49425 | 结晶渣 | 1413.9 | 18.42382
12.78 | 7.62 | 18.64 | 36.8 | 17.53 | 5.52 | 0.0566 | 0.202 | 0.304 | 0.137 | 1499.7 | 1.40286
[10 empty] | 1499.6 | 1.36796
[10 empty] | 1499.4 | 1.3515
[10 empty] | 1499.1 | 1.3579
[10 empty] | 1499 | 1.34882
[10 empty] | 1498.9 | 1.33285
[10 empty] | 1498.6 | 1.33546
[10 empty] | 1498.3 | 1.35316
[10 empty] | 1498.3 | 1.3647
[10 empty] | 1498.1 | 1.37847
[10 empty] | 1497.8 | 1.38789
[10 empty] | 1497.6 | 1.39463
[10 empty] | 1497.4 | 1.40084
[10 empty] | 1497.2 | 1.41135
[10 empty] | 1497 | 1.43218
[10 empty] | 1496.8 | 1.46159
[10 empty] | 1496.5 | 1.48763
[10 empty] | 1496.3 | 1.49912
[10 empty] | 1496.1 | 1.50258
[10 empty] | 1495.9 | 1.50906
[10 empty] | 1495.8 | 1.52281
[10 empty] | 1495.5 | 1.53648
[10 empty] | 1495.3 | 1.56204
[10 empty] | 1495.1 | 1.58271
[10 empty] | 1495 | 1.59214
[10 empty] | 1494.7 | 1.5896
[10 empty] | 1494.6 | 1.59274
[10 empty] | 1494.4 | 1.59018
[10 empty] | 1494.1 | 1.59443
[10 empty] | 1493.9 | 1.6063
[10 empty] | 1493.8 | 1.61963
[10 empty] | 1493.4 | 1.62038
[10 empty] | 1493.3 | 1.62478
[10 empty] | 1493.1 | 1.62622
[10 empty] | 1492.9 | 1.62818
[10 empty] | 1492.7 | 1.6276
[10 empty] | 1492.5 | 1.64343
[10 empty] | 1492.3 | 1.65701
[10 empty] | 1492.1 | 1.67687
[10 empty] | 1491.9 | 1.69226
[10 empty] | 1491.6 | 1.70739
[10 empty] | 1491.4 | 1.71437
[10 empty] | 1491.1 | 1.73233
[10 empty] | 1490.9 | 1.74538
[10 empty] | 1490.7 | 1.76394
[10 empty] | 1490.6 | 1.77983
[10 empty] | 1490.3 | 1.80516
[10 empty] | 1490.2 | 1.81975
[10 empty] | 1489.9 | 1.83283
[10 empty] | 1489.7 | 1.8401
[10 empty] | 1489.4 | 1.85315
[10 empty] | 1489.2 | 1.85814
[10 empty] | 1489.1 | 1.87223
[10 empty] | 1488.9 | 1.88454
[10 empty] | 1488.7 | 1.89693
[10 empty] | 1488.5 | 1.89654
[10 empty] | 1488.3 | 1.90485
[10 empty] | 1488.2 | 1.91407
[10 empty] | 1488.1 | 1.92599
[10 empty] | 1487.8 | 1.93175
[10 empty] | 1487.5 | 1.94206
[10 empty] | 1487.3 | 1.94896
[10 empty] | 1487 | 1.95549
[10 empty] | 1486.8 | 1.96584
[10 empty] | 1486.6 | 1.98291
[10 empty] | 1486.5 | 2.00353
[10 empty] | 1486.3 | 2.0244
[10 empty] | 1486.1 | 2.03937
[10 empty] | 1485.9 | 2.04777
[10 empty] | 1485.7 | 2.05916
[10 empty] | 1485.3 | 2.07287
[10 empty] | 1485.3 | 2.08748
[10 empty] | 1485 | 2.10821
[10 empty] | 1484.9 | 2.14048
[10 empty] | 1484.7 | 2.16539
[10 empty] | 1484.5 | 2.17538
[10 empty] | 1484.2 | 2.18161
[10 empty] | 1483.9 | 2.19512
[10 empty] | 1483.7 | 2.2057
[10 empty] | 1483.6 | 2.22151
[10 empty] | 1483.3 | 2.23781
[10 empty] | 1483.1 | 2.25824
[10 empty] | 1482.9 | 2.27225
[10 empty] | 1482.8 | 2.27932
[10 empty] | 1482.5 | 2.28019
[10 empty] | 1482.3 | 2.28546
[10 empty] | 1482.1 | 2.2944
[10 empty] | 1482 | 2.31131
[10 empty] | 1481.6 | 2.33141
[10 empty] | 1481.4 | 2.35722
[10 empty] | 1481.2 | 2.37564
[10 empty] | 1481.1 | 2.39093
[10 empty] | 1480.8 | 2.39918
[10 empty] | 1480.7 | 2.41505
[10 empty] | 1480.5 | 2.42998
[10 empty] | 1480.3 | 2.44439
[10 empty] | 1480 | 2.45562
[10 empty] | 1480 | 2.47405
[10 empty] | 1479.7 | 2.49093
[10 empty] | 1479.5 | 2.5039
[10 empty] | 1479.4 | 2.51222
[10 empty] | 1479.3 | 2.5311
[10 empty] | 1479 | 2.54605
[10 empty] | 1478.8 | 2.56711
[10 empty] | 1478.6 | 2.58967
[10 empty] | 1478.4 | 2.61326
[10 empty] | 1478.1 | 2.62712
[10 empty] | 1477.9 | 2.64274
[10 empty] | 1477.7 | 2.65927
[10 empty] | 1477.6 | 2.67353
[10 empty] | 1477.2 | 2.68648
[10 empty] | 1477.1 | 2.70067
[10 empty] | 1476.9 | 2.70975
[10 empty] | 1476.7 | 2.71717
[10 empty] | 1476.4 | 2.73754
[10 empty] | 1476.2 | 2.75976
[10 empty] | 1476 | 2.78775
[10 empty] | 1475.7 | 2.8241
[10 empty] | 1475.5 | 2.86353
[10 empty] | 1475.3 | 2.89152
[10 empty] | 1475.1 | 2.91409
[10 empty] | 1474.9 | 2.93074
[10 empty] | 1474.8 | 2.95787
[10 empty] | 1474.5 | 2.99258
[10 empty] | 1474.3 | 3.03665
[10 empty] | 1474.2 | 3.05745
[10 empty] | 1473.9 | 3.0723
[10 empty] | 1473.7 | 3.07764
[10 empty] | 1473.4 | 3.08992
[10 empty] | 1473.3 | 3.09563
[10 empty] | 1473.1 | 3.11319
[10 empty] | 1472.9 | 3.14055
[10 empty] | 1472.7 | 3.17017
[10 empty] | 1472.4 | 3.17652
[10 empty] | 1472.2 | 3.17775
[10 empty] | 1472.1 | 3.18269
[10 empty] | 1471.7 | 3.1997
[10 empty] | 1471.6 | 3.21314
[10 empty] | 1471.3 | 3.23602
[10 empty] | 1471.1 | 3.25721
[10 empty] | 1470.9 | 3.28217
[10 empty] | 1470.7 | 3.30619
[10 empty] | 1470.5 | 3.32493
[10 empty] | 1470.4 | 3.34669
[10 empty] | 1470.1 | 3.37971
[10 empty] | 1469.9 | 3.40947
[10 empty] | 1469.7 | 3.43275
[10 empty] | 1469.4 | 3.45756
[10 empty] | 1469.2 | 3.48777
[10 empty] | 1469 | 3.51094
[10 empty] | 1468.7 | 3.53194
[10 empty] | 1468.6 | 3.55613
[10 empty] | 1468.2 | 3.59632
[10 empty] | 1468.1 | 3.64573
[10 empty] | 1467.8 | 3.69392
[10 empty] | 1467.6 | 3.73543
[10 empty] | 1467.5 | 3.77028
[10 empty] | 1467.2 | 3.80993
[10 empty] | 1467.1 | 3.84756
[10 empty] | 1466.8 | 3.88431
[10 empty] | 1466.6 | 3.92215
[10 empty] | 1466.4 | 3.95708
[10 empty] | 1466.2 | 3.99308
[10 empty] | 1465.9 | 4.01553
[10 empty] | 1465.8 | 4.02587
[10 empty] | 1465.5 | 4.03591
[10 empty] | 1465.2 | 4.0603
[10 empty] | 1465 | 4.09594
[10 empty] | 1464.9 | 4.12437
[10 empty] | 1464.5 | 4.15183
[10 empty] | 1464.4 | 4.17857
[10 empty] | 1464.2 | 4.20262
[10 empty] | 1464 | 4.22602
[10 empty] | 1463.8 | 4.24763
[10 empty] | 1463.7 | 4.26853
[10 empty] | 1463.4 | 4.29864
[10 empty] | 1463.2 | 4.32157
[10 empty] | 1463 | 4.33628
[10 empty] | 1462.7 | 4.33905
[10 empty] | 1462.6 | 4.3499
[10 empty] | 1462.2 | 4.36322
[10 empty] | 1462.1 | 4.3864
[10 empty] | 1461.8 | 4.41439
[10 empty] | 1461.7 | 4.44458
[10 empty] | 1461.5 | 4.46712
[10 empty] | 1461.2 | 4.48587
[10 empty] | 1461 | 4.50395
[10 empty] | 1460.9 | 4.54039
[10 empty] | 1460.6 | 4.57175
[10 empty] | 1460.3 | 4.61446
[10 empty] | 1460.2 | 4.65478
[10 empty] | 1460 | 4.69205
[10 empty] | 1459.8 | 4.72724
[10 empty] | 1459.5 | 4.76784
[10 empty] | 1459.4 | 4.79835
[10 empty] | 1459.1 | 4.82819
[10 empty] | 1459 | 4.86541
[10 empty] | 1458.8 | 4.9028
[10 empty] | 1458.6 | 4.93151
[10 empty] | 1458.4 | 4.9663
[10 empty] | 1458.1 | 4.98959
[10 empty] | 1457.9 | 5.01483
[10 empty] | 1457.7 | 5.03465
[10 empty] | 1457.5 | 5.05057
[10 empty] | 1457.3 | 5.06163
[10 empty] | 1457.1 | 5.08994
[10 empty] | 1456.8 | 5.11917
[10 empty] | 1456.7 | 5.13527
[10 empty] | 1456.4 | 5.15796
[10 empty] | 1456.3 | 5.21068
[10 empty] | 1456 | 5.27203
[10 empty] | 1455.7 | 5.32248
[10 empty] | 1455.6 | 5.34565
[10 empty] | 1455.4 | 5.40065
[10 empty] | 1455 | 5.45769
[10 empty] | 1454.8 | 5.50389
[10 empty] | 1454.6 | 5.52699
[10 empty] | 1454.5 | 5.5749
[10 empty] | 1454.2 | 5.63235
[10 empty] | 1454 | 5.6795
[10 empty] | 1453.7 | 5.70003
[10 empty] | 1453.5 | 5.70289
[10 empty] | 1453.4 | 5.71417
[10 empty] | 1453.1 | 5.74748
[10 empty] | 1452.9 | 5.77236
[10 empty] | 1452.7 | 5.80139
[10 empty] | 1452.5 | 5.844
[10 empty] | 1452.3 | 5.90725
[10 empty] | 1452.1 | 5.95847
[10 empty] | 1452 | 6.01823
[10 empty] | 1451.7 | 6.06932
[10 empty] | 1451.4 | 6.10092
[10 empty] | 1451.2 | 6.13219
[10 empty] | 1451 | 6.19061
[10 empty] | 1450.8 | 6.24594
[10 empty] | 1450.5 | 6.29434
[10 empty] | 1450.2 | 6.35079
[10 empty] | 1450.1 | 6.41931
[10 empty] | 1450 | 6.46603
[10 empty] | 1449.7 | 6.49153
[10 empty] | 1449.4 | 6.49592
[10 empty] | 1449.3 | 6.50891
[10 empty] | 1449 | 6.54657
[10 empty] | 1448.8 | 6.5964
[10 empty] | 1448.5 | 6.62871
[10 empty] | 1448.3 | 6.65717
[10 empty] | 1448.1 | 6.68258
[10 empty] | 1447.8 | 6.70261
[10 empty] | 1447.5 | 6.71536
[10 empty] | 1447.3 | 6.76149
[10 empty] | 1447.2 | 6.81754
[10 empty] | 1447 | 6.88521
[10 empty] | 1446.8 | 6.94855
[10 empty] | 1446.6 | 7.02962
[10 empty] | 1446.4 | 7.11716
[10 empty] | 1446.1 | 7.20106
[10 empty] | 1445.9 | 7.26855
[10 empty] | 1445.8 | 7.34146
[10 empty] | 1445.6 | 7.40461
[10 empty] | 1445.4 | 7.46672
[10 empty] | 1445.2 | 7.5155
[10 empty] | 1445.1 | 7.58034
[10 empty] | 1444.8 | 7.64026
[10 empty] | 1444.6 | 7.70818
[10 empty] | 1444.3 | 7.75436
[10 empty] | 1444.2 | 7.78182
[10 empty] | 1443.9 | 7.76498
[10 empty] | 1443.6 | 7.75391
[10 empty] | 1443.5 | 7.72367
[10 empty] | 1443.4 | 7.71211
[10 empty] | 1443.2 | 7.67668
[10 empty] | 1442.9 | 7.62537
[10 empty] | 1442.8 | 7.54304
[10 empty] | 1442.6 | 7.4596
[10 empty] | 1442.4 | 7.36229
[10 empty] | 1442.2 | 7.28012
[10 empty] | 1442 | 7.22456
[10 empty] | 1441.7 | 7.23179
[10 empty] | 1441.5 | 7.24155
[10 empty] | 1441.3 | 7.25501
[10 empty] | 1441.2 | 7.2511
[10 empty] | 1440.9 | 7.28925
[10 empty] | 1440.6 | 7.35948
[10 empty] | 1440.4 | 7.47068
[10 empty] | 1440.3 | 7.57997
[10 empty] | 1440.1 | 7.69593
[10 empty] | 1439.9 | 7.78129
[10 empty] | 1439.7 | 7.91062
[10 empty] | 1439.5 | 8.04227
[10 empty] | 1439.4 | 8.17405
[10 empty] | 1439.1 | 8.19977
[10 empty] | 1438.7 | 8.14266
[10 empty] | 1438.6 | 7.99487
[10 empty] | 1438.4 | 7.84324
[10 empty] | 1438.2 | 7.70794
[10 empty] | 1438 | 7.62052
[10 empty] | 1437.7 | 7.48487
[10 empty] | 1437.5 | 7.29166
[10 empty] | 1437.4 | 6.98756
[10 empty] | 1437.1 | 6.67275
[10 empty] | 1436.8 | 6.34737
[10 empty] | 1436.7 | 6.14259
[10 empty] | 1436.5 | 6.00603
[10 empty] | 1436.3 | 5.94346
[10 empty] | 1436 | 5.86769
[10 empty] | 1435.8 | 5.77376
[10 empty] | 1435.6 | 5.63827
[10 empty] | 1435.4 | 5.57017
[10 empty] | 1435.2 | 5.56266
[10 empty] | 1435 | 5.58866
[10 empty] | 1434.9 | 5.58961
[10 empty] | 1434.7 | 5.61246
[10 empty] | 1434.4 | 5.63023
[10 empty] | 1434.2 | 5.6531
[10 empty] | 1434 | 5.65005
[10 empty] | 1433.7 | 5.63419
[10 empty] | 1433.7 | 5.61047
[10 empty] | 1433.3 | 5.61495
[10 empty] | 1433 | 5.62316
[10 empty] | 1432.8 | 5.63112
[10 empty] | 1432.7 | 5.63478
[10 empty] | 1432.5 | 5.66226
[10 empty] | 1432.3 | 5.70817
[10 empty] | 1431.9 | 5.76665
[10 empty] | 1431.8 | 5.82836
[10 empty] | 1431.7 | 5.90813
[10 empty] | 1431.4 | 5.99085
[10 empty] | 1431.4 | 6.06989
[10 empty] | 1431 | 6.12534
[10 empty] | 1430.8 | 6.17378
[10 empty] | 1430.6 | 6.2121
[10 empty] | 1430.4 | 6.26728
[10 empty] | 1430.1 | 6.32979
[10 empty] | 1430 | 6.40225
[10 empty] | 1429.7 | 6.46119
[10 empty] | 1429.6 | 6.52402
[10 empty] | 1429.4 | 6.57447
[10 empty] | 1429.2 | 6.65735
[10 empty] | 1428.9 | 6.77084
[10 empty] | 1428.7 | 6.9166
[10 empty] | 1428.4 | 7.0356
[10 empty] | 1428.2 | 7.14025
[10 empty] | 1428.1 | 7.24683
[10 empty] | 1427.9 | 7.36451
[10 empty] | 1427.7 | 7.47745
[10 empty] | 1427.4 | 7.57602
[10 empty] | 1427.3 | 7.69183
[10 empty] | 1427 | 7.83478
[10 empty] | 1426.7 | 7.95795
[10 empty] | 1426.5 | 8.04556
[10 empty] | 1426.2 | 8.22127
[10 empty] | 1426 | 8.5036
[10 empty] | 1425.8 | 8.87784
[10 empty] | 1425.6 | 9.18832
[10 empty] | 1425.4 | 9.46313
[10 empty] | 1425.2 | 9.73042
[10 empty] | 1425 | 10.08328
[10 empty] | 1424.8 | 10.39668
[10 empty] | 1424.6 | 10.59235
[10 empty] | 1424.3 | 10.76776
[10 empty] | 1424 | 10.96658
[10 empty] | 1423.7 | 11.02334
[10 empty] | 1423.6 | 11.05597
[10 empty] | 1423.3 | 11.11265
[10 empty] | 1423.1 | 11.21611
[10 empty] | 1423 | 11.26281
[10 empty] | 1422.7 | 11.32422
[10 empty] | 1422.6 | 11.30943
[10 empty] | 1422.3 | 11.31048
[10 empty] | 1422.1 | 11.38879
[10 empty] | 1421.8 | 11.46535
[10 empty] | 1421.6 | 11.52214
[10 empty] | 1421.4 | 11.62516
[10 empty] | 1421.2 | 11.67422
[10 empty] | 1421.1 | 11.64556
[10 empty] | 1420.9 | 11.62003
[10 empty] | 1420.6 | 11.68127
[10 empty] | 1420.4 | 11.75721
[10 empty] | 1420.2 | 11.86037
[10 empty] | 1419.9 | 11.97044
[10 empty] | 1419.7 | 12.12016
[10 empty] | 1419.5 | 12.28108
[10 empty] | 1419.4 | 12.45411
[10 empty] | 1419.1 | 12.64338
[10 empty] | 1418.9 | 12.85302
[10 empty] | 1418.7 | 13.05595
[10 empty] | 1418.5 | 13.32621
[10 empty] | 1418.4 | 13.5989
[10 empty] | 1418 | 13.78678
[10 empty] | 1417.9 | 13.99928
[10 empty] | 1417.6 | 14.31571
[10 empty] | 1417.4 | 14.58367
[10 empty] | 1417.1 | 14.79256
[10 empty] | 1416.9 | 14.983
[10 empty] | 1416.7 | 15.17574
[10 empty] | 1416.5 | 15.33175
[10 empty] | 1416.2 | 15.54692
[10 empty] | 1416.1 | 15.69851
[10 empty] | 1415.8 | 15.83344
[10 empty] | 1415.5 | 16.02694
[10 empty] | 1415.3 | 16.19565
[10 empty] | 1415.1 | 16.29757
[10 empty] | 1414.9 | 16.44986
[10 empty] | 1414.6 | 16.61723
[10 empty] | 1414.4 | 16.8757
[10 empty] | 1414.2 | 17.41374
[10 empty] | 1413.9 | 18.42382
[10 empty] | 1413.8 | 19.63754
[10 empty] | 1413.5 | 21.24997
[10 empty] | 1413.2 | 22.99301
[10 empty] | 1412.9 | 25.1554
[10 empty] | 1412.7 | 27.97245
[10 empty] | 1412.3 | 32.26474
[10 empty] | 1412.1 | 38.89085
[10 empty] | 1411.8 | 49.34154
[10 empty] | 1411.6 | 63.18933
[10 empty] | 1411.4 | 79.91233
[10 empty] | 1411.1 | 100.31388
[10 empty] | 1410.9 | 123.38395
[10 empty] | 1410.7 | 148.47909
[10 empty] | 1410.4 | 173.01179