## Sheet1
SiO2 | Al2O3 | CaO | Fe2O3 | SO3 | MgO | K20 | TiO2 | Na2O | P2O5 | 1505 | 0.6642 | 结晶渣 | 1133 | 23.5455
22.51 | 8.28 | 16.32 | 27.12 | 20.96 | 0.97 | 0.21 | 0.67 | 2.43 | 0.04 | 1504.8 | 0.6701
[10 empty] | 1504.8 | 0.6596
[10 empty] | 1504.7 | 0.6374
[10 empty] | 1504.6 | 0.6036
[10 empty] | 1504.6 | 0.5954
[10 empty] | 1504.4 | 0.6164
[10 empty] | 1504.3 | 0.6001
[10 empty] | 1504.2 | 0.5954
[10 empty] | 1504.2 | 0.5837
[10 empty] | 1504 | 0.6467
[10 empty] | 1503.9 | 0.6747
[10 empty] | 1503.8 | 0.6456
[10 empty] | 1503.7 | 0.6607
[10 empty] | 1503.5 | 0.6607
[10 empty] | 1503.5 | 0.6292
[10 empty] | 1503.3 | 0.6362
[10 empty] | 1503.2 | 0.6514
[10 empty] | 1503 | 0.6386
[10 empty] | 1502.9 | 0.6467
[10 empty] | 1502.8 | 0.6374
[10 empty] | 1502.6 | 0.6327
[10 empty] | 1502.4 | 0.6234
[10 empty] | 1502.2 | 0.6094
[10 empty] | 1502 | 0.6094
[10 empty] | 1501.9 | 0.6176
[10 empty] | 1501.6 | 0.5989
[10 empty] | 1501.4 | 0.6082
[10 empty] | 1501.3 | 0.6036
[10 empty] | 1501.2 | 0.5966
[10 empty] | 1500.9 | 0.6082
[10 empty] | 1500.7 | 0.5849
[10 empty] | 1500.5 | 0.5896
[10 empty] | 1500.4 | 0.6001
[10 empty] | 1500.2 | 0.5791
[10 empty] | 1500.1 | 0.5954
[10 empty] | 1499.7 | 0.5942
[10 empty] | 1499.5 | 0.5814
[10 empty] | 1499.4 | 0.5919
[10 empty] | 1499.2 | 0.5802
[10 empty] | 1499 | 0.5849
[10 empty] | 1498.9 | 0.5977
[10 empty] | 1498.7 | 0.5872
[10 empty] | 1498.5 | 0.5907
[10 empty] | 1498.3 | 0.5954
[10 empty] | 1498 | 0.5849
[10 empty] | 1497.8 | 0.6071
[10 empty] | 1497.5 | 0.6094
[10 empty] | 1497.4 | 0.6421
[10 empty] | 1497.1 | 0.6537
[10 empty] | 1497.1 | 0.6409
[10 empty] | 1496.8 | 0.6444
[10 empty] | 1496.6 | 0.6526
[10 empty] | 1496.4 | 0.6327
[10 empty] | 1496.1 | 0.6467
[10 empty] | 1496 | 0.6526
[10 empty] | 1495.7 | 0.6502
[10 empty] | 1495.6 | 0.6514
[10 empty] | 1495.4 | 0.6526
[10 empty] | 1495.2 | 0.6631
[10 empty] | 1494.9 | 0.6631
[10 empty] | 1494.7 | 0.6537
[10 empty] | 1494.5 | 0.6736
[10 empty] | 1494.3 | 0.6362
[10 empty] | 1494.2 | 0.6409
[10 empty] | 1494 | 0.6642
[10 empty] | 1493.6 | 0.6397
[10 empty] | 1493.5 | 0.6141
[10 empty] | 1493.3 | 0.6129
[10 empty] | 1493.2 | 0.6106
[10 empty] | 1493.1 | 0.6351
[10 empty] | 1492.8 | 0.6362
[10 empty] | 1492.5 | 0.6327
[10 empty] | 1492.3 | 0.6432
[10 empty] | 1492 | 0.6129
[10 empty] | 1491.8 | 0.6397
[10 empty] | 1491.5 | 0.6467
[10 empty] | 1491.3 | 0.6339
[10 empty] | 1491.1 | 0.6456
[10 empty] | 1491 | 0.6257
[10 empty] | 1490.8 | 0.6176
[10 empty] | 1490.6 | 0.6304
[10 empty] | 1490.4 | 0.6222
[10 empty] | 1490.2 | 0.6234
[10 empty] | 1490.1 | 0.6327
[10 empty] | 1489.9 | 0.6164
[10 empty] | 1489.6 | 0.6386
[10 empty] | 1489.3 | 0.6374
[10 empty] | 1489.2 | 0.6269
[10 empty] | 1488.9 | 0.6292
[10 empty] | 1488.8 | 0.6141
[10 empty] | 1488.6 | 0.6304
[10 empty] | 1488.3 | 0.6432
[10 empty] | 1488.1 | 0.6269
[10 empty] | 1488 | 0.6712
[10 empty] | 1487.8 | 0.6631
[10 empty] | 1487.6 | 0.6502
[10 empty] | 1487.2 | 0.6444
[10 empty] | 1487 | 0.6304
[10 empty] | 1486.8 | 0.6351
[10 empty] | 1486.6 | 0.6351
[10 empty] | 1486.4 | 0.6117
[10 empty] | 1486.3 | 0.6199
[10 empty] | 1486.1 | 0.6164
[10 empty] | 1485.8 | 0.6129
[10 empty] | 1485.7 | 0.6292
[10 empty] | 1485.4 | 0.6129
[10 empty] | 1485.1 | 0.6526
[10 empty] | 1484.9 | 0.6876
[10 empty] | 1484.7 | 0.6572
[10 empty] | 1484.5 | 0.6514
[10 empty] | 1484.3 | 0.6444
[10 empty] | 1484.2 | 0.6409
[10 empty] | 1483.9 | 0.6526
[10 empty] | 1483.7 | 0.6211
[10 empty] | 1483.5 | 0.6222
[10 empty] | 1483.3 | 0.6304
[10 empty] | 1483.1 | 0.6164
[10 empty] | 1482.8 | 0.6281
[10 empty] | 1482.7 | 0.6304
[10 empty] | 1482.3 | 0.6234
[10 empty] | 1482.1 | 0.6561
[10 empty] | 1481.9 | 0.6631
[10 empty] | 1481.8 | 0.6841
[10 empty] | 1481.4 | 0.6794
[10 empty] | 1481.3 | 0.6607
[10 empty] | 1481 | 0.6642
[10 empty] | 1480.9 | 0.6456
[10 empty] | 1480.6 | 0.6444
[10 empty] | 1480.4 | 0.6479
[10 empty] | 1480.3 | 0.6351
[10 empty] | 1480.1 | 0.6526
[10 empty] | 1479.8 | 0.6584
[10 empty] | 1479.6 | 0.6561
[10 empty] | 1479.4 | 0.6689
[10 empty] | 1479.4 | 0.6619
[10 empty] | 1479.1 | 0.6526
[10 empty] | 1479 | 0.6771
[10 empty] | 1478.8 | 0.6666
[10 empty] | 1478.4 | 0.6677
[10 empty] | 1478.3 | 0.6771
[10 empty] | 1478.1 | 0.6712
[10 empty] | 1478 | 0.6794
[10 empty] | 1477.6 | 0.6561
[10 empty] | 1477.3 | 0.6526
[10 empty] | 1477.2 | 0.6689
[10 empty] | 1477 | 0.6561
[10 empty] | 1476.9 | 0.6526
[10 empty] | 1476.7 | 0.6572
[10 empty] | 1476.5 | 0.6467
[10 empty] | 1476.3 | 0.6584
[10 empty] | 1476.1 | 0.6526
[10 empty] | 1475.8 | 0.6409
[10 empty] | 1475.5 | 0.6572
[10 empty] | 1475.4 | 0.6409
[10 empty] | 1475.1 | 0.6479
[10 empty] | 1474.8 | 0.6386
[10 empty] | 1474.7 | 0.6339
[10 empty] | 1474.4 | 0.6502
[10 empty] | 1474.2 | 0.6479
[10 empty] | 1474.1 | 0.6444
[10 empty] | 1473.7 | 0.6502
[10 empty] | 1473.6 | 0.6456
[10 empty] | 1473.4 | 0.6479
[10 empty] | 1473.2 | 0.6572
[10 empty] | 1472.9 | 0.6491
[10 empty] | 1472.7 | 0.6642
[10 empty] | 1472.4 | 0.6502
[10 empty] | 1472.2 | 0.6421
[10 empty] | 1472 | 0.6444
[10 empty] | 1471.8 | 0.6421
[10 empty] | 1471.6 | 0.6444
[10 empty] | 1471.3 | 0.6491
[10 empty] | 1471.2 | 0.6701
[10 empty] | 1471 | 0.6747
[10 empty] | 1470.8 | 0.6852
[10 empty] | 1470.6 | 0.6852
[10 empty] | 1470.5 | 0.6572
[10 empty] | 1470.2 | 0.6596
[10 empty] | 1469.9 | 0.6712
[10 empty] | 1469.6 | 0.6724
[10 empty] | 1469.4 | 0.6642
[10 empty] | 1469.2 | 0.6666
[10 empty] | 1468.9 | 0.6666
[10 empty] | 1468.8 | 0.6561
[10 empty] | 1468.6 | 0.6689
[10 empty] | 1468.3 | 0.6677
[10 empty] | 1468.2 | 0.6292
[10 empty] | 1468.1 | 0.6852
[10 empty] | 1467.8 | 0.6701
[10 empty] | 1467.6 | 0.6736
[10 empty] | 1467.4 | 0.6806
[10 empty] | 1467.1 | 0.6701
[10 empty] | 1467 | 0.6817
[10 empty] | 1466.8 | 0.6922
[10 empty] | 1466.6 | 0.7074
[10 empty] | 1466.4 | 0.7097
[10 empty] | 1466.2 | 0.6934
[10 empty] | 1466 | 0.7039
[10 empty] | 1465.8 | 0.7004
[10 empty] | 1465.5 | 0.6794
[10 empty] | 1465.3 | 0.7051
[10 empty] | 1465.1 | 0.6899
[10 empty] | 1464.9 | 0.6759
[10 empty] | 1464.6 | 0.6817
[10 empty] | 1464.5 | 0.6701
[10 empty] | 1464.3 | 0.6817
[10 empty] | 1464.1 | 0.6887
[10 empty] | 1463.8 | 0.6887
[10 empty] | 1463.6 | 0.7074
[10 empty] | 1463.5 | 0.6957
[10 empty] | 1463.2 | 0.6969
[10 empty] | 1463.1 | 0.7039
[10 empty] | 1462.8 | 0.6969
[10 empty] | 1462.7 | 0.7039
[10 empty] | 1462.5 | 0.7156
[10 empty] | 1462.3 | 0.6841
[10 empty] | 1462.2 | 0.6934
[10 empty] | 1461.9 | 0.6841
[10 empty] | 1461.8 | 0.6876
[10 empty] | 1461.4 | 0.6992
[10 empty] | 1461.2 | 0.6841
[10 empty] | 1461 | 0.6946
[10 empty] | 1460.8 | 0.6946
[10 empty] | 1460.6 | 0.6864
[10 empty] | 1460.6 | 0.7097
[10 empty] | 1460.3 | 0.6992
[10 empty] | 1460 | 0.6887
[10 empty] | 1459.9 | 0.7051
[10 empty] | 1459.6 | 0.6922
[10 empty] | 1459.4 | 0.7062
[10 empty] | 1459.1 | 0.7016
[10 empty] | 1458.9 | 0.6934
[10 empty] | 1458.7 | 0.7097
[10 empty] | 1458.4 | 0.6957
[10 empty] | 1458.2 | 0.6969
[10 empty] | 1457.9 | 0.7062
[10 empty] | 1457.7 | 0.6934
[10 empty] | 1457.6 | 0.7062
[10 empty] | 1457.4 | 0.7144
[10 empty] | 1457.1 | 0.7027
[10 empty] | 1457 | 0.7086
[10 empty] | 1456.8 | 0.7016
[10 empty] | 1456.5 | 0.6934
[10 empty] | 1456.3 | 0.7086
[10 empty] | 1456.2 | 0.6969
[10 empty] | 1456 | 0.7074
[10 empty] | 1455.7 | 0.7039
[10 empty] | 1455.4 | 0.6852
[10 empty] | 1455.2 | 0.6992
[10 empty] | 1455.1 | 0.6922
[10 empty] | 1454.9 | 0.6934
[10 empty] | 1454.6 | 0.6981
[10 empty] | 1454.4 | 0.6876
[10 empty] | 1454.4 | 0.6934
[10 empty] | 1454.1 | 0.6946
[10 empty] | 1453.9 | 0.6887
[10 empty] | 1453.6 | 0.7004
[10 empty] | 1453.5 | 0.6922
[10 empty] | 1453.2 | 0.6864
[10 empty] | 1453 | 0.6969
[10 empty] | 1452.8 | 0.6852
[10 empty] | 1452.5 | 0.6887
[10 empty] | 1452.4 | 0.7004
[10 empty] | 1452.2 | 0.6946
[10 empty] | 1452 | 0.7016
[10 empty] | 1451.7 | 0.6946
[10 empty] | 1451.5 | 0.6864
[10 empty] | 1451.4 | 0.6969
[10 empty] | 1451.1 | 0.6864
[10 empty] | 1450.9 | 0.6911
[10 empty] | 1450.7 | 0.7086
[10 empty] | 1450.5 | 0.7016
[10 empty] | 1450.2 | 0.7214
[10 empty] | 1450 | 0.7179
[10 empty] | 1449.7 | 0.7156
[10 empty] | 1449.5 | 0.7307
[10 empty] | 1449.2 | 0.7167
[10 empty] | 1449 | 0.7307
[10 empty] | 1448.9 | 0.7377
[10 empty] | 1448.7 | 0.7307
[10 empty] | 1448.4 | 0.7377
[10 empty] | 1448.3 | 0.7354
[10 empty] | 1448 | 0.7424
[10 empty] | 1447.7 | 0.7494
[10 empty] | 1447.4 | 0.7261
[10 empty] | 1447.1 | 0.7331
[10 empty] | 1447 | 0.7342
[10 empty] | 1446.8 | 0.7226
[10 empty] | 1446.7 | 0.7366
[10 empty] | 1446.5 | 0.7202
[10 empty] | 1446.2 | 0.7121
[10 empty] | 1446 | 0.7307
[10 empty] | 1445.9 | 0.7179
[10 empty] | 1445.6 | 0.7249
[10 empty] | 1445.4 | 0.7272
[10 empty] | 1445.1 | 0.7132
[10 empty] | 1445 | 0.7261
[10 empty] | 1444.7 | 0.7237
[10 empty] | 1444.5 | 0.7261
[10 empty] | 1444.4 | 0.7401
[10 empty] | 1444.2 | 0.7237
[10 empty] | 1444 | 0.7272
[10 empty] | 1443.9 | 0.7307
[10 empty] | 1443.7 | 0.7249
[10 empty] | 1443.5 | 0.7331
[10 empty] | 1443.2 | 0.7412
[10 empty] | 1443 | 0.7354
[10 empty] | 1442.7 | 0.7447
[10 empty] | 1442.5 | 0.7401
[10 empty] | 1442.2 | 0.7447
[10 empty] | 1442.1 | 0.7622
[10 empty] | 1441.8 | 0.7482
[10 empty] | 1441.6 | 0.7576
[10 empty] | 1441.4 | 0.7587
[10 empty] | 1441.2 | 0.7529
[10 empty] | 1441 | 0.7762
[10 empty] | 1440.8 | 0.7611
[10 empty] | 1440.6 | 0.7786
[10 empty] | 1440.4 | 0.7494
[10 empty] | 1440.3 | 0.7541
[10 empty] | 1440 | 0.7634
[10 empty] | 1439.9 | 0.7541
[10 empty] | 1439.6 | 0.7506
[10 empty] | 1439.4 | 0.7576
[10 empty] | 1439.2 | 0.7506
[10 empty] | 1438.9 | 0.7517
[10 empty] | 1438.8 | 0.7622
[10 empty] | 1438.6 | 0.7436
[10 empty] | 1438.4 | 0.7564
[10 empty] | 1438.1 | 0.7646
[10 empty] | 1438 | 0.7587
[10 empty] | 1437.7 | 0.7646
[10 empty] | 1437.5 | 0.7482
[10 empty] | 1437.3 | 0.7716
[10 empty] | 1437.1 | 0.7797
[10 empty] | 1436.9 | 0.7692
[10 empty] | 1436.8 | 0.7786
[10 empty] | 1436.6 | 0.7704
[10 empty] | 1436.3 | 0.7634
[10 empty] | 1436 | 0.7622
[10 empty] | 1435.8 | 0.7424
[10 empty] | 1435.6 | 0.7354
[10 empty] | 1435.5 | 0.7447
[10 empty] | 1435.2 | 0.7424
[10 empty] | 1435.1 | 0.7552
[10 empty] | 1434.8 | 0.7564
[10 empty] | 1434.6 | 0.7471
[10 empty] | 1434.4 | 0.7576
[10 empty] | 1434.2 | 0.7494
[10 empty] | 1433.9 | 0.7541
[10 empty] | 1433.8 | 0.7646
[10 empty] | 1433.5 | 0.7436
[10 empty] | 1433.3 | 0.7587
[10 empty] | 1433.2 | 0.7564
[10 empty] | 1432.9 | 0.7459
[10 empty] | 1432.6 | 0.7622
[10 empty] | 1432.3 | 0.7517
[10 empty] | 1432.3 | 0.7611
[10 empty] | 1432 | 0.7739
[10 empty] | 1431.8 | 0.7611
[10 empty] | 1431.6 | 0.7704
[10 empty] | 1431.4 | 0.7704
[10 empty] | 1431.2 | 0.7599
[10 empty] | 1431 | 0.7774
[10 empty] | 1430.8 | 0.6969
[10 empty] | 1430.6 | 0.7027
[10 empty] | 1430.4 | 0.7097
[10 empty] | 1430.2 | 0.6992
[10 empty] | 1429.9 | 0.7132
[10 empty] | 1429.5 | 0.7214
[10 empty] | 1429.3 | 0.7121
[10 empty] | 1429.2 | 0.7214
[10 empty] | 1429 | 0.7086
[10 empty] | 1428.6 | 0.7109
[10 empty] | 1428.4 | 0.7179
[10 empty] | 1428.4 | 0.7016
[10 empty] | 1428.1 | 0.7144
[10 empty] | 1427.9 | 0.7086
[10 empty] | 1427.7 | 0.7121
[10 empty] | 1427.5 | 0.7214
[10 empty] | 1427.3 | 0.7179
[10 empty] | 1427 | 0.7167
[10 empty] | 1426.8 | 0.7331
[10 empty] | 1426.6 | 0.7214
[10 empty] | 1426.4 | 0.7284
[10 empty] | 1426.2 | 0.7319
[10 empty] | 1426 | 0.7226
[10 empty] | 1425.7 | 0.7436
[10 empty] | 1425.5 | 0.7342
[10 empty] | 1425.2 | 0.7331
[10 empty] | 1425 | 0.7517
[10 empty] | 1424.7 | 0.7342
[10 empty] | 1424.6 | 0.7389
[10 empty] | 1424.3 | 0.7436
[10 empty] | 1424 | 0.7366
[10 empty] | 1423.8 | 0.7529
[10 empty] | 1423.8 | 0.7506
[10 empty] | 1423.5 | 0.7331
[10 empty] | 1423.3 | 0.7331
[10 empty] | 1423.1 | 0.7156
[10 empty] | 1422.8 | 0.7249
[10 empty] | 1422.6 | 0.7214
[10 empty] | 1422.4 | 0.7062
[10 empty] | 1422.1 | 0.7144
[10 empty] | 1421.9 | 0.7074
[10 empty] | 1421.7 | 0.6922
[10 empty] | 1421.4 | 0.7097
[10 empty] | 1421.3 | 0.6969
[10 empty] | 1421.1 | 0.7051
[10 empty] | 1420.9 | 0.7027
[10 empty] | 1420.7 | 0.6969
[10 empty] | 1420.3 | 0.7109
[10 empty] | 1420.2 | 0.7051
[10 empty] | 1420 | 0.6981
[10 empty] | 1419.9 | 0.7062
[10 empty] | 1419.8 | 0.6992
[10 empty] | 1419.5 | 0.7062
[10 empty] | 1419.2 | 0.7086
[10 empty] | 1418.9 | 0.6981
[10 empty] | 1418.7 | 0.7167
[10 empty] | 1418.5 | 0.7086
[10 empty] | 1418.4 | 0.7051
[10 empty] | 1418.2 | 0.7202
[10 empty] | 1418 | 0.7051
[10 empty] | 1417.9 | 0.7191
[10 empty] | 1417.7 | 0.7226
[10 empty] | 1417.4 | 0.7121
[10 empty] | 1417.2 | 0.7214
[10 empty] | 1417 | 0.7062
[10 empty] | 1416.8 | 0.7062
[10 empty] | 1416.5 | 0.7179
[10 empty] | 1416.4 | 0.7016
[10 empty] | 1416.2 | 0.7121
[10 empty] | 1416 | 0.7132
[10 empty] | 1415.7 | 0.7027
[10 empty] | 1415.4 | 0.7191
[10 empty] | 1415.2 | 0.7156
[10 empty] | 1415 | 0.7086
[10 empty] | 1414.8 | 0.7144
[10 empty] | 1414.5 | 0.6992
[10 empty] | 1414.3 | 0.7097
[10 empty] | 1414.1 | 0.7191
[10 empty] | 1414 | 0.6969
[10 empty] | 1413.8 | 0.7086
[10 empty] | 1413.5 | 0.7062
[10 empty] | 1413.4 | 0.7004
[10 empty] | 1413.2 | 0.7144
[10 empty] | 1413 | 0.7051
[10 empty] | 1412.8 | 0.7097
[10 empty] | 1412.5 | 0.7156
[10 empty] | 1412.3 | 0.7027
[10 empty] | 1412.2 | 0.7167
[10 empty] | 1412 | 0.7051
[10 empty] | 1411.8 | 0.7062
[10 empty] | 1411.6 | 0.7191
[10 empty] | 1411.4 | 0.7167
[10 empty] | 1411.1 | 0.7272
[10 empty] | 1410.8 | 0.7307
[10 empty] | 1410.6 | 0.7051
[10 empty] | 1410.3 | 0.7272
[10 empty] | 1410.3 | 0.7261
[10 empty] | 1410 | 0.7202
[10 empty] | 1409.9 | 0.7296
[10 empty] | 1409.7 | 0.7226
[10 empty] | 1409.5 | 0.7156
[10 empty] | 1409.3 | 0.7214
[10 empty] | 1409 | 0.7109
[10 empty] | 1408.8 | 0.7237
[10 empty] | 1408.7 | 0.7261
[10 empty] | 1408.4 | 0.7179
[10 empty] | 1408.2 | 0.7354
[10 empty] | 1408 | 0.7226
[10 empty] | 1407.8 | 0.7237
[10 empty] | 1407.6 | 0.7296
[10 empty] | 1407.4 | 0.7202
[10 empty] | 1407.2 | 0.7389
[10 empty] | 1406.9 | 0.7377
[10 empty] | 1406.6 | 0.7319
[10 empty] | 1406.5 | 0.7482
[10 empty] | 1406.3 | 0.7366
[10 empty] | 1406 | 0.7447
[10 empty] | 1405.9 | 0.7517
[10 empty] | 1405.5 | 0.7366
[10 empty] | 1405.3 | 0.7494
[10 empty] | 1405.1 | 0.7482
[10 empty] | 1404.8 | 0.7389
[10 empty] | 1404.7 | 0.7541
[10 empty] | 1404.4 | 0.7412
[10 empty] | 1404.3 | 0.7447
[10 empty] | 1404.1 | 0.7517
[10 empty] | 1403.9 | 0.7447
[10 empty] | 1403.7 | 0.7611
[10 empty] | 1403.4 | 0.7622
[10 empty] | 1403.3 | 0.7529
[10 empty] | 1403 | 0.7646
[10 empty] | 1402.7 | 0.7529
[10 empty] | 1402.5 | 0.7541
[10 empty] | 1402.2 | 0.7599
[10 empty] | 1402 | 0.7494
[10 empty] | 1401.7 | 0.7587
[10 empty] | 1401.5 | 0.7692
[10 empty] | 1401.2 | 0.7576
[10 empty] | 1401 | 0.7739
[10 empty] | 1400.8 | 0.7611
[10 empty] | 1400.6 | 0.7692
[10 empty] | 1400.3 | 0.7564
[10 empty] | 1400.1 | 0.7587
[10 empty] | 1400 | 0.7692
[10 empty] | 1399.9 | 0.7716
[10 empty] | 1399.7 | 0.7622
[10 empty] | 1399.6 | 0.7762
[10 empty] | 1399.2 | 0.7657
[10 empty] | 1399 | 0.7669
[10 empty] | 1398.7 | 0.7727
[10 empty] | 1398.6 | 0.7634
[10 empty] | 1398.5 | 0.7681
[10 empty] | 1398.2 | 0.7704
[10 empty] | 1397.9 | 0.7576
[10 empty] | 1397.7 | 0.7739
[10 empty] | 1397.5 | 0.7716
[10 empty] | 1397.4 | 0.7692
[10 empty] | 1397.2 | 0.7739
[10 empty] | 1397 | 0.7669
[10 empty] | 1396.9 | 0.7716
[10 empty] | 1396.6 | 0.7716
[10 empty] | 1396.4 | 0.7669
[10 empty] | 1396.1 | 0.7949
[10 empty] | 1395.9 | 0.7774
[10 empty] | 1395.7 | 0.7832
[10 empty] | 1395.4 | 0.7914
[10 empty] | 1395.1 | 0.7727
[10 empty] | 1394.9 | 0.7844
[10 empty] | 1394.7 | 0.7937
[10 empty] | 1394.4 | 0.7797
[10 empty] | 1394.3 | 0.7961
[10 empty] | 1394 | 0.7902
[10 empty] | 1393.8 | 0.7926
[10 empty] | 1393.6 | 0.8042
[10 empty] | 1393.3 | 0.7949
[10 empty] | 1393.1 | 0.8077
[10 empty] | 1392.9 | 0.8077
[10 empty] | 1392.7 | 0.7937
[10 empty] | 1392.5 | 0.8101
[10 empty] | 1392.3 | 0.7961
[10 empty] | 1392.1 | 0.8007
[10 empty] | 1391.8 | 0.8124
[10 empty] | 1391.6 | 0.8031
[10 empty] | 1391.2 | 0.8077
[10 empty] | 1391.1 | 0.8089
[10 empty] | 1390.9 | 0.8007
[10 empty] | 1390.7 | 0.8229
[10 empty] | 1390.6 | 0.8101
[10 empty] | 1390.4 | 0.8159
[10 empty] | 1390.2 | 0.8299
[10 empty] | 1390 | 0.8147
[10 empty] | 1389.9 | 0.8217
[10 empty] | 1389.6 | 0.8334
[10 empty] | 1389.3 | 0.8182
[10 empty] | 1389.2 | 0.8416
[10 empty] | 1389 | 0.8322
[10 empty] | 1388.8 | 0.8322
[10 empty] | 1388.5 | 0.8451
[10 empty] | 1388.4 | 0.8299
[10 empty] | 1388.1 | 0.8462
[10 empty] | 1388 | 0.8462
[10 empty] | 1387.7 | 0.8346
[10 empty] | 1387.6 | 0.8521
[10 empty] | 1387.3 | 0.8462
[10 empty] | 1387.1 | 0.8462
[10 empty] | 1386.8 | 0.8556
[10 empty] | 1386.6 | 0.8439
[10 empty] | 1386.3 | 0.8509
[10 empty] | 1386.1 | 0.8579
[10 empty] | 1385.9 | 0.8591
[10 empty] | 1385.7 | 0.8777
[10 empty] | 1385.4 | 0.8637
[10 empty] | 1385.3 | 0.8626
[10 empty] | 1385.1 | 0.8742
[10 empty] | 1384.9 | 0.8626
[10 empty] | 1384.7 | 0.8742
[10 empty] | 1384.6 | 0.8707
[10 empty] | 1384.3 | 0.8626
[10 empty] | 1384 | 0.8766
[10 empty] | 1383.9 | 0.8777
[10 empty] | 1383.7 | 0.8906
[10 empty] | 1383.3 | 0.8999
[10 empty] | 1383.2 | 0.8871
[10 empty] | 1383 | 0.8976
[10 empty] | 1382.8 | 0.9081
[10 empty] | 1382.5 | 0.8964
[10 empty] | 1382.3 | 0.8964
[10 empty] | 1382.1 | 0.8929
[10 empty] | 1381.9 | 0.8929
[10 empty] | 1381.7 | 0.9011
[10 empty] | 1381.6 | 0.8906
[10 empty] | 1381.3 | 0.9022
[10 empty] | 1381 | 0.9011
[10 empty] | 1380.9 | 0.8859
[10 empty] | 1380.8 | 0.8976
[10 empty] | 1380.6 | 0.8929
[10 empty] | 1380.3 | 0.9046
[10 empty] | 1380.2 | 0.9256
[10 empty] | 1380 | 0.9104
[10 empty] | 1379.7 | 0.9186
[10 empty] | 1379.4 | 0.9197
[10 empty] | 1379.2 | 0.9046
[10 empty] | 1379 | 0.9197
[10 empty] | 1378.6 | 0.9116
[10 empty] | 1378.5 | 0.9151
[10 empty] | 1378.2 | 0.9279
[10 empty] | 1378.1 | 0.9174
[10 empty] | 1377.7 | 0.9174
[10 empty] | 1377.5 | 0.9197
[10 empty] | 1377.3 | 0.9104
[10 empty] | 1377 | 0.9232
[10 empty] | 1376.8 | 0.9139
[10 empty] | 1376.5 | 0.9174
[10 empty] | 1376.4 | 0.9186
[10 empty] | 1376.1 | 0.9139
[10 empty] | 1375.9 | 0.9197
[10 empty] | 1375.8 | 0.9256
[10 empty] | 1375.6 | 0.9174
[10 empty] | 1375.3 | 0.9221
[10 empty] | 1375.2 | 0.9291
[10 empty] | 1374.9 | 0.9244
[10 empty] | 1374.7 | 0.9361
[10 empty] | 1374.6 | 0.9139
[10 empty] | 1374.3 | 0.9151
[10 empty] | 1374.2 | 0.9302
[10 empty] | 1374 | 0.9384
[10 empty] | 1373.7 | 0.9337
[10 empty] | 1373.5 | 0.9372
[10 empty] | 1373.2 | 0.9256
[10 empty] | 1372.9 | 0.9419
[10 empty] | 1372.8 | 0.9396
[10 empty] | 1372.6 | 0.9489
[10 empty] | 1372.4 | 0.9571
[10 empty] | 1372.1 | 0.9524
[10 empty] | 1371.9 | 0.9641
[10 empty] | 1371.8 | 0.9571
[10 empty] | 1371.6 | 0.9466
[10 empty] | 1371.4 | 0.9711
[10 empty] | 1371.2 | 0.9617
[10 empty] | 1370.9 | 0.9687
[10 empty] | 1370.8 | 0.9781
[10 empty] | 1370.5 | 0.9652
[10 empty] | 1370.3 | 0.9711
[10 empty] | 1370.1 | 0.9722
[10 empty] | 1369.9 | 0.9664
[10 empty] | 1369.8 | 0.9827
[10 empty] | 1369.4 | 0.9804
[10 empty] | 1369.2 | 0.9909
[10 empty] | 1369 | 0.9944
[10 empty] | 1368.9 | 0.9839
[10 empty] | 1368.7 | 1.0014
[10 empty] | 1368.4 | 0.9932
[10 empty] | 1368.3 | 0.9874
[10 empty] | 1368.1 | 1.0026
[10 empty] | 1367.8 | 0.9991
[10 empty] | 1367.6 | 1.0049
[10 empty] | 1367.4 | 1.0026
[10 empty] | 1367.1 | 0.9956
[10 empty] | 1366.9 | 1.0189
[10 empty] | 1366.7 | 1.0166
[10 empty] | 1366.3 | 1.0072
[10 empty] | 1366.2 | 1.0259
[10 empty] | 1366 | 1.0131
[10 empty] | 1365.8 | 1.0247
[10 empty] | 1365.6 | 1.0294
[10 empty] | 1365.5 | 1.0189
[10 empty] | 1365.3 | 1.0306
[10 empty] | 1365.1 | 1.0352
[10 empty] | 1364.9 | 1.0352
[10 empty] | 1364.7 | 1.0481
[10 empty] | 1364.6 | 1.0422
[10 empty] | 1364.2 | 1.0632
[10 empty] | 1364 | 1.0737
[10 empty] | 1363.9 | 1.0679
[10 empty] | 1363.7 | 1.0842
[10 empty] | 1363.4 | 1.0761
[10 empty] | 1363.2 | 1.0702
[10 empty] | 1362.9 | 1.0912
[10 empty] | 1362.9 | 1.0982
[10 empty] | 1362.6 | 1.1169
[10 empty] | 1362.3 | 1.1519
[10 empty] | 1362 | 1.1811
[10 empty] | 1361.9 | 1.2382
[10 empty] | 1361.6 | 1.1484
[10 empty] | 1361.5 | 1.1041
[10 empty] | 1361.2 | 1.1099
[10 empty] | 1361.1 | 1.0982
[10 empty] | 1360.9 | 1.1111
[10 empty] | 1360.6 | 1.1216
[10 empty] | 1360.3 | 1.1146
[10 empty] | 1360.2 | 1.1262
[10 empty] | 1359.9 | 1.1227
[10 empty] | 1359.9 | 1.1297
[10 empty] | 1359.5 | 1.1612
[10 empty] | 1359.2 | 1.2207
[10 empty] | 1359.1 | 1.1379
[10 empty] | 1358.8 | 1.1367
[10 empty] | 1358.7 | 1.1461
[10 empty] | 1358.5 | 1.2534
[10 empty] | 1358.2 | 1.2301
[10 empty] | 1358.1 | 1.2289
[10 empty] | 1357.9 | 1.2464
[10 empty] | 1357.6 | 1.2137
[10 empty] | 1357.5 | 1.2044
[10 empty] | 1357.3 | 1.1647
[10 empty] | 1357.1 | 1.1087
[10 empty] | 1356.8 | 1.1204
[10 empty] | 1356.5 | 1.1192
[10 empty] | 1356.4 | 1.1169
[10 empty] | 1356.3 | 1.1181
[10 empty] | 1356 | 1.1157
[10 empty] | 1355.8 | 1.1204
[10 empty] | 1355.6 | 1.1391
[10 empty] | 1355.3 | 1.1309
[10 empty] | 1355.2 | 1.1414
[10 empty] | 1355 | 1.1554
[10 empty] | 1354.7 | 1.1484
[10 empty] | 1354.5 | 1.1764
[10 empty] | 1354.3 | 1.1799
[10 empty] | 1354.1 | 1.1717
[10 empty] | 1353.8 | 1.1881
[10 empty] | 1353.6 | 1.1811
[10 empty] | 1353.4 | 1.1869
[10 empty] | 1353.2 | 1.2056
[10 empty] | 1353 | 1.1752
[10 empty] | 1352.8 | 1.1659
[10 empty] | 1352.5 | 1.1659
[10 empty] | 1352.4 | 1.1647
[10 empty] | 1352.1 | 1.1741
[10 empty] | 1352 | 1.1612
[10 empty] | 1351.7 | 1.1659
[10 empty] | 1351.6 | 1.1624
[10 empty] | 1351.2 | 1.1612
[10 empty] | 1351.1 | 1.1776
[10 empty] | 1350.9 | 1.1706
[10 empty] | 1350.7 | 1.1846
[10 empty] | 1350.4 | 1.1846
[10 empty] | 1350.2 | 1.1787
[10 empty] | 1350 | 1.1799
[10 empty] | 1349.8 | 1.1799
[10 empty] | 1349.7 | 1.1822
[10 empty] | 1349.4 | 1.2032
[10 empty] | 1349.1 | 1.1997
[10 empty] | 1348.9 | 1.1962
[10 empty] | 1348.7 | 1.2126
[10 empty] | 1348.5 | 1.1927
[10 empty] | 1348.3 | 1.1939
[10 empty] | 1348 | 1.2079
[10 empty] | 1347.8 | 1.2056
[10 empty] | 1347.6 | 1.2207
[10 empty] | 1347.3 | 1.2161
[10 empty] | 1347.1 | 1.2149
[10 empty] | 1347 | 1.2254
[10 empty] | 1346.8 | 1.2021
[10 empty] | 1346.6 | 1.2149
[10 empty] | 1346.2 | 1.2091
[10 empty] | 1346.1 | 1.2056
[10 empty] | 1345.9 | 1.2277
[10 empty] | 1345.5 | 1.2114
[10 empty] | 1345.3 | 1.2172
[10 empty] | 1345 | 1.2207
[10 empty] | 1345 | 1.2091
[10 empty] | 1344.8 | 1.2196
[10 empty] | 1344.5 | 1.2231
[10 empty] | 1344.3 | 1.2277
[10 empty] | 1344 | 1.2441
[10 empty] | 1343.8 | 1.2417
[10 empty] | 1343.6 | 1.2441
[10 empty] | 1343.4 | 1.2487
[10 empty] | 1343.3 | 1.2441
[10 empty] | 1343.1 | 1.2557
[10 empty] | 1342.8 | 1.2592
[10 empty] | 1342.6 | 1.2499
[10 empty] | 1342.2 | 1.2709
[10 empty] | 1342 | 1.2686
[10 empty] | 1342 | 1.2651
[10 empty] | 1341.7 | 1.2849
[10 empty] | 1341.5 | 1.2791
[10 empty] | 1341.3 | 1.2849
[10 empty] | 1341 | 1.3012
[10 empty] | 1340.9 | 1.3024
[10 empty] | 1340.7 | 1.3164
[10 empty] | 1340.6 | 1.3152
[10 empty] | 1340.3 | 1.3036
[10 empty] | 1340.2 | 1.3141
[10 empty] | 1339.9 | 1.3152
[10 empty] | 1339.7 | 1.3246
[10 empty] | 1339.4 | 1.3187
[10 empty] | 1339.2 | 1.3047
[10 empty] | 1338.9 | 1.3246
[10 empty] | 1338.8 | 1.3211
[10 empty] | 1338.5 | 1.3234
[10 empty] | 1338.3 | 1.3409
[10 empty] | 1338.1 | 1.3292
[10 empty] | 1337.9 | 1.3444
[10 empty] | 1337.7 | 1.3421
[10 empty] | 1337.2 | 1.3327
[10 empty] | 1337 | 1.3421
[10 empty] | 1336.9 | 1.3362
[10 empty] | 1336.7 | 1.3351
[10 empty] | 1336.5 | 1.3526
[10 empty] | 1336.3 | 1.3619
[10 empty] | 1336.1 | 1.3584
[10 empty] | 1336 | 1.3537
[10 empty] | 1335.7 | 1.3502
[10 empty] | 1335.5 | 1.3596
[10 empty] | 1335.2 | 1.3596
[10 empty] | 1335 | 1.3642
[10 empty] | 1334.6 | 1.3794
[10 empty] | 1334.5 | 1.3712
[10 empty] | 1334.3 | 1.3712
[10 empty] | 1334.1 | 1.3747
[10 empty] | 1333.9 | 1.3631
[10 empty] | 1333.6 | 1.3876
[10 empty] | 1333.3 | 1.3841
[10 empty] | 1333.2 | 1.3864
[10 empty] | 1333 | 1.4004
[10 empty] | 1332.8 | 1.3806
[10 empty] | 1332.6 | 1.3852
[10 empty] | 1332.4 | 1.3899
[10 empty] | 1332.2 | 1.3771
[10 empty] | 1332 | 1.4039
[10 empty] | 1331.7 | 1.3981
[10 empty] | 1331.6 | 1.4074
[10 empty] | 1331.4 | 1.4237
[10 empty] | 1331.2 | 1.4086
[10 empty] | 1331.1 | 1.4167
[10 empty] | 1330.7 | 1.4144
[10 empty] | 1330.6 | 1.4016
[10 empty] | 1330.4 | 1.4214
[10 empty] | 1330.3 | 1.3794
[10 empty] | 1330.1 | 1.3444
[10 empty] | 1329.8 | 1.3514
[10 empty] | 1329.6 | 1.3467
[10 empty] | 1329.5 | 1.3444
[10 empty] | 1329.2 | 1.3479
[10 empty] | 1328.9 | 1.3421
[10 empty] | 1328.7 | 1.3666
[10 empty] | 1328.5 | 1.3572
[10 empty] | 1328.4 | 1.3654
[10 empty] | 1328.1 | 1.3736
[10 empty] | 1327.9 | 1.3654
[10 empty] | 1327.6 | 1.3607
[10 empty] | 1327.3 | 1.3829
[10 empty] | 1327 | 1.3747
[10 empty] | 1326.9 | 1.3981
[10 empty] | 1326.8 | 1.4004
[10 empty] | 1326.6 | 1.3969
[10 empty] | 1326.4 | 1.3969
[10 empty] | 1326.1 | 1.3957
[10 empty] | 1325.8 | 1.4074
[10 empty] | 1325.6 | 1.4144
[10 empty] | 1325.3 | 1.4097
[10 empty] | 1325.1 | 1.4144
[10 empty] | 1325.1 | 1.4144
[10 empty] | 1324.8 | 1.4097
[10 empty] | 1324.6 | 1.4202
[10 empty] | 1324.4 | 1.4144
[10 empty] | 1324.3 | 1.4167
[10 empty] | 1324 | 1.4354
[10 empty] | 1323.8 | 1.4261
[10 empty] | 1323.5 | 1.4342
[10 empty] | 1323.4 | 1.4342
[10 empty] | 1323.1 | 1.4226
[10 empty] | 1322.9 | 1.4389
[10 empty] | 1322.7 | 1.4401
[10 empty] | 1322.6 | 1.4541
[10 empty] | 1322.4 | 1.4587
[10 empty] | 1322.2 | 1.4482
[10 empty] | 1321.9 | 1.4622
[10 empty] | 1321.8 | 1.4517
[10 empty] | 1321.5 | 1.4541
[10 empty] | 1321.2 | 1.4727
[10 empty] | 1321 | 1.4576
[10 empty] | 1320.7 | 1.4634
[10 empty] | 1320.5 | 1.4611
[10 empty] | 1320.2 | 1.4494
[10 empty] | 1320 | 1.4622
[10 empty] | 1319.7 | 1.4622
[10 empty] | 1319.5 | 1.4576
[10 empty] | 1319.3 | 1.4657
[10 empty] | 1319.1 | 1.4739
[10 empty] | 1318.8 | 1.4821
[10 empty] | 1318.6 | 1.4844
[10 empty] | 1318.3 | 1.4762
[10 empty] | 1318.2 | 1.4751
[10 empty] | 1318 | 1.4727
[10 empty] | 1317.7 | 1.4762
[10 empty] | 1317.4 | 1.4984
[10 empty] | 1317.3 | 1.4891
[10 empty] | 1317.2 | 1.4902
[10 empty] | 1316.9 | 1.4961
[10 empty] | 1316.7 | 1.4751
[10 empty] | 1316.6 | 1.4949
[10 empty] | 1316.3 | 1.4949
[10 empty] | 1316.2 | 1.4867
[10 empty] | 1315.8 | 1.5031
[10 empty] | 1315.6 | 1.4937
[10 empty] | 1315.4 | 1.4879
[10 empty] | 1315.3 | 1.4961
[10 empty] | 1315.1 | 1.4879
[10 empty] | 1314.8 | 1.4961
[10 empty] | 1314.6 | 1.5159
[10 empty] | 1314.4 | 1.5077
[10 empty] | 1314.2 | 1.5241
[10 empty] | 1313.9 | 1.5159
[10 empty] | 1313.6 | 1.4984
[10 empty] | 1313.4 | 1.5171
[10 empty] | 1313.2 | 1.5147
[10 empty] | 1313 | 1.5241
[10 empty] | 1312.7 | 1.5229
[10 empty] | 1312.4 | 1.5229
[10 empty] | 1312.3 | 1.5311
[10 empty] | 1312 | 1.5217
[10 empty] | 1311.9 | 1.5299
[10 empty] | 1311.7 | 1.5416
[10 empty] | 1311.4 | 1.5346
[10 empty] | 1311.2 | 1.5567
[10 empty] | 1311 | 1.5521
[10 empty] | 1310.8 | 1.5427
[10 empty] | 1310.6 | 1.5556
[10 empty] | 1310.3 | 1.5556
[10 empty] | 1310.1 | 1.5637
[10 empty] | 1310 | 1.5836
[10 empty] | 1309.7 | 1.5696
[10 empty] | 1309.5 | 1.5777
[10 empty] | 1309.3 | 1.5801
[10 empty] | 1309.2 | 1.5672
[10 empty] | 1308.9 | 1.5882
[10 empty] | 1308.6 | 1.5882
[10 empty] | 1308.5 | 1.5882
[10 empty] | 1308.2 | 1.5999
[10 empty] | 1308.1 | 1.5964
[10 empty] | 1307.9 | 1.6057
[10 empty] | 1307.7 | 1.5976
[10 empty] | 1307.5 | 1.5929
[10 empty] | 1307.2 | 1.6232
[10 empty] | 1307 | 1.6162
[10 empty] | 1306.8 | 1.6151
[10 empty] | 1306.5 | 1.6209
[10 empty] | 1306.4 | 1.6092
[10 empty] | 1306.2 | 1.6232
[10 empty] | 1305.9 | 1.6302
[10 empty] | 1305.6 | 1.6314
[10 empty] | 1305.5 | 1.6407
[10 empty] | 1305.2 | 1.6267
[10 empty] | 1305.1 | 1.6337
[10 empty] | 1304.9 | 1.6407
[10 empty] | 1304.7 | 1.6361
[10 empty] | 1304.5 | 1.6501
[10 empty] | 1304.3 | 1.6559
[10 empty] | 1304.1 | 1.6559
[10 empty] | 1303.9 | 1.6676
[10 empty] | 1303.7 | 1.6571
[10 empty] | 1303.5 | 1.6606
[10 empty] | 1303.2 | 1.6687
[10 empty] | 1303 | 1.6676
[10 empty] | 1302.8 | 1.6827
[10 empty] | 1302.6 | 1.6839
[10 empty] | 1302.4 | 1.6757
[10 empty] | 1302.2 | 1.6921
[10 empty] | 1302 | 1.6862
[10 empty] | 1301.8 | 1.6991
[10 empty] | 1301.6 | 1.7084
[10 empty] | 1301.4 | 1.6991
[10 empty] | 1301.3 | 1.7201
[10 empty] | 1301 | 1.7131
[10 empty] | 1300.7 | 1.7096
[10 empty] | 1300.3 | 1.7224
[10 empty] | 1300.2 | 1.7201
[10 empty] | 1299.8 | 1.7317
[10 empty] | 1299.6 | 1.7446
[10 empty] | 1299.5 | 1.7282
[10 empty] | 1299.3 | 1.7562
[10 empty] | 1299.1 | 1.7597
[10 empty] | 1298.8 | 1.7539
[10 empty] | 1298.7 | 1.7562
[10 empty] | 1298.4 | 1.7504
[10 empty] | 1298.2 | 1.7714
[10 empty] | 1298 | 1.7784
[10 empty] | 1297.9 | 1.7691
[10 empty] | 1297.6 | 1.7901
[10 empty] | 1297.5 | 1.7877
[10 empty] | 1297.3 | 1.7714
[10 empty] | 1297.1 | 1.7854
[10 empty] | 1296.8 | 1.7842
[10 empty] | 1296.7 | 1.8029
[10 empty] | 1296.4 | 1.8041
[10 empty] | 1296.3 | 1.8052
[10 empty] | 1295.8 | 1.8146
[10 empty] | 1295.7 | 1.8134
[10 empty] | 1295.5 | 1.8064
[10 empty] | 1295.3 | 1.8321
[10 empty] | 1295 | 1.8321
[10 empty] | 1294.8 | 1.8239
[10 empty] | 1294.6 | 1.8391
[10 empty] | 1294.4 | 1.8239
[10 empty] | 1294.2 | 1.8297
[10 empty] | 1294.1 | 1.8332
[10 empty] | 1293.8 | 1.8367
[10 empty] | 1293.5 | 1.8612
[10 empty] | 1293.3 | 1.8531
[10 empty] | 1293.2 | 1.8624
[10 empty] | 1292.9 | 1.8799
[10 empty] | 1292.7 | 1.8706
[10 empty] | 1292.5 | 1.8694
[10 empty] | 1292.1 | 1.8741
[10 empty] | 1292 | 1.8694
[10 empty] | 1291.8 | 1.8986
[10 empty] | 1291.5 | 1.8927
[10 empty] | 1291.3 | 1.8939
[10 empty] | 1291.1 | 1.9032
[10 empty] | 1290.9 | 1.8951
[10 empty] | 1290.7 | 1.9032
[10 empty] | 1290.5 | 1.9091
[10 empty] | 1290.1 | 1.9149
[10 empty] | 1290 | 1.9336
[10 empty] | 1289.9 | 1.9277
[10 empty] | 1289.6 | 1.9312
[10 empty] | 1289.4 | 1.9324
[10 empty] | 1289.3 | 1.9242
[10 empty] | 1289 | 1.9441
[10 empty] | 1288.9 | 1.9476
[10 empty] | 1288.7 | 1.9382
[10 empty] | 1288.4 | 1.9627
[10 empty] | 1288.2 | 1.9674
[10 empty] | 1288 | 1.9732
[10 empty] | 1287.8 | 1.9779
[10 empty] | 1287.6 | 1.9837
[10 empty] | 1287.4 | 1.9884
[10 empty] | 1287.3 | 1.9884
[10 empty] | 1287.2 | 1.9919
[10 empty] | 1286.9 | 2.0106
[10 empty] | 1286.8 | 2.0082
[10 empty] | 1286.4 | 2.0164
[10 empty] | 1286.2 | 2.0129
[10 empty] | 1285.9 | 1.9989
[10 empty] | 1285.7 | 2.0246
[10 empty] | 1285.6 | 2.0316
[10 empty] | 1285.3 | 2.0304
[10 empty] | 1285.1 | 2.0292
[10 empty] | 1285 | 2.0292
[10 empty] | 1284.8 | 2.0351
[10 empty] | 1284.6 | 2.0444
[10 empty] | 1284.5 | 2.0304
[10 empty] | 1284.2 | 2.0631
[10 empty] | 1284 | 2.0619
[10 empty] | 1283.8 | 2.0724
[10 empty] | 1283.6 | 2.0876
[10 empty] | 1283.4 | 2.0829
[10 empty] | 1283.2 | 2.0759
[10 empty] | 1283 | 2.0876
[10 empty] | 1282.8 | 2.0876
[10 empty] | 1282.6 | 2.1016
[10 empty] | 1282.2 | 2.1132
[10 empty] | 1282.2 | 2.1051
[10 empty] | 1281.9 | 2.1214
[10 empty] | 1281.7 | 2.1156
[10 empty] | 1281.5 | 2.1191
[10 empty] | 1281.4 | 2.1459
[10 empty] | 1281 | 2.1424
[10 empty] | 1280.8 | 2.1494
[10 empty] | 1280.6 | 2.1611
[10 empty] | 1280.4 | 2.1611
[10 empty] | 1280.2 | 2.1704
[10 empty] | 1280 | 2.1646
[10 empty] | 1279.8 | 2.1599
[10 empty] | 1279.6 | 2.1891
[10 empty] | 1279.4 | 2.1844
[10 empty] | 1279.1 | 2.1972
[10 empty] | 1278.8 | 2.2019
[10 empty] | 1278.7 | 2.1961
[10 empty] | 1278.5 | 2.2054
[10 empty] | 1278.2 | 2.2019
[10 empty] | 1278 | 2.2066
[10 empty] | 1277.8 | 2.2276
[10 empty] | 1277.6 | 2.2229
[10 empty] | 1277.5 | 2.2509
[10 empty] | 1277.1 | 2.2497
[10 empty] | 1276.9 | 2.2439
[10 empty] | 1276.5 | 2.2544
[10 empty] | 1276.3 | 2.2591
[10 empty] | 1276.2 | 2.2579
[10 empty] | 1276 | 2.2719
[10 empty] | 1275.7 | 2.2847
[10 empty] | 1275.6 | 2.2894
[10 empty] | 1275.4 | 2.2894
[10 empty] | 1275.2 | 2.2812
[10 empty] | 1275 | 2.2929
[10 empty] | 1274.8 | 2.2987
[10 empty] | 1274.6 | 2.3069
[10 empty] | 1274.3 | 2.3232
[10 empty] | 1274.1 | 2.3267
[10 empty] | 1273.8 | 2.3291
[10 empty] | 1273.6 | 2.3314
[10 empty] | 1273.4 | 2.3291
[10 empty] | 1273.2 | 2.3512
[10 empty] | 1273.1 | 2.3489
[10 empty] | 1272.8 | 2.3524
[10 empty] | 1272.6 | 2.3629
[10 empty] | 1272.3 | 2.3722
[10 empty] | 1272 | 2.3757
[10 empty] | 1271.8 | 2.3769
[10 empty] | 1271.7 | 2.3827
[10 empty] | 1271.3 | 2.3956
[10 empty] | 1271.2 | 2.4177
[10 empty] | 1270.9 | 2.4142
[10 empty] | 1270.6 | 2.4177
[10 empty] | 1270.4 | 2.4084
[10 empty] | 1270.2 | 2.4154
[10 empty] | 1269.9 | 2.4364
[10 empty] | 1269.8 | 2.4224
[10 empty] | 1269.6 | 2.4492
[10 empty] | 1269.3 | 2.4527
[10 empty] | 1269 | 2.4492
[10 empty] | 1268.8 | 2.4504
[10 empty] | 1268.6 | 2.4469
[10 empty] | 1268.3 | 2.4726
[10 empty] | 1268.1 | 2.4819
[10 empty] | 1267.9 | 2.4726
[10 empty] | 1267.7 | 2.4912
[10 empty] | 1267.5 | 2.4889
[10 empty] | 1267.4 | 2.4866
[10 empty] | 1267.2 | 2.5052
[10 empty] | 1267 | 2.5041
[10 empty] | 1266.8 | 2.5297
[10 empty] | 1266.6 | 2.5297
[10 empty] | 1266.4 | 2.5286
[10 empty] | 1266.2 | 2.5402
[10 empty] | 1266 | 2.5437
[10 empty] | 1265.8 | 2.5636
[10 empty] | 1265.6 | 2.5717
[10 empty] | 1265.3 | 2.5787
[10 empty] | 1265.3 | 2.5892
[10 empty] | 1265 | 2.5927
[10 empty] | 1264.9 | 2.5892
[10 empty] | 1264.7 | 2.5997
[10 empty] | 1264.4 | 2.6056
[10 empty] | 1264.2 | 2.6114
[10 empty] | 1264 | 2.6196
[10 empty] | 1263.7 | 2.6102
[10 empty] | 1263.5 | 2.6242
[10 empty] | 1263.2 | 2.6452
[10 empty] | 1262.9 | 2.6417
[10 empty] | 1262.7 | 2.6581
[10 empty] | 1262.4 | 2.6639
[10 empty] | 1262.2 | 2.6651
[10 empty] | 1261.9 | 2.6837
[10 empty] | 1261.6 | 2.6814
[10 empty] | 1261.4 | 2.6954
[10 empty] | 1261.2 | 2.7129
[10 empty] | 1261 | 2.7059
[10 empty] | 1260.8 | 2.7152
[10 empty] | 1260.7 | 2.7117
[10 empty] | 1260.4 | 2.7386
[10 empty] | 1260.1 | 2.7491
[10 empty] | 1259.9 | 2.7409
[10 empty] | 1259.6 | 2.7526
[10 empty] | 1259.6 | 2.7619
[10 empty] | 1259.3 | 2.7794
[10 empty] | 1259.1 | 2.7969
[10 empty] | 1259 | 2.7899
[10 empty] | 1258.7 | 2.8016
[10 empty] | 1258.3 | 2.8097
[10 empty] | 1258.1 | 2.8086
[10 empty] | 1258 | 2.8167
[10 empty] | 1257.9 | 2.8296
[10 empty] | 1257.6 | 2.8331
[10 empty] | 1257.4 | 2.8459
[10 empty] | 1257.2 | 2.8552
[10 empty] | 1257 | 2.8622
[10 empty] | 1256.8 | 2.8727
[10 empty] | 1256.5 | 2.8762
[10 empty] | 1256.3 | 2.8879
[10 empty] | 1256.2 | 2.8984
[10 empty] | 1256 | 2.9206
[10 empty] | 1255.8 | 2.9299
[10 empty] | 1255.6 | 2.9311
[10 empty] | 1255.4 | 2.9357
[10 empty] | 1255.3 | 2.9521
[10 empty] | 1255 | 2.9556
[10 empty] | 1254.9 | 2.9719
[10 empty] | 1254.7 | 2.9801
[10 empty] | 1254.6 | 2.9789
[10 empty] | 1254.3 | 2.9999
[10 empty] | 1254 | 2.9999
[10 empty] | 1253.8 | 3.0034
[10 empty] | 1253.6 | 3.0256
[10 empty] | 1253.3 | 3.0244
[10 empty] | 1253.1 | 3.0349
[10 empty] | 1252.8 | 3.0396
[10 empty] | 1252.6 | 3.0524
[10 empty] | 1252.4 | 3.0629
[10 empty] | 1252.2 | 3.0652
[10 empty] | 1252.1 | 3.0734
[10 empty] | 1252 | 3.0874
[10 empty] | 1251.7 | 3.0886
[10 empty] | 1251.5 | 3.1014
[10 empty] | 1251.3 | 3.1026
[10 empty] | 1251.1 | 3.1096
[10 empty] | 1250.8 | 3.1329
[10 empty] | 1250.6 | 3.1352
[10 empty] | 1250.4 | 3.1422
[10 empty] | 1250.2 | 3.1539
[10 empty] | 1250 | 3.1562
[10 empty] | 1249.9 | 3.1667
[10 empty] | 1249.5 | 3.1831
[10 empty] | 1249.2 | 3.1866
[10 empty] | 1248.9 | 3.1982
[10 empty] | 1248.7 | 3.2029
[10 empty] | 1248.3 | 3.2122
[10 empty] | 1248.3 | 3.2251
[10 empty] | 1248.1 | 3.2309
[10 empty] | 1248 | 3.2402
[10 empty] | 1247.7 | 3.2437
[10 empty] | 1247.6 | 3.2554
[10 empty] | 1247.4 | 3.2694
[10 empty] | 1247.1 | 3.2752
[10 empty] | 1247 | 3.2834
[10 empty] | 1246.6 | 3.2997
[10 empty] | 1246.4 | 3.2986
[10 empty] | 1246.3 | 3.3149
[10 empty] | 1246 | 3.3231
[10 empty] | 1245.8 | 3.3336
[10 empty] | 1245.6 | 3.3487
[10 empty] | 1245.3 | 3.3476
[10 empty] | 1245.1 | 3.3569
[10 empty] | 1244.8 | 3.3767
[10 empty] | 1244.6 | 3.3779
[10 empty] | 1244.3 | 3.3907
[10 empty] | 1244.2 | 3.4012
[10 empty] | 1244.1 | 3.4094
[10 empty] | 1243.9 | 3.4199
[10 empty] | 1243.7 | 3.4211
[10 empty] | 1243.4 | 3.4479
[10 empty] | 1243.2 | 3.4631
[10 empty] | 1243 | 3.4549
[10 empty] | 1242.8 | 3.4747
[10 empty] | 1242.6 | 3.4794
[10 empty] | 1242.4 | 3.4887
[10 empty] | 1242.1 | 3.5051
[10 empty] | 1241.9 | 3.5121
[10 empty] | 1241.7 | 3.5167
[10 empty] | 1241.4 | 3.5354
[10 empty] | 1241.2 | 3.5389
[10 empty] | 1241.2 | 3.5587
[10 empty] | 1240.9 | 3.5657
[10 empty] | 1240.6 | 3.5646
[10 empty] | 1240.4 | 3.5867
[10 empty] | 1240.1 | 3.5914
[10 empty] | 1240.1 | 3.5972
[10 empty] | 1239.8 | 3.6101
[10 empty] | 1239.7 | 3.6089
[10 empty] | 1239.5 | 3.6357
[10 empty] | 1239.4 | 3.6486
[10 empty] | 1239.1 | 3.6474
[10 empty] | 1239 | 3.6661
[10 empty] | 1238.8 | 3.6812
[10 empty] | 1238.6 | 3.6789
[10 empty] | 1238.3 | 3.6929
[10 empty] | 1238.2 | 3.6987
[10 empty] | 1238 | 3.7139
[10 empty] | 1237.8 | 3.7302
[10 empty] | 1237.5 | 3.7326
[10 empty] | 1237.2 | 3.7501
[10 empty] | 1236.8 | 3.7559
[10 empty] | 1236.7 | 3.7559
[10 empty] | 1236.4 | 3.7757
[10 empty] | 1236.3 | 3.7851
[10 empty] | 1236.1 | 3.7956
[10 empty] | 1235.9 | 3.8096
[10 empty] | 1235.7 | 3.8212
[10 empty] | 1235.5 | 3.8352
[10 empty] | 1235.2 | 3.8364
[10 empty] | 1235.1 | 3.8586
[10 empty] | 1234.8 | 3.8737
[10 empty] | 1234.6 | 3.8737
[10 empty] | 1234.5 | 3.8796
[10 empty] | 1234.3 | 3.8994
[10 empty] | 1234 | 3.9122
[10 empty] | 1233.8 | 3.9297
[10 empty] | 1233.6 | 3.9344
[10 empty] | 1233.6 | 3.9402
[10 empty] | 1233.3 | 3.9566
[10 empty] | 1233.1 | 3.9542
[10 empty] | 1232.8 | 3.9671
[10 empty] | 1232.6 | 3.9846
[10 empty] | 1232.3 | 3.9881
[10 empty] | 1232.2 | 4.0207
[10 empty] | 1232 | 4.0149
[10 empty] | 1231.8 | 4.0254
[10 empty] | 1231.6 | 4.0476
[10 empty] | 1231.4 | 4.0522
[10 empty] | 1231.2 | 4.0604
[10 empty] | 1231 | 4.0732
[10 empty] | 1230.7 | 4.0791
[10 empty] | 1230.3 | 4.0966
[10 empty] | 1230.1 | 4.1094
[10 empty] | 1230 | 4.1187
[10 empty] | 1229.7 | 4.1479
[10 empty] | 1229.6 | 4.1432
[10 empty] | 1229.4 | 4.1561
[10 empty] | 1229.2 | 4.1712
[10 empty] | 1229 | 4.1747
[10 empty] | 1228.7 | 4.1957
[10 empty] | 1228.5 | 4.2109
[10 empty] | 1228.2 | 4.2156
[10 empty] | 1228 | 4.2307
[10 empty] | 1227.9 | 4.2436
[10 empty] | 1227.5 | 4.2622
[10 empty] | 1227.4 | 4.2786
[10 empty] | 1227.2 | 4.2762
[10 empty] | 1227.1 | 4.2949
[10 empty] | 1226.9 | 4.3112
[10 empty] | 1226.6 | 4.3159
[10 empty] | 1226.4 | 4.3416
[10 empty] | 1226 | 4.3416
[10 empty] | 1225.8 | 4.3579
[10 empty] | 1225.7 | 4.3742
[10 empty] | 1225.5 | 4.3731
[10 empty] | 1225.3 | 4.4057
[10 empty] | 1224.9 | 4.4092
[10 empty] | 1224.7 | 4.4174
[10 empty] | 1224.5 | 4.4454
[10 empty] | 1224.3 | 4.4501
[10 empty] | 1224.1 | 4.4687
[10 empty] | 1223.8 | 4.4851
[10 empty] | 1223.4 | 4.4851
[10 empty] | 1223.3 | 4.5107
[10 empty] | 1223.1 | 4.5142
[10 empty] | 1223.1 | 4.5317
[10 empty] | 1222.9 | 4.5527
[10 empty] | 1222.6 | 4.5621
[10 empty] | 1222.5 | 4.5761
[10 empty] | 1222.2 | 4.5889
[10 empty] | 1222.1 | 4.6006
[10 empty] | 1221.8 | 4.6216
[10 empty] | 1221.5 | 4.6274
[10 empty] | 1221.3 | 4.6402
[10 empty] | 1221.1 | 4.6624
[10 empty] | 1220.9 | 4.6706
[10 empty] | 1220.6 | 4.6881
[10 empty] | 1220.5 | 4.7044
[10 empty] | 1220.3 | 4.7161
[10 empty] | 1220 | 4.7324
[10 empty] | 1219.9 | 4.7394
[10 empty] | 1219.7 | 4.7534
[10 empty] | 1219.6 | 4.7767
[10 empty] | 1219.4 | 4.7849
[10 empty] | 1219.1 | 4.8012
[10 empty] | 1218.8 | 4.8222
[10 empty] | 1218.7 | 4.8281
[10 empty] | 1218.3 | 4.8479
[10 empty] | 1218.1 | 4.8631
[10 empty] | 1218 | 4.8759
[10 empty] | 1217.9 | 4.8911
[10 empty] | 1217.5 | 4.9062
[10 empty] | 1217.3 | 4.9179
[10 empty] | 1217.1 | 4.9389
[10 empty] | 1216.9 | 4.9459
[10 empty] | 1216.6 | 4.9692
[10 empty] | 1216.2 | 4.9797
[10 empty] | 1216.1 | 4.9867
[10 empty] | 1215.9 | 5.0159
[10 empty] | 1215.6 | 5.0241
[10 empty] | 1215.4 | 5.0416
[10 empty] | 1215 | 5.0579
[10 empty] | 1214.8 | 5.0672
[10 empty] | 1214.6 | 5.0894
[10 empty] | 1214.5 | 5.1022
[10 empty] | 1214.4 | 5.1139
[10 empty] | 1214.3 | 5.1419
[10 empty] | 1214 | 5.1489
[10 empty] | 1213.7 | 5.1664
[10 empty] | 1213.5 | 5.1909
[10 empty] | 1213.3 | 5.2072
[10 empty] | 1213.1 | 5.2271
[10 empty] | 1212.9 | 5.2376
[10 empty] | 1212.8 | 5.2586
[10 empty] | 1212.7 | 5.2842
[10 empty] | 1212.4 | 5.2924
[10 empty] | 1212.2 | 5.3122
[10 empty] | 1211.9 | 5.3286
[10 empty] | 1211.7 | 5.3449
[10 empty] | 1211.6 | 5.3764
[10 empty] | 1211.4 | 5.3846
[10 empty] | 1211.1 | 5.3939
[10 empty] | 1210.9 | 5.4266
[10 empty] | 1210.6 | 5.4382
[10 empty] | 1210.3 | 5.4522
[10 empty] | 1210.2 | 5.4779
[10 empty] | 1210 | 5.4931
[10 empty] | 1209.9 | 5.5141
[10 empty] | 1209.7 | 5.5234
[10 empty] | 1209.4 | 5.5467
[10 empty] | 1209.2 | 5.5747
[10 empty] | 1208.8 | 5.5806
[10 empty] | 1208.5 | 5.5981
[10 empty] | 1208.4 | 5.6307
[10 empty] | 1208.1 | 5.6412
[10 empty] | 1207.8 | 5.6762
[10 empty] | 1207.7 | 5.7101
[10 empty] | 1207.6 | 5.7252
[10 empty] | 1207.3 | 5.7089
[10 empty] | 1207 | 5.7217
[10 empty] | 1207 | 5.7462
[10 empty] | 1206.7 | 5.7684
[10 empty] | 1206.5 | 5.7801
[10 empty] | 1206.3 | 5.7999
[10 empty] | 1206 | 5.8151
[10 empty] | 1205.8 | 5.8326
[10 empty] | 1205.6 | 5.8629
[10 empty] | 1205.2 | 5.8641
[10 empty] | 1205.2 | 5.8792
[10 empty] | 1205 | 5.9072
[10 empty] | 1204.8 | 5.9142
[10 empty] | 1204.6 | 5.9422
[10 empty] | 1204.5 | 5.9656
[10 empty] | 1204.2 | 5.9889
[10 empty] | 1204 | 6.0472
[10 empty] | 1203.8 | 6.0356
[10 empty] | 1203.6 | 6.0566
[10 empty] | 1203.4 | 6.0822
[10 empty] | 1203.2 | 6.0927
[10 empty] | 1203 | 6.1231
[10 empty] | 1202.9 | 6.1336
[10 empty] | 1202.7 | 6.1522
[10 empty] | 1202.5 | 6.1767
[10 empty] | 1202.2 | 6.1977
[10 empty] | 1202 | 6.2257
[10 empty] | 1201.8 | 6.2421
[10 empty] | 1201.5 | 6.2467
[10 empty] | 1201.4 | 6.2782
[10 empty] | 1201.2 | 6.2876
[10 empty] | 1200.9 | 6.3016
[10 empty] | 1200.6 | 6.3331
[10 empty] | 1200.3 | 6.3587
[10 empty] | 1200.1 | 6.3832
[10 empty] | 1199.9 | 6.4124
[10 empty] | 1199.7 | 6.4241
[10 empty] | 1199.5 | 6.4439
[10 empty] | 1199.3 | 6.4567
[10 empty] | 1199.1 | 6.4766
[10 empty] | 1199.1 | 6.5081
[10 empty] | 1198.8 | 6.5221
[10 empty] | 1198.5 | 6.5361
[10 empty] | 1198.3 | 6.5582
[10 empty] | 1198.1 | 6.5734
[10 empty] | 1197.9 | 6.6131
[10 empty] | 1197.7 | 6.6376
[10 empty] | 1197.5 | 6.6527
[10 empty] | 1197.2 | 6.6819
[10 empty] | 1197 | 6.7029
[10 empty] | 1196.8 | 6.7134
[10 empty] | 1196.6 | 6.7274
[10 empty] | 1196.4 | 6.7426
[10 empty] | 1196.4 | 6.7671
[10 empty] | 1196.2 | 6.7881
[10 empty] | 1196 | 6.8009
[10 empty] | 1195.7 | 6.8359
[10 empty] | 1195.6 | 6.8511
[10 empty] | 1195.3 | 6.8709
[10 empty] | 1195.1 | 6.9012
[10 empty] | 1195 | 6.9152
[10 empty] | 1194.9 | 6.9479
[10 empty] | 1194.6 | 6.9631
[10 empty] | 1194.4 | 6.9864
[10 empty] | 1194.2 | 7.0097
[10 empty] | 1194 | 7.0261
[10 empty] | 1193.7 | 7.0459
[10 empty] | 1193.4 | 7.0774
[10 empty] | 1193.3 | 7.0891
[10 empty] | 1193.1 | 7.1217
[10 empty] | 1192.8 | 7.1416
[10 empty] | 1192.5 | 7.1626
[10 empty] | 1192.3 | 7.1987
[10 empty] | 1192.2 | 7.2081
[10 empty] | 1191.9 | 7.2291
[10 empty] | 1191.7 | 7.2582
[10 empty] | 1191.4 | 7.2687
[10 empty] | 1191.3 | 7.3061
[10 empty] | 1191 | 7.3224
[10 empty] | 1190.8 | 7.3341
[10 empty] | 1190.5 | 7.3772
[10 empty] | 1190.4 | 7.3947
[10 empty] | 1190.1 | 7.4251
[10 empty] | 1190.1 | 7.4507
[10 empty] | 1189.8 | 7.4694
[10 empty] | 1189.7 | 7.5091
[10 empty] | 1189.3 | 7.5207
[10 empty] | 1189.1 | 7.5534
[10 empty] | 1188.8 | 7.5872
[10 empty] | 1188.6 | 7.5954
[10 empty] | 1188.4 | 7.6374
[10 empty] | 1188.4 | 7.6584
[10 empty] | 1188.1 | 7.6817
[10 empty] | 1187.9 | 7.7296
[10 empty] | 1187.6 | 7.7482
[10 empty] | 1187.4 | 7.7727
[10 empty] | 1187.2 | 7.8136
[10 empty] | 1187.1 | 7.8357
[10 empty] | 1186.8 | 7.8579
[10 empty] | 1186.4 | 7.8812
[10 empty] | 1186.2 | 7.9011
[10 empty] | 1186 | 7.9407
[10 empty] | 1185.9 | 7.9722
[10 empty] | 1185.9 | 7.9979
[10 empty] | 1185.7 | 8.0154
[10 empty] | 1185.4 | 8.0329
[10 empty] | 1185.1 | 8.0656
[10 empty] | 1184.8 | 8.0971
[10 empty] | 1184.7 | 8.1146
[10 empty] | 1184.3 | 8.1531
[10 empty] | 1184.1 | 8.1671
[10 empty] | 1183.9 | 8.1962
[10 empty] | 1183.6 | 8.2406
[10 empty] | 1183.5 | 8.2441
[10 empty] | 1183.2 | 8.2907
[10 empty] | 1183.1 | 8.3106
[10 empty] | 1183 | 8.3374
[10 empty] | 1182.7 | 8.3712
[10 empty] | 1182.5 | 8.3957
[10 empty] | 1182.2 | 8.4226
[10 empty] | 1182.1 | 8.4506
[10 empty] | 1181.9 | 8.4762
[10 empty] | 1181.7 | 8.5031
[10 empty] | 1181.4 | 8.5334
[10 empty] | 1181.2 | 8.5637
[10 empty] | 1181 | 8.5976
[10 empty] | 1180.8 | 8.6256
[10 empty] | 1180.7 | 8.6547
[10 empty] | 1180.4 | 8.6886
[10 empty] | 1180.3 | 8.7107
[10 empty] | 1180.2 | 8.7481
[10 empty] | 1179.9 | 8.7749
[10 empty] | 1179.6 | 8.8006
[10 empty] | 1179.5 | 8.8344
[10 empty] | 1179.2 | 8.8531
[10 empty] | 1179.1 | 8.8904
[10 empty] | 1178.7 | 8.9254
[10 empty] | 1178.6 | 8.9511
[10 empty] | 1178.4 | 8.9849
[10 empty] | 1178.2 | 9.0199
[10 empty] | 1177.9 | 9.0514
[10 empty] | 1177.8 | 9.0806
[10 empty] | 1177.5 | 9.1062
[10 empty] | 1177.4 | 9.1424
[10 empty] | 1177.1 | 9.1832
[10 empty] | 1177 | 9.2077
[10 empty] | 1176.6 | 9.2462
[10 empty] | 1176.3 | 9.2731
[10 empty] | 1176.1 | 9.2987
[10 empty] | 1176 | 9.3454
[10 empty] | 1175.8 | 9.3734
[10 empty] | 1175.6 | 9.4131
[10 empty] | 1175.4 | 9.4469
[10 empty] | 1175 | 9.4702
[10 empty] | 1174.8 | 9.5192
[10 empty] | 1174.6 | 9.5449
[10 empty] | 1174.4 | 9.5776
[10 empty] | 1174.2 | 9.6231
[10 empty] | 1174.2 | 9.6476
[10 empty] | 1174 | 9.6861
[10 empty] | 1173.9 | 9.7269
[10 empty] | 1173.5 | 9.7596
[10 empty] | 1173.4 | 9.7992
[10 empty] | 1173.3 | 9.8366
[10 empty] | 1173.1 | 9.8599
[10 empty] | 1172.6 | 9.9089
[10 empty] | 1172.3 | 9.9381
[10 empty] | 1172.2 | 9.9777
[10 empty] | 1172 | 10.0174
[10 empty] | 1171.6 | 10.0431
[10 empty] | 1171.4 | 10.0839
[10 empty] | 1171.3 | 10.1236
[10 empty] | 1171.1 | 10.1562
[10 empty] | 1170.9 | 10.1982
[10 empty] | 1170.8 | 10.2356
[10 empty] | 1170.7 | 10.2729
[10 empty] | 1170.4 | 10.3137
[10 empty] | 1170.3 | 10.3429
[10 empty] | 1170 | 10.3896
[10 empty] | 1169.8 | 10.4234
[10 empty] | 1169.6 | 10.4549
[10 empty] | 1169.2 | 10.5004
[10 empty] | 1169.1 | 10.5366
[10 empty] | 1169 | 10.5739
[10 empty] | 1168.6 | 10.6241
[10 empty] | 1168.6 | 10.6544
[10 empty] | 1168.1 | 10.7011
[10 empty] | 1168.1 | 10.7407
[10 empty] | 1167.9 | 10.7781
[10 empty] | 1167.6 | 10.8259
[10 empty] | 1167.5 | 10.8632
[10 empty] | 1167.4 | 10.9006
[10 empty] | 1167.1 | 10.9484
[10 empty] | 1167 | 10.9799
[10 empty] | 1166.7 | 11.0254
[10 empty] | 1166.6 | 11.0732
[10 empty] | 1166.3 | 11.1117
[10 empty] | 1166.1 | 11.1537
[10 empty] | 1165.8 | 11.1934
[10 empty] | 1165.4 | 11.2272
[10 empty] | 1165.2 | 11.2821
[10 empty] | 1165.1 | 11.3112
[10 empty] | 1165 | 11.3579
[10 empty] | 1164.7 | 11.4022
[10 empty] | 1164.6 | 11.4466
[10 empty] | 1164.4 | 11.4921
[10 empty] | 1164.1 | 11.5294
[10 empty] | 1163.8 | 11.5702
[10 empty] | 1163.5 | 11.6332
[10 empty] | 1163.1 | 11.6647
[10 empty] | 1163.1 | 11.7161
[10 empty] | 1163 | 11.7616
[10 empty] | 1162.8 | 11.8001
[10 empty] | 1162.6 | 11.8432
[10 empty] | 1162.4 | 11.8794
[10 empty] | 1162.2 | 11.9249
[10 empty] | 1162.1 | 11.9762
[10 empty] | 1162 | 12.0089
[10 empty] | 1161.7 | 12.0544
[10 empty] | 1161.5 | 12.1081
[10 empty] | 1161.2 | 12.1442
[10 empty] | 1161 | 12.1979
[10 empty] | 1160.8 | 12.2364
[10 empty] | 1160.5 | 12.2842
[10 empty] | 1160.2 | 12.3391
[10 empty] | 1159.9 | 12.3787
[10 empty] | 1159.9 | 12.4359
[10 empty] | 1159.5 | 12.4802
[10 empty] | 1159.3 | 12.5304
[10 empty] | 1159.1 | 12.5771
[10 empty] | 1158.9 | 12.6226
[10 empty] | 1158.6 | 12.6681
[10 empty] | 1158.6 | 12.7182
[10 empty] | 1158.5 | 12.7532
[10 empty] | 1158.2 | 12.8057
[10 empty] | 1158.1 | 12.8606
[10 empty] | 1157.9 | 12.9096
[10 empty] | 1157.6 | 12.9784
[10 empty] | 1157.3 | 13.0111
[10 empty] | 1157.2 | 13.0671
[10 empty] | 1156.9 | 13.1196
[10 empty] | 1156.6 | 13.1697
[10 empty] | 1156.5 | 13.2211
[10 empty] | 1156.3 | 13.2712
[10 empty] | 1156.1 | 13.3132
[10 empty] | 1156.1 | 13.3762
[10 empty] | 1155.7 | 13.4171
[10 empty] | 1155.5 | 13.4731
[10 empty] | 1155.2 | 13.5349
[10 empty] | 1154.9 | 13.5827
[10 empty] | 1154.8 | 13.6364
[10 empty] | 1154.7 | 13.6842
[10 empty] | 1154.6 | 13.7402
[10 empty] | 1154.2 | 13.8044
[10 empty] | 1154 | 13.8417
[10 empty] | 1153.8 | 13.9059
[10 empty] | 1153.6 | 13.9701
[10 empty] | 1153.4 | 14.0144
[10 empty] | 1153.1 | 14.0821
[10 empty] | 1152.9 | 14.1392
[10 empty] | 1152.8 | 14.1859
[10 empty] | 1152.5 | 14.2489
[10 empty] | 1152.5 | 14.3107
[10 empty] | 1152.2 | 14.3586
[10 empty] | 1152 | 14.4181
[10 empty] | 1151.7 | 14.4717
[10 empty] | 1151.6 | 14.5277
[10 empty] | 1151.5 | 14.5907
[10 empty] | 1151.1 | 14.6362
[10 empty] | 1150.7 | 14.6992
[10 empty] | 1150.6 | 14.7634
[10 empty] | 1150.3 | 14.8077
[10 empty] | 1150.2 | 14.8801
[10 empty] | 1150 | 14.9407
[10 empty] | 1149.8 | 14.9944
[10 empty] | 1149.7 | 15.0702
[10 empty] | 1149.6 | 15.1146
[10 empty] | 1149.3 | 15.1834
[10 empty] | 1149.2 | 15.2324
[10 empty] | 1149 | 15.2954
[10 empty] | 1148.7 | 15.3701
[10 empty] | 1148.5 | 15.4249
[10 empty] | 1148.2 | 15.4926
[10 empty] | 1148 | 15.5637
[10 empty] | 1147.6 | 15.6197
[10 empty] | 1147.6 | 15.6944
[10 empty] | 1147.3 | 15.7597
[10 empty] | 1147.2 | 15.8216
[10 empty] | 1146.9 | 15.9161
[10 empty] | 1146.6 | 15.9662
[10 empty] | 1146.5 | 16.0211
[10 empty] | 1146.3 | 16.1027
[10 empty] | 1146.1 | 16.1634
[10 empty] | 1146 | 16.2474
[10 empty] | 1145.9 | 16.3186
[10 empty] | 1145.6 | 16.3804
[10 empty] | 1145.4 | 16.4702
[10 empty] | 1145.2 | 16.5426
[10 empty] | 1145 | 16.6067
[10 empty] | 1144.8 | 16.6966
[10 empty] | 1144.4 | 16.7561
[10 empty] | 1144.2 | 16.8412
[10 empty] | 1144.1 | 16.9182
[10 empty] | 1144 | 16.9812
[10 empty] | 1143.7 | 17.0652
[10 empty] | 1143.5 | 17.1166
[10 empty] | 1143.4 | 17.2472
[10 empty] | 1143.2 | 17.3184
[10 empty] | 1142.9 | 17.4071
[10 empty] | 1142.6 | 17.4981
[10 empty] | 1142.3 | 17.5832
[10 empty] | 1142 | 17.6614
[10 empty] | 1141.8 | 17.7769
[10 empty] | 1141.7 | 17.8411
[10 empty] | 1141.6 | 17.9647
[10 empty] | 1141.1 | 18.0336
[10 empty] | 1141 | 18.1619
[10 empty] | 1140.8 | 18.2541
[10 empty] | 1140.8 | 18.3392
[10 empty] | 1140.6 | 18.4606
[10 empty] | 1140.2 | 18.5387
[10 empty] | 1140.2 | 18.6612
[10 empty] | 1139.9 | 18.7814
[10 empty] | 1139.7 | 18.8572
[10 empty] | 1139.6 | 18.9961
[10 empty] | 1139.2 | 19.0987
[10 empty] | 1139 | 19.1734
[10 empty] | 1138.9 | 19.3041
[10 empty] | 1138.6 | 19.4277
[10 empty] | 1138.4 | 19.5514
[10 empty] | 1138.4 | 19.6739
[10 empty] | 1137.9 | 19.7882
[10 empty] | 1137.7 | 20.2113
[10 empty] | 1137.4 | 20.18
[10 empty] | 1137.2 | 20.2976
[10 empty] | 1137.1 | 20.4402
[10 empty] | 1136.8 | 20.5428
[10 empty] | 1136.7 | 20.7267
[10 empty] | 1136.4 | 20.8818
[10 empty] | 1136.2 | 21.0019
[10 empty] | 1136 | 21.1608
[10 empty] | 1135.9 | 21.2947
[10 empty] | 1135.7 | 21.6658
[10 empty] | 1135.4 | 21.7345
[10 empty] | 1135.2 | 21.895
[10 empty] | 1135 | 22.0069
[10 empty] | 1134.7 | 22.2065
[10 empty] | 1134.6 | 22.3697
[10 empty] | 1134.4 | 22.5247
[10 empty] | 1134.1 | 22.6946
[10 empty] | 1133.8 | 21.9301
[10 empty] | 1133.6 | 22.9751
[10 empty] | 1133.5 | 23.5119
[10 empty] | 1133.3 | 23.446
[10 empty] | 1133 | 23.5455
[10 empty] | 1132.8 | 23.7167
[10 empty] | 1132.7 | 23.9275
[10 empty] | 1132.3 | 24.0591
[10 empty] | 1132 | 24.2172
[10 empty] | 1131.9 | 24.4572
[10 empty] | 1131.6 | 24.5699
[10 empty] | 1131.2 | 24.7045
[10 empty] | 1131.2 | 25.4992
[10 empty] | 1131 | 25.3587
[10 empty] | 1130.8 | 25.496
[10 empty] | 1130.6 | 25.6557
[10 empty] | 1130.3 | 25.8873
[10 empty] | 1130.1 | 26.0533
[10 empty] | 1130 | 26.2402
[10 empty] | 1129.8 | 26.3663
[10 empty] | 1129.6 | 26.5404
[10 empty] | 1129.4 | 26.8007
[10 empty] | 1129.1 | 27.0833
[10 empty] | 1129 | 27.144
[10 empty] | 1128.8 | 28.0665
[10 empty] | 1128.5 | 28.0136
[10 empty] | 1128.4 | 28.1546
[10 empty] | 1127.9 | 28.4454
[10 empty] | 1127.8 | 28.5969
[10 empty] | 1127.5 | 28.8101
[10 empty] | 1127.2 | 29.1256
[10 empty] | 1127 | 29.3282
[10 empty] | 1126.9 | 29.4903
[10 empty] | 1126.7 | 29.7282
[10 empty] | 1126.4 | 29.9784
[10 empty] | 1126.2 | 30.732
[10 empty] | 1126.1 | 30.832
[10 empty] | 1125.8 | 31.0987
[10 empty] | 1125.6 | 31.3909
[10 empty] | 1125.5 | 31.7065
[10 empty] | 1125.3 | 31.8948
[10 empty] | 1125.1 | 32.2477
[10 empty] | 1124.9 | 32.5124
[10 empty] | 1124.7 | 32.8712
[10 empty] | 1124.6 | 33.1359
[10 empty] | 1124.3 | 33.3438
[10 empty] | 1124.3 | 34.8373
[10 empty] | 1124 | 34.3514
[10 empty] | 1123.8 | 34.718
[10 empty] | 1123.6 | 35.0206
[10 empty] | 1123.4 | 35.4403
[10 empty] | 1123.1 | 35.6965
[10 empty] | 1122.9 | 36.0521
[10 empty] | 1122.8 | 36.569
[10 empty] | 1122.6 | 36.8914
[10 empty] | 1122.3 | 37.141
[10 empty] | 1122.1 | 37.4768
[10 empty] | 1121.7 | 39.5019
[10 empty] | 1121.5 | 39.0103
[10 empty] | 1121.2 | 39.545
[10 empty] | 1121.1 | 40.0494
[10 empty] | 1120.8 | 40.4016
[10 empty] | 1120.7 | 40.688
[10 empty] | 1120.5 | 41.3394
[10 empty] | 1120.4 | 41.8361
[10 empty] | 1120.1 | 42.2974
[10 empty] | 1119.9 | 42.8473
[10 empty] | 1119.6 | 43.1869
[10 empty] | 1119.4 | 45.1323
[10 empty] | 1119.2 | 45.1233
[10 empty] | 1118.9 | 45.7419
[10 empty] | 1118.7 | 46.182
[10 empty] | 1118.5 | 46.5626
[10 empty] | 1118.2 | 47.1306
[10 empty] | 1118.1 | 47.6361
[10 empty] | 1117.9 | 48.204
[10 empty] | 1117.7 | 48.6709
[10 empty] | 1117.5 | 49.1616
[10 empty] | 1117.2 | 49.676
[10 empty] | 1116.9 | 50.2945
[10 empty] | 1116.7 | 54.9423
[10 empty] | 1116.4 | 52.9851
[10 empty] | 1116.3 | 53.4654
[10 empty] | 1116 | 54.3903
[10 empty] | 1115.8 | 55.2219
[10 empty] | 1115.7 | 55.9245
[10 empty] | 1115.6 | 56.6808
[10 empty] | 1115.3 | 57.3977
[10 empty] | 1115.1 | 57.9856
[10 empty] | 1114.8 | 58.6452
[10 empty] | 1114.7 | 59.2617
[10 empty] | 1114.5 | 59.8496
[10 empty] | 1114.1 | 60.3586
[10 empty] | 1113.9 | 60.7816
[10 empty] | 1113.7 | 64.5948
[10 empty] | 1113.3 | 63.6744
[10 empty] | 1113.1 | 64.3827
[10 empty] | 1113 | 64.859
[10 empty] | 1112.8 | 65.5633
[10 empty] | 1112.7 | 66.6758
[10 empty] | 1112.5 | 66.9999
[10 empty] | 1112.1 | 68.2005
[10 empty] | 1111.7 | 71.1296
[10 empty] | 1111.5 | 71.3245
[10 empty] | 1111.3 | 72.3439
[10 empty] | 1111.1 | 73.4267
[10 empty] | 1110.8 | 74.4733
[10 empty] | 1110.7 | 74.8403
[10 empty] | 1110.3 | 75.6105
[10 empty] | 1110 | 76.4216
[10 empty] | 1109.7 | 77.0876
[10 empty] | 1109.4 | 81.1977
[10 empty] | 1109.2 | 81.1613
[10 empty] | 1109.1 | 82.1199
[10 empty] | 1108.9 | 83.5161
[10 empty] | 1108.7 | 85.0531
[10 empty] | 1108.4 | 85.574
[10 empty] | 1108.1 | 86.6316
[10 empty] | 1107.9 | 87.9602
[10 empty] | 1107.9 | 97.6683
[10 empty] | 1107.5 | 94.5956
[10 empty] | 1107.3 | 96.0673
[10 empty] | 1107 | 97.3727
[10 empty] | 1106.8 | 98.9183
[10 empty] | 1106.6 | 99.9589
[10 empty] | 1106.3 | 101.8554
[10 empty] | 1106.1 | 103.0685
[10 empty] | 1105.8 | 104.534
[10 empty] | 1105.7 | 122.4872
[10 empty] | 1105.4 | 115.0974
[10 empty] | 1105.1 | 115.9457
[10 empty] | 1105 | 118.2001
[10 empty] | 1104.7 | 119.7666
[10 empty] | 1104.6 | 120.5232
[10 empty] | 1104.4 | 123.2666
[10 empty] | 1104 | 124.8791
[10 empty] | 1103.9 | 126.7972
[10 empty] | 1103.6 | 128.2797
[10 empty] | 1103.5 | 129.319
[10 empty] | 1103.3 | 155.7752
[10 empty] | 1103.1 | 144.7514
[10 empty] | 1102.8 | 145.9262
[10 empty] | 1102.5 | 148.2171
[10 empty] | 1102.4 | 150.6549
[10 empty] | 1102.1 | 150.8507
[10 empty] | 1101.9 | 155.3835
[10 empty] | 1101.7 | 158.4675
[10 empty] | 1101.5 | 159.5248
[10 empty] | 1101.3 | 162.5206
[10 empty] | 1100.9 | 166.1332
[10 empty] | 1100.6 | 174.3126
[10 empty] | 1100.4 | 172.0485
[10 empty] | 1100.3 | 174.4684
[10 empty] | 1100 | 176.6391
[10 empty] | 1099.8 | 187.1612
[10 empty] | 1099.7 | 187.3378
[10 empty] | 1099.5 | 188.3869
[10 empty] | 1099.2 | 198.3166
[10 empty] | 1099.1 | 200.2279
[10 empty] | 1098.8 | 201.2307