## Sheet1
SiO2 | Al2O3 | CaO | Fe2O3 | SO3 | MgO | K20 | TiO2 | Na2O | P2O5 | 1521.1 | 3.1187 | 结晶渣 | 1292.6 | 42.229
48.13 | 26.44 | 10.35 | 6.67 | 3.37 | 1.53 | 0.52 | 1.04 | 0.48 | 0.97 | 1520.9 | 3.1307
[10 empty] | 1520.9 | 3.1107
[10 empty] | 1520.8 | 3.1107
[10 empty] | 1520.8 | 3.1187
[10 empty] | 1520.7 | 3.1187
[10 empty] | 1520.6 | 3.1007
[10 empty] | 1520.5 | 3.0987
[10 empty] | 1520.4 | 3.1147
[10 empty] | 1520.3 | 3.1107
[10 empty] | 1520.1 | 3.0947
[10 empty] | 1520.1 | 3.1047
[10 empty] | 1519.9 | 3.1107
[10 empty] | 1519.8 | 3.0967
[10 empty] | 1519.6 | 3.0967
[10 empty] | 1519.5 | 3.1147
[10 empty] | 1519.4 | 3.1087
[10 empty] | 1519.3 | 3.0987
[10 empty] | 1519.1 | 3.1047
[10 empty] | 1518.9 | 3.1127
[10 empty] | 1518.8 | 3.1007
[10 empty] | 1518.6 | 3.1047
[10 empty] | 1518.5 | 3.1187
[10 empty] | 1518.3 | 3.1107
[10 empty] | 1518.1 | 3.1107
[10 empty] | 1518 | 3.1167
[10 empty] | 1517.8 | 3.1267
[10 empty] | 1517.6 | 3.1167
[10 empty] | 1517.4 | 3.1047
[10 empty] | 1517.2 | 3.1387
[10 empty] | 1517.1 | 3.1267
[10 empty] | 1516.8 | 3.1127
[10 empty] | 1516.6 | 3.1267
[10 empty] | 1516.4 | 3.1447
[10 empty] | 1516.3 | 3.1327
[10 empty] | 1516 | 3.1327
[10 empty] | 1515.9 | 3.1547
[10 empty] | 1515.7 | 3.1587
[10 empty] | 1515.5 | 3.1407
[10 empty] | 1515.4 | 3.1567
[10 empty] | 1515.2 | 3.1667
[10 empty] | 1515 | 3.1547
[10 empty] | 1514.7 | 3.1487
[10 empty] | 1514.5 | 3.1707
[10 empty] | 1514.4 | 3.1767
[10 empty] | 1514.1 | 3.1627
[10 empty] | 1513.9 | 3.1667
[10 empty] | 1513.9 | 3.1867
[10 empty] | 1513.5 | 3.1807
[10 empty] | 1513.3 | 3.1787
[10 empty] | 1513.1 | 3.1887
[10 empty] | 1513 | 3.2107
[10 empty] | 1512.8 | 3.1947
[10 empty] | 1512.5 | 3.2007
[10 empty] | 1512.4 | 3.2187
[10 empty] | 1512.2 | 3.2167
[10 empty] | 1512 | 3.2147
[10 empty] | 1511.7 | 3.2167
[10 empty] | 1511.5 | 3.2427
[10 empty] | 1511.3 | 3.2267
[10 empty] | 1511.1 | 3.2307
[10 empty] | 1510.9 | 3.2487
[10 empty] | 1510.8 | 3.2527
[10 empty] | 1510.5 | 3.2407
[10 empty] | 1510.3 | 3.2547
[10 empty] | 1510.1 | 3.2667
[10 empty] | 1510 | 3.2507
[10 empty] | 1509.7 | 3.2527
[10 empty] | 1509.6 | 3.2827
[10 empty] | 1509.3 | 3.2747
[10 empty] | 1509 | 3.2627
[10 empty] | 1508.9 | 3.2727
[10 empty] | 1508.7 | 3.2967
[10 empty] | 1508.4 | 3.2807
[10 empty] | 1508.3 | 3.2787
[10 empty] | 1508 | 3.2987
[10 empty] | 1507.8 | 3.3027
[10 empty] | 1507.6 | 3.2927
[10 empty] | 1507.5 | 3.2987
[10 empty] | 1507.3 | 3.3267
[10 empty] | 1507 | 3.3107
[10 empty] | 1506.9 | 3.3027
[10 empty] | 1506.6 | 3.3307
[10 empty] | 1506.4 | 3.3687
[10 empty] | 1506.2 | 3.3507
[10 empty] | 1506 | 3.3547
[10 empty] | 1505.8 | 3.3747
[10 empty] | 1505.6 | 3.3807
[10 empty] | 1505.4 | 3.3627
[10 empty] | 1505.1 | 3.3727
[10 empty] | 1505 | 3.3987
[10 empty] | 1504.8 | 3.3827
[10 empty] | 1504.6 | 3.3887
[10 empty] | 1504.4 | 3.4007
[10 empty] | 1504.1 | 3.3947
[10 empty] | 1503.9 | 3.3887
[10 empty] | 1503.8 | 3.4087
[10 empty] | 1503.5 | 3.4227
[10 empty] | 1503.3 | 3.4187
[10 empty] | 1503.2 | 3.4087
[10 empty] | 1502.8 | 3.4427
[10 empty] | 1502.6 | 3.4367
[10 empty] | 1502.4 | 3.4227
[10 empty] | 1502.2 | 3.4387
[10 empty] | 1502 | 3.4667
[10 empty] | 1501.8 | 3.4467
[10 empty] | 1501.5 | 3.4447
[10 empty] | 1501.4 | 3.4787
[10 empty] | 1501.2 | 3.4827
[10 empty] | 1500.9 | 3.4627
[10 empty] | 1500.7 | 3.4847
[10 empty] | 1500.5 | 3.5047
[10 empty] | 1500.3 | 3.5047
[10 empty] | 1500 | 3.4887
[10 empty] | 1499.8 | 3.5067
[10 empty] | 1499.7 | 3.5207
[10 empty] | 1499.4 | 3.5047
[10 empty] | 1499.2 | 3.5107
[10 empty] | 1499 | 3.5507
[10 empty] | 1498.7 | 3.5407
[10 empty] | 1498.6 | 3.5207
[10 empty] | 1498.3 | 3.5407
[10 empty] | 1498.1 | 3.5687
[10 empty] | 1498 | 3.5467
[10 empty] | 1497.8 | 3.5567
[10 empty] | 1497.6 | 3.5847
[10 empty] | 1497.3 | 3.5867
[10 empty] | 1497.1 | 3.5647
[10 empty] | 1496.9 | 3.5807
[10 empty] | 1496.6 | 3.6147
[10 empty] | 1496.4 | 3.5987
[10 empty] | 1496.3 | 3.5867
[10 empty] | 1496.1 | 3.6107
[10 empty] | 1495.9 | 3.6267
[10 empty] | 1495.7 | 3.6107
[10 empty] | 1495.5 | 3.6247
[10 empty] | 1495.3 | 3.6447
[10 empty] | 1495 | 3.6327
[10 empty] | 1494.8 | 3.6267
[10 empty] | 1494.6 | 3.6467
[10 empty] | 1494.3 | 3.6627
[10 empty] | 1494.1 | 3.6487
[10 empty] | 1493.9 | 3.6487
[10 empty] | 1493.7 | 3.6747
[10 empty] | 1493.5 | 3.6747
[10 empty] | 1493.3 | 3.6647
[10 empty] | 1493 | 3.6867
[10 empty] | 1492.9 | 3.7047
[10 empty] | 1492.6 | 3.7027
[10 empty] | 1492.4 | 3.6967
[10 empty] | 1492.2 | 3.7227
[10 empty] | 1491.9 | 3.7307
[10 empty] | 1491.7 | 3.7207
[10 empty] | 1491.6 | 3.7387
[10 empty] | 1491.4 | 3.7547
[10 empty] | 1491.3 | 3.7507
[10 empty] | 1491 | 3.7487
[10 empty] | 1490.7 | 3.7627
[10 empty] | 1490.5 | 3.7827
[10 empty] | 1490.3 | 3.8267
[10 empty] | 1490.2 | 3.8287
[10 empty] | 1489.9 | 3.8407
[10 empty] | 1489.7 | 3.8427
[10 empty] | 1489.5 | 3.8307
[10 empty] | 1489.3 | 3.8487
[10 empty] | 1489.1 | 3.8667
[10 empty] | 1488.8 | 3.8527
[10 empty] | 1488.6 | 3.8647
[10 empty] | 1488.4 | 3.8907
[10 empty] | 1488.1 | 3.8887
[10 empty] | 1488 | 3.8767
[10 empty] | 1487.8 | 3.8847
[10 empty] | 1487.5 | 3.9167
[10 empty] | 1487.4 | 3.9047
[10 empty] | 1487.1 | 3.8927
[10 empty] | 1486.8 | 3.9247
[10 empty] | 1486.6 | 3.9487
[10 empty] | 1486.4 | 3.9307
[10 empty] | 1486.3 | 3.9407
[10 empty] | 1486 | 3.9707
[10 empty] | 1485.9 | 3.9727
[10 empty] | 1485.6 | 3.9527
[10 empty] | 1485.4 | 3.9827
[10 empty] | 1485.2 | 3.9987
[10 empty] | 1485 | 3.9807
[10 empty] | 1484.8 | 3.9887
[10 empty] | 1484.6 | 4.0227
[10 empty] | 1484.4 | 4.0327
[10 empty] | 1484.1 | 4.0307
[10 empty] | 1484 | 4.0447
[10 empty] | 1483.8 | 4.0647
[10 empty] | 1483.6 | 4.0607
[10 empty] | 1483.3 | 4.0627
[10 empty] | 1483.1 | 4.0807
[10 empty] | 1482.9 | 4.0847
[10 empty] | 1482.7 | 4.0847
[10 empty] | 1482.5 | 4.0867
[10 empty] | 1482.3 | 4.1107
[10 empty] | 1482.1 | 4.0947
[10 empty] | 1481.8 | 4.0927
[10 empty] | 1481.6 | 4.1307
[10 empty] | 1481.4 | 4.1407
[10 empty] | 1481.2 | 4.1227
[10 empty] | 1481 | 4.1387
[10 empty] | 1480.8 | 4.1687
[10 empty] | 1480.6 | 4.1667
[10 empty] | 1480.3 | 4.1687
[10 empty] | 1480.1 | 4.1867
[10 empty] | 1479.9 | 4.2067
[10 empty] | 1479.7 | 4.1807
[10 empty] | 1479.6 | 4.1867
[10 empty] | 1479.2 | 4.2127
[10 empty] | 1479 | 4.2267
[10 empty] | 1478.7 | 4.1987
[10 empty] | 1478.6 | 4.2267
[10 empty] | 1478.4 | 4.2547
[10 empty] | 1478.2 | 4.2467
[10 empty] | 1478 | 4.2467
[10 empty] | 1477.7 | 4.2847
[10 empty] | 1477.5 | 4.2907
[10 empty] | 1477.3 | 4.2647
[10 empty] | 1477.1 | 4.2887
[10 empty] | 1476.9 | 4.3187
[10 empty] | 1476.5 | 4.3027
[10 empty] | 1476.4 | 4.2907
[10 empty] | 1476.2 | 4.3267
[10 empty] | 1476 | 4.3447
[10 empty] | 1475.7 | 4.3267
[10 empty] | 1475.6 | 4.3327
[10 empty] | 1475.4 | 4.3707
[10 empty] | 1475.2 | 4.3727
[10 empty] | 1474.9 | 4.3507
[10 empty] | 1474.7 | 4.3727
[10 empty] | 1474.4 | 4.4047
[10 empty] | 1474.3 | 4.3867
[10 empty] | 1474.1 | 4.3847
[10 empty] | 1473.8 | 4.4147
[10 empty] | 1473.6 | 4.4387
[10 empty] | 1473.4 | 4.4427
[10 empty] | 1473.2 | 4.4607
[10 empty] | 1473 | 4.4827
[10 empty] | 1472.7 | 4.4807
[10 empty] | 1472.4 | 4.4767
[10 empty] | 1472.2 | 4.4867
[10 empty] | 1472 | 4.5267
[10 empty] | 1471.8 | 4.5107
[10 empty] | 1471.6 | 4.5167
[10 empty] | 1471.4 | 4.5427
[10 empty] | 1471.1 | 4.5547
[10 empty] | 1470.9 | 4.5367
[10 empty] | 1470.7 | 4.5527
[10 empty] | 1470.5 | 4.5907
[10 empty] | 1470.2 | 4.5807
[10 empty] | 1470 | 4.5807
[10 empty] | 1469.9 | 4.6087
[10 empty] | 1469.6 | 4.6207
[10 empty] | 1469.5 | 4.6187
[10 empty] | 1469.2 | 4.6387
[10 empty] | 1469 | 4.6527
[10 empty] | 1468.8 | 4.6407
[10 empty] | 1468.7 | 4.6607
[10 empty] | 1468.3 | 4.6887
[10 empty] | 1468.1 | 4.6827
[10 empty] | 1467.9 | 4.6567
[10 empty] | 1467.7 | 4.6907
[10 empty] | 1467.5 | 4.7247
[10 empty] | 1467.3 | 4.7007
[10 empty] | 1467.1 | 4.7007
[10 empty] | 1466.8 | 4.7427
[10 empty] | 1466.7 | 4.7447
[10 empty] | 1466.5 | 4.7327
[10 empty] | 1466.3 | 4.7467
[10 empty] | 1466 | 4.7847
[10 empty] | 1465.7 | 4.7747
[10 empty] | 1465.6 | 4.7607
[10 empty] | 1465.4 | 4.8047
[10 empty] | 1465.1 | 4.8127
[10 empty] | 1464.9 | 4.7987
[10 empty] | 1464.7 | 4.8067
[10 empty] | 1464.5 | 4.8467
[10 empty] | 1464.2 | 4.8727
[10 empty] | 1464 | 4.8687
[10 empty] | 1463.8 | 4.8987
[10 empty] | 1463.6 | 4.9087
[10 empty] | 1463.4 | 4.8947
[10 empty] | 1463.2 | 4.9027
[10 empty] | 1463 | 4.9467
[10 empty] | 1462.8 | 4.9287
[10 empty] | 1462.5 | 4.9087
[10 empty] | 1462.3 | 4.9387
[10 empty] | 1462.2 | 4.9747
[10 empty] | 1461.9 | 4.9587
[10 empty] | 1461.7 | 4.9567
[10 empty] | 1461.4 | 4.9987
[10 empty] | 1461.2 | 5.0007
[10 empty] | 1461.1 | 4.9827
[10 empty] | 1460.8 | 5.0127
[10 empty] | 1460.6 | 5.0407
[10 empty] | 1460.5 | 5.0227
[10 empty] | 1460.2 | 5.0207
[10 empty] | 1460 | 5.0607
[10 empty] | 1459.7 | 5.0947
[10 empty] | 1459.5 | 5.0787
[10 empty] | 1459.3 | 5.0867
[10 empty] | 1458.9 | 5.1347
[10 empty] | 1458.8 | 5.1187
[10 empty] | 1458.6 | 5.1167
[10 empty] | 1458.4 | 5.1527
[10 empty] | 1458.1 | 5.1787
[10 empty] | 1457.9 | 5.1667
[10 empty] | 1457.7 | 5.1747
[10 empty] | 1457.5 | 5.2127
[10 empty] | 1457.3 | 5.2087
[10 empty] | 1457.1 | 5.1927
[10 empty] | 1456.8 | 5.2307
[10 empty] | 1456.6 | 5.2487
[10 empty] | 1456.4 | 5.2427
[10 empty] | 1456.1 | 5.2427
[10 empty] | 1455.9 | 5.2807
[10 empty] | 1455.7 | 5.2887
[10 empty] | 1455.5 | 5.2747
[10 empty] | 1455.3 | 5.3047
[10 empty] | 1455 | 5.3247
[10 empty] | 1454.7 | 5.3107
[10 empty] | 1454.6 | 5.3327
[10 empty] | 1454.4 | 5.3787
[10 empty] | 1454.1 | 5.3787
[10 empty] | 1454 | 5.3647
[10 empty] | 1453.8 | 5.3947
[10 empty] | 1453.4 | 5.4187
[10 empty] | 1453.2 | 5.4047
[10 empty] | 1453 | 5.4007
[10 empty] | 1452.8 | 5.4447
[10 empty] | 1452.6 | 5.4567
[10 empty] | 1452.4 | 5.4407
[10 empty] | 1452.3 | 5.4607
[10 empty] | 1452 | 5.4927
[10 empty] | 1451.8 | 5.4847
[10 empty] | 1451.6 | 5.4967
[10 empty] | 1451.3 | 5.5247
[10 empty] | 1451.1 | 5.5567
[10 empty] | 1450.9 | 5.5347
[10 empty] | 1450.7 | 5.5507
[10 empty] | 1450.4 | 5.5827
[10 empty] | 1450.3 | 5.5967
[10 empty] | 1450 | 5.5807
[10 empty] | 1449.8 | 5.6027
[10 empty] | 1449.5 | 5.6387
[10 empty] | 1449.3 | 5.6407
[10 empty] | 1449.1 | 5.6347
[10 empty] | 1448.8 | 5.6727
[10 empty] | 1448.7 | 5.6847
[10 empty] | 1448.5 | 5.6867
[10 empty] | 1448.3 | 5.6847
[10 empty] | 1448 | 5.7307
[10 empty] | 1447.8 | 5.7347
[10 empty] | 1447.5 | 5.7167
[10 empty] | 1447.3 | 5.7467
[10 empty] | 1447.2 | 5.7747
[10 empty] | 1446.9 | 5.7627
[10 empty] | 1446.7 | 5.7807
[10 empty] | 1446.6 | 5.8227
[10 empty] | 1446.3 | 5.8167
[10 empty] | 1446 | 5.8107
[10 empty] | 1445.8 | 5.8367
[10 empty] | 1445.6 | 5.8667
[10 empty] | 1445.5 | 5.8547
[10 empty] | 1445.2 | 5.8647
[10 empty] | 1445 | 5.9067
[10 empty] | 1444.7 | 5.9067
[10 empty] | 1444.5 | 5.9027
[10 empty] | 1444.3 | 5.9347
[10 empty] | 1444.1 | 5.9647
[10 empty] | 1443.9 | 5.9587
[10 empty] | 1443.6 | 5.9607
[10 empty] | 1443.4 | 5.9967
[10 empty] | 1443.1 | 6.0107
[10 empty] | 1443 | 5.9947
[10 empty] | 1442.8 | 6.0187
[10 empty] | 1442.4 | 6.0647
[10 empty] | 1442.3 | 6.0487
[10 empty] | 1442.1 | 6.0527
[10 empty] | 1441.9 | 6.0967
[10 empty] | 1441.6 | 6.1087
[10 empty] | 1441.5 | 6.0987
[10 empty] | 1441.3 | 6.1127
[10 empty] | 1441 | 6.1627
[10 empty] | 1440.7 | 6.1507
[10 empty] | 1440.5 | 6.1467
[10 empty] | 1440.3 | 6.1807
[10 empty] | 1440 | 6.2087
[10 empty] | 1439.9 | 6.2007
[10 empty] | 1439.6 | 6.2147
[10 empty] | 1439.4 | 6.2507
[10 empty] | 1439.1 | 6.2607
[10 empty] | 1439 | 6.2467
[10 empty] | 1438.7 | 6.2847
[10 empty] | 1438.6 | 6.3147
[10 empty] | 1438.4 | 6.2947
[10 empty] | 1438 | 6.3067
[10 empty] | 1437.9 | 6.3687
[10 empty] | 1437.7 | 6.3647
[10 empty] | 1437.4 | 6.3507
[10 empty] | 1437.2 | 6.3727
[10 empty] | 1436.9 | 6.4187
[10 empty] | 1436.7 | 6.4047
[10 empty] | 1436.5 | 6.4087
[10 empty] | 1436.3 | 6.4587
[10 empty] | 1436.1 | 6.4707
[10 empty] | 1435.8 | 6.4607
[10 empty] | 1435.6 | 6.4927
[10 empty] | 1435.4 | 6.5247
[10 empty] | 1435.1 | 6.5267
[10 empty] | 1435 | 6.5327
[10 empty] | 1434.7 | 6.5687
[10 empty] | 1434.5 | 6.5847
[10 empty] | 1434.3 | 6.5707
[10 empty] | 1434 | 6.5987
[10 empty] | 1433.7 | 6.6447
[10 empty] | 1433.6 | 6.6407
[10 empty] | 1433.3 | 6.6367
[10 empty] | 1433.1 | 6.6887
[10 empty] | 1432.8 | 6.7047
[10 empty] | 1432.6 | 6.6867
[10 empty] | 1432.4 | 6.7067
[10 empty] | 1432.1 | 6.7527
[10 empty] | 1432.1 | 6.7507
[10 empty] | 1431.7 | 6.7387
[10 empty] | 1431.5 | 6.7847
[10 empty] | 1431.3 | 6.8147
[10 empty] | 1431.2 | 6.8027
[10 empty] | 1430.9 | 6.8187
[10 empty] | 1430.7 | 6.8647
[10 empty] | 1430.5 | 6.8627
[10 empty] | 1430.3 | 6.8527
[10 empty] | 1430 | 6.8927
[10 empty] | 1429.7 | 6.9207
[10 empty] | 1429.5 | 6.9127
[10 empty] | 1429.4 | 6.9227
[10 empty] | 1429.1 | 6.9767
[10 empty] | 1428.9 | 6.9807
[10 empty] | 1428.6 | 6.9707
[10 empty] | 1428.4 | 7.0027
[10 empty] | 1428.3 | 7.0447
[10 empty] | 1428.1 | 7.0367
[10 empty] | 1427.8 | 7.0407
[10 empty] | 1427.6 | 7.0847
[10 empty] | 1427.2 | 7.1007
[10 empty] | 1427 | 7.0947
[10 empty] | 1426.9 | 7.1087
[10 empty] | 1426.7 | 7.1547
[10 empty] | 1426.4 | 7.1667
[10 empty] | 1426.2 | 7.1607
[10 empty] | 1425.9 | 7.1987
[10 empty] | 1425.8 | 7.2207
[10 empty] | 1425.4 | 7.2207
[10 empty] | 1425.3 | 7.2267
[10 empty] | 1425 | 7.2827
[10 empty] | 1424.9 | 7.2907
[10 empty] | 1424.6 | 7.2827
[10 empty] | 1424.4 | 7.3107
[10 empty] | 1424.2 | 7.3447
[10 empty] | 1424 | 7.3487
[10 empty] | 1423.8 | 7.3527
[10 empty] | 1423.5 | 7.4087
[10 empty] | 1423.4 | 7.4127
[10 empty] | 1423.1 | 7.4147
[10 empty] | 1422.9 | 7.4507
[10 empty] | 1422.6 | 7.4747
[10 empty] | 1422.4 | 7.4667
[10 empty] | 1422.2 | 7.4907
[10 empty] | 1421.9 | 7.5247
[10 empty] | 1421.8 | 7.5467
[10 empty] | 1421.5 | 7.5307
[10 empty] | 1421.2 | 7.5707
[10 empty] | 1421.1 | 7.6007
[10 empty] | 1420.8 | 7.5967
[10 empty] | 1420.6 | 7.6067
[10 empty] | 1420.4 | 7.6567
[10 empty] | 1420.2 | 7.6747
[10 empty] | 1419.9 | 7.6707
[10 empty] | 1419.8 | 7.6987
[10 empty] | 1419.5 | 7.7347
[10 empty] | 1419.3 | 7.7287
[10 empty] | 1419 | 7.7467
[10 empty] | 1418.9 | 7.7887
[10 empty] | 1418.6 | 7.8007
[10 empty] | 1418.4 | 7.7967
[10 empty] | 1418.1 | 7.8427
[10 empty] | 1417.9 | 7.8647
[10 empty] | 1417.7 | 7.8627
[10 empty] | 1417.5 | 7.8787
[10 empty] | 1417.2 | 7.9247
[10 empty] | 1417 | 7.9427
[10 empty] | 1416.8 | 7.9307
[10 empty] | 1416.5 | 7.9747
[10 empty] | 1416.3 | 7.9987
[10 empty] | 1416.1 | 7.9947
[10 empty] | 1415.8 | 8.0207
[10 empty] | 1415.7 | 8.0687
[10 empty] | 1415.5 | 8.0647
[10 empty] | 1415.2 | 8.0807
[10 empty] | 1415 | 8.1127
[10 empty] | 1414.7 | 8.1347
[10 empty] | 1414.6 | 8.1387
[10 empty] | 1414.2 | 8.1607
[10 empty] | 1414.1 | 8.2087
[10 empty] | 1413.8 | 8.2207
[10 empty] | 1413.6 | 8.2167
[10 empty] | 1413.4 | 8.2587
[10 empty] | 1413.2 | 8.2807
[10 empty] | 1413 | 8.2947
[10 empty] | 1412.7 | 8.3087
[10 empty] | 1412.5 | 8.3447
[10 empty] | 1412.3 | 8.3687
[10 empty] | 1412.1 | 8.3647
[10 empty] | 1411.9 | 8.3927
[10 empty] | 1411.7 | 8.4347
[10 empty] | 1411.4 | 8.4267
[10 empty] | 1411.2 | 8.4467
[10 empty] | 1411 | 8.5087
[10 empty] | 1410.9 | 8.5047
[10 empty] | 1410.5 | 8.5007
[10 empty] | 1410.3 | 8.5287
[10 empty] | 1410 | 8.5807
[10 empty] | 1409.8 | 8.5907
[10 empty] | 1409.7 | 8.5807
[10 empty] | 1409.5 | 8.6347
[10 empty] | 1409.2 | 8.6647
[10 empty] | 1408.9 | 8.6647
[10 empty] | 1408.6 | 8.6827
[10 empty] | 1408.5 | 8.7247
[10 empty] | 1408.3 | 8.7527
[10 empty] | 1408.1 | 8.7367
[10 empty] | 1407.9 | 8.7807
[10 empty] | 1407.7 | 8.8207
[10 empty] | 1407.4 | 8.8247
[10 empty] | 1407.1 | 8.8307
[10 empty] | 1407 | 8.8667
[10 empty] | 1406.7 | 8.9047
[10 empty] | 1406.5 | 8.9067
[10 empty] | 1406.3 | 8.9207
[10 empty] | 1406 | 8.9687
[10 empty] | 1405.9 | 8.9947
[10 empty] | 1405.5 | 8.9807
[10 empty] | 1405.4 | 9.0227
[10 empty] | 1405.1 | 9.0647
[10 empty] | 1404.9 | 9.0667
[10 empty] | 1404.7 | 9.0667
[10 empty] | 1404.5 | 9.1287
[10 empty] | 1404.3 | 9.1427
[10 empty] | 1404.1 | 9.1447
[10 empty] | 1403.8 | 9.1727
[10 empty] | 1403.6 | 9.2227
[10 empty] | 1403.4 | 9.2227
[10 empty] | 1403.1 | 9.2347
[10 empty] | 1402.9 | 9.2807
[10 empty] | 1402.7 | 9.3067
[10 empty] | 1402.5 | 9.3067
[10 empty] | 1402.3 | 9.3367
[10 empty] | 1402 | 9.3847
[10 empty] | 1401.9 | 9.3927
[10 empty] | 1401.6 | 9.3927
[10 empty] | 1401.4 | 9.4487
[10 empty] | 1401.2 | 9.4747
[10 empty] | 1400.9 | 9.4707
[10 empty] | 1400.8 | 9.4987
[10 empty] | 1400.5 | 9.5587
[10 empty] | 1400.3 | 9.5647
[10 empty] | 1400.1 | 9.5627
[10 empty] | 1399.9 | 9.6027
[10 empty] | 1399.7 | 9.6447
[10 empty] | 1399.4 | 9.6507
[10 empty] | 1399.3 | 9.6567
[10 empty] | 1398.9 | 9.7167
[10 empty] | 1398.7 | 9.7407
[10 empty] | 1398.5 | 9.7347
[10 empty] | 1398.2 | 9.7707
[10 empty] | 1398 | 9.8267
[10 empty] | 1397.8 | 9.8287
[10 empty] | 1397.6 | 9.8387
[10 empty] | 1397.3 | 9.8787
[10 empty] | 1397.1 | 9.9307
[10 empty] | 1396.9 | 9.9247
[10 empty] | 1396.6 | 9.9387
[10 empty] | 1396.5 | 9.9967
[10 empty] | 1396.3 | 10.0187
[10 empty] | 1396 | 10.0107
[10 empty] | 1395.8 | 10.0667
[10 empty] | 1395.6 | 10.1107
[10 empty] | 1395.3 | 10.1047
[10 empty] | 1395.1 | 10.1227
[10 empty] | 1394.8 | 10.1767
[10 empty] | 1394.6 | 10.2067
[10 empty] | 1394.4 | 10.1947
[10 empty] | 1394.2 | 10.2407
[10 empty] | 1393.9 | 10.2927
[10 empty] | 1393.8 | 10.3027
[10 empty] | 1393.5 | 10.3007
[10 empty] | 1393.3 | 10.3667
[10 empty] | 1393.1 | 10.4007
[10 empty] | 1392.8 | 10.3947
[10 empty] | 1392.5 | 10.4247
[10 empty] | 1392.4 | 10.4907
[10 empty] | 1392.1 | 10.4987
[10 empty] | 1391.9 | 10.4887
[10 empty] | 1391.7 | 10.5587
[10 empty] | 1391.5 | 10.6067
[10 empty] | 1391.2 | 10.5867
[10 empty] | 1390.9 | 10.6107
[10 empty] | 1390.8 | 10.6827
[10 empty] | 1390.6 | 10.6927
[10 empty] | 1390.3 | 10.6887
[10 empty] | 1390.1 | 10.7347
[10 empty] | 1389.9 | 10.7967
[10 empty] | 1389.7 | 10.7927
[10 empty] | 1389.4 | 10.8007
[10 empty] | 1389.3 | 10.8847
[10 empty] | 1389 | 10.9027
[10 empty] | 1388.8 | 10.8867
[10 empty] | 1388.6 | 10.9307
[10 empty] | 1388.4 | 10.9987
[10 empty] | 1388.1 | 10.9987
[10 empty] | 1387.9 | 11.0007
[10 empty] | 1387.7 | 11.0607
[10 empty] | 1387.4 | 11.1187
[10 empty] | 1387.1 | 11.0967
[10 empty] | 1387.1 | 11.1247
[10 empty] | 1386.7 | 11.1927
[10 empty] | 1386.5 | 11.2127
[10 empty] | 1386.3 | 11.2087
[10 empty] | 1386 | 11.2527
[10 empty] | 1385.8 | 11.3207
[10 empty] | 1385.6 | 11.3207
[10 empty] | 1385.4 | 11.3327
[10 empty] | 1385.2 | 11.4027
[10 empty] | 1384.9 | 11.4327
[10 empty] | 1384.7 | 11.4367
[10 empty] | 1384.4 | 11.4727
[10 empty] | 1384.2 | 11.5347
[10 empty] | 1384 | 11.5467
[10 empty] | 1383.7 | 11.5407
[10 empty] | 1383.4 | 11.6147
[10 empty] | 1383.2 | 11.6587
[10 empty] | 1383 | 11.6447
[10 empty] | 1382.9 | 11.6787
[10 empty] | 1382.6 | 11.7507
[10 empty] | 1382.4 | 11.7707
[10 empty] | 1382.2 | 11.7647
[10 empty] | 1382 | 11.8227
[10 empty] | 1381.7 | 11.8807
[10 empty] | 1381.5 | 11.8707
[10 empty] | 1381.2 | 11.8967
[10 empty] | 1381.1 | 11.9707
[10 empty] | 1380.7 | 12.0007
[10 empty] | 1380.5 | 11.9987
[10 empty] | 1380.3 | 12.0507
[10 empty] | 1380.1 | 12.1007
[10 empty] | 1379.9 | 12.1127
[10 empty] | 1379.7 | 12.1327
[10 empty] | 1379.4 | 12.1987
[10 empty] | 1379.2 | 12.2327
[10 empty] | 1379 | 12.2287
[10 empty] | 1378.8 | 12.2767
[10 empty] | 1378.6 | 12.3367
[10 empty] | 1378.4 | 12.3427
[10 empty] | 1378.1 | 12.3627
[10 empty] | 1377.9 | 12.4247
[10 empty] | 1377.7 | 12.4567
[10 empty] | 1377.5 | 12.4667
[10 empty] | 1377.2 | 12.5027
[10 empty] | 1377 | 12.5567
[10 empty] | 1376.8 | 12.5667
[10 empty] | 1376.6 | 12.5887
[10 empty] | 1376.3 | 12.6587
[10 empty] | 1376.1 | 12.6907
[10 empty] | 1375.8 | 12.7087
[10 empty] | 1375.6 | 12.7447
[10 empty] | 1375.3 | 12.7987
[10 empty] | 1375.2 | 12.8207
[10 empty] | 1374.9 | 12.8287
[10 empty] | 1374.8 | 12.8887
[10 empty] | 1374.5 | 12.9207
[10 empty] | 1374.3 | 12.9127
[10 empty] | 1373.8 | 12.9727
[10 empty] | 1373.7 | 13.0347
[10 empty] | 1373.6 | 13.0367
[10 empty] | 1373.3 | 13.0607
[10 empty] | 1373.1 | 13.1267
[10 empty] | 1373 | 13.1587
[10 empty] | 1372.7 | 13.1547
[10 empty] | 1372.4 | 13.2107
[10 empty] | 1372.2 | 13.2767
[10 empty] | 1371.9 | 13.2827
[10 empty] | 1371.7 | 13.3307
[10 empty] | 1371.5 | 13.4027
[10 empty] | 1371.2 | 13.4507
[10 empty] | 1371.1 | 13.4567
[10 empty] | 1370.8 | 13.4987
[10 empty] | 1370.5 | 13.5567
[10 empty] | 1370.3 | 13.5807
[10 empty] | 1370.3 | 13.5727
[10 empty] | 1369.8 | 13.6407
[10 empty] | 1369.8 | 13.7067
[10 empty] | 1369.5 | 13.7007
[10 empty] | 1369.3 | 13.7247
[10 empty] | 1369 | 13.7967
[10 empty] | 1368.8 | 13.8367
[10 empty] | 1368.5 | 13.8307
[10 empty] | 1368.4 | 13.8847
[10 empty] | 1368.2 | 13.9967
[10 empty] | 1367.9 | 14.0027
[10 empty] | 1367.7 | 14.0147
[10 empty] | 1367.4 | 14.0847
[10 empty] | 1367.3 | 14.1247
[10 empty] | 1367.1 | 14.1227
[10 empty] | 1366.8 | 14.1727
[10 empty] | 1366.6 | 14.2387
[10 empty] | 1366.4 | 14.2567
[10 empty] | 1366.1 | 14.2647
[10 empty] | 1365.9 | 14.3287
[10 empty] | 1365.7 | 14.3947
[10 empty] | 1365.4 | 14.3827
[10 empty] | 1365.2 | 14.4607
[10 empty] | 1364.9 | 14.5307
[10 empty] | 1364.8 | 14.5367
[10 empty] | 1364.5 | 14.5447
[10 empty] | 1364.4 | 14.6127
[10 empty] | 1364.2 | 14.6787
[10 empty] | 1363.8 | 14.6827
[10 empty] | 1363.6 | 14.7227
[10 empty] | 1363.4 | 14.8127
[10 empty] | 1363.2 | 14.8307
[10 empty] | 1362.9 | 14.8367
[10 empty] | 1362.8 | 14.9227
[10 empty] | 1362.6 | 14.9887
[10 empty] | 1362.3 | 15.0007
[10 empty] | 1362.1 | 15.0207
[10 empty] | 1361.8 | 15.0987
[10 empty] | 1361.6 | 15.1567
[10 empty] | 1361.3 | 15.1527
[10 empty] | 1361.2 | 15.2087
[10 empty] | 1360.9 | 15.2787
[10 empty] | 1360.7 | 15.2987
[10 empty] | 1360.5 | 15.3267
[10 empty] | 1360.3 | 15.3967
[10 empty] | 1360 | 15.4527
[10 empty] | 1359.8 | 15.4627
[10 empty] | 1359.5 | 15.5087
[10 empty] | 1359.4 | 15.5907
[10 empty] | 1359.1 | 15.6047
[10 empty] | 1359 | 15.6187
[10 empty] | 1358.7 | 15.6907
[10 empty] | 1358.5 | 15.7627
[10 empty] | 1358.2 | 15.7727
[10 empty] | 1358 | 15.7947
[10 empty] | 1357.7 | 15.8767
[10 empty] | 1357.6 | 15.9307
[10 empty] | 1357.4 | 15.9347
[10 empty] | 1357.1 | 15.9927
[10 empty] | 1356.9 | 16.0727
[10 empty] | 1356.6 | 16.0927
[10 empty] | 1356.5 | 16.1007
[10 empty] | 1356.2 | 16.1827
[10 empty] | 1356 | 16.2567
[10 empty] | 1355.6 | 16.2647
[10 empty] | 1355.7 | 16.2947
[10 empty] | 1355.3 | 16.3807
[10 empty] | 1355.2 | 16.4347
[10 empty] | 1354.8 | 16.4487
[10 empty] | 1354.7 | 16.5187
[10 empty] | 1354.4 | 16.5867
[10 empty] | 1354.2 | 16.6147
[10 empty] | 1354 | 16.6307
[10 empty] | 1353.8 | 16.7167
[10 empty] | 1353.5 | 16.7887
[10 empty] | 1353.3 | 16.7927
[10 empty] | 1353.1 | 16.8347
[10 empty] | 1352.9 | 16.9147
[10 empty] | 1352.6 | 16.9647
[10 empty] | 1352.4 | 16.9767
[10 empty] | 1352.2 | 17.0487
[10 empty] | 1351.9 | 17.1387
[10 empty] | 1351.7 | 17.1407
[10 empty] | 1351.5 | 17.1647
[10 empty] | 1351.2 | 17.2567
[10 empty] | 1351.1 | 17.3167
[10 empty] | 1350.8 | 17.3267
[10 empty] | 1350.6 | 17.3807
[10 empty] | 1350.3 | 17.4587
[10 empty] | 1350.1 | 17.5267
[10 empty] | 1349.9 | 17.5107
[10 empty] | 1349.7 | 17.5807
[10 empty] | 1349.5 | 17.6727
[10 empty] | 1349.2 | 17.6847
[10 empty] | 1349 | 17.7047
[10 empty] | 1348.7 | 17.8167
[10 empty] | 1348.6 | 17.8907
[10 empty] | 1348.3 | 17.8707
[10 empty] | 1348 | 17.9267
[10 empty] | 1347.8 | 18.0387
[10 empty] | 1347.7 | 18.0607
[10 empty] | 1347.4 | 18.0787
[10 empty] | 1347.2 | 18.1647
[10 empty] | 1347 | 18.2347
[10 empty] | 1346.8 | 18.2467
[10 empty] | 1346.5 | 18.2867
[10 empty] | 1346.3 | 18.3887
[10 empty] | 1346.1 | 18.4427
[10 empty] | 1345.9 | 18.4367
[10 empty] | 1345.7 | 18.5207
[10 empty] | 1345.5 | 18.6007
[10 empty] | 1345.3 | 18.6187
[10 empty] | 1345 | 18.6487
[10 empty] | 1344.8 | 18.7467
[10 empty] | 1344.6 | 18.8027
[10 empty] | 1344.4 | 18.8227
[10 empty] | 1344.2 | 18.8747
[10 empty] | 1343.9 | 18.9847
[10 empty] | 1343.7 | 19.0087
[10 empty] | 1343.5 | 19.0287
[10 empty] | 1343.3 | 19.1347
[10 empty] | 1343 | 19.2007
[10 empty] | 1342.7 | 19.2247
[10 empty] | 1342.5 | 19.2647
[10 empty] | 1342.3 | 19.3767
[10 empty] | 1342.2 | 19.4167
[10 empty] | 1341.9 | 19.4307
[10 empty] | 1341.7 | 19.5267
[10 empty] | 1341.4 | 19.5927
[10 empty] | 1341.2 | 19.6027
[10 empty] | 1340.9 | 19.6687
[10 empty] | 1340.8 | 19.7747
[10 empty] | 1340.4 | 19.8127
[10 empty] | 1340.3 | 19.8407
[10 empty] | 1340 | 19.9247
[10 empty] | 1339.9 | 20.0147
[10 empty] | 1339.7 | 20.0227
[10 empty] | 1339.4 | 20.0767
[10 empty] | 1339.2 | 20.1887
[10 empty] | 1338.9 | 20.2267
[10 empty] | 1338.7 | 20.2547
[10 empty] | 1338.5 | 20.3407
[10 empty] | 1338.4 | 20.4287
[10 empty] | 1338.1 | 20.4487
[10 empty] | 1337.9 | 20.4947
[10 empty] | 1337.7 | 20.6007
[10 empty] | 1337.4 | 20.6567
[10 empty] | 1337.2 | 20.6627
[10 empty] | 1337 | 20.7507
[10 empty] | 1336.8 | 20.8527
[10 empty] | 1336.5 | 20.8627
[10 empty] | 1336.3 | 20.9047
[10 empty] | 1336.1 | 21.0127
[10 empty] | 1335.9 | 21.0767
[10 empty] | 1335.6 | 21.0947
[10 empty] | 1335.4 | 21.1627
[10 empty] | 1335.2 | 21.2727
[10 empty] | 1335 | 21.3187
[10 empty] | 1334.7 | 21.3427
[10 empty] | 1334.5 | 21.4367
[10 empty] | 1334.3 | 21.5307
[10 empty] | 1334.1 | 21.5467
[10 empty] | 1333.9 | 21.6147
[10 empty] | 1333.7 | 21.7147
[10 empty] | 1333.4 | 21.7827
[10 empty] | 1333.2 | 21.7867
[10 empty] | 1333 | 21.8707
[10 empty] | 1332.8 | 21.9667
[10 empty] | 1332.5 | 21.9947
[10 empty] | 1332.4 | 22.0287
[10 empty] | 1332 | 22.1547
[10 empty] | 1331.9 | 22.2407
[10 empty] | 1331.7 | 22.2447
[10 empty] | 1331.5 | 22.3007
[10 empty] | 1331.2 | 22.4187
[10 empty] | 1330.9 | 22.4807
[10 empty] | 1330.7 | 22.5127
[10 empty] | 1330.6 | 22.5967
[10 empty] | 1330.3 | 22.7007
[10 empty] | 1330.1 | 22.7167
[10 empty] | 1329.8 | 22.7827
[10 empty] | 1329.5 | 22.8907
[10 empty] | 1329.4 | 22.9507
[10 empty] | 1329.2 | 22.9907
[10 empty] | 1328.9 | 23.0847
[10 empty] | 1328.7 | 23.1647
[10 empty] | 1328.5 | 23.1887
[10 empty] | 1328.3 | 23.2887
[10 empty] | 1328.1 | 23.3867
[10 empty] | 1327.8 | 23.4147
[10 empty] | 1327.7 | 23.4727
[10 empty] | 1327.4 | 23.5787
[10 empty] | 1327.2 | 23.6467
[10 empty] | 1327 | 23.6847
[10 empty] | 1326.7 | 23.7767
[10 empty] | 1326.6 | 23.8667
[10 empty] | 1326.3 | 23.9087
[10 empty] | 1326.1 | 23.9747
[10 empty] | 1325.9 | 24.0907
[10 empty] | 1325.6 | 24.1447
[10 empty] | 1325.4 | 24.1847
[10 empty] | 1325.1 | 24.2887
[10 empty] | 1325 | 24.3847
[10 empty] | 1324.9 | 24.4187
[10 empty] | 1324.6 | 24.4927
[10 empty] | 1324.3 | 24.6027
[10 empty] | 1324.1 | 24.6607
[10 empty] | 1324 | 24.7067
[10 empty] | 1323.7 | 24.8107
[10 empty] | 1323.4 | 24.9107
[10 empty] | 1323.2 | 24.9387
[10 empty] | 1323.1 | 25.0127
[10 empty] | 1322.8 | 25.1367
[10 empty] | 1322.6 | 25.1887
[10 empty] | 1322.4 | 25.2327
[10 empty] | 1322.1 | 25.3467
[10 empty] | 1321.9 | 25.4467
[10 empty] | 1321.7 | 25.4847
[10 empty] | 1321.5 | 25.5547
[10 empty] | 1321.1 | 25.6807
[10 empty] | 1321 | 25.7407
[10 empty] | 1320.8 | 25.7927
[10 empty] | 1320.6 | 25.9127
[10 empty] | 1320.4 | 26.0207
[10 empty] | 1320.2 | 26.0527
[10 empty] | 1320 | 26.1227
[10 empty] | 1319.6 | 26.2567
[10 empty] | 1319.5 | 26.3247
[10 empty] | 1319.2 | 26.3667
[10 empty] | 1318.9 | 26.4847
[10 empty] | 1318.7 | 26.5927
[10 empty] | 1318.5 | 26.6327
[10 empty] | 1318.3 | 26.7127
[10 empty] | 1318.1 | 26.8327
[10 empty] | 1317.9 | 26.9187
[10 empty] | 1317.7 | 26.9647
[10 empty] | 1317.3 | 27.0767
[10 empty] | 1317.3 | 27.1987
[10 empty] | 1316.9 | 27.2507
[10 empty] | 1316.8 | 27.3207
[10 empty] | 1316.5 | 27.4387
[10 empty] | 1316.3 | 27.5387
[10 empty] | 1316.1 | 27.6027
[10 empty] | 1316 | 27.6527
[10 empty] | 1315.7 | 27.8027
[10 empty] | 1315.5 | 27.9187
[10 empty] | 1315.2 | 27.9247
[10 empty] | 1315 | 28.0207
[10 empty] | 1314.7 | 28.1747
[10 empty] | 1314.6 | 28.2427
[10 empty] | 1314.4 | 28.2847
[10 empty] | 1314.1 | 28.3947
[10 empty] | 1313.9 | 28.5507
[10 empty] | 1313.8 | 28.5827
[10 empty] | 1313.4 | 28.6387
[10 empty] | 1313.3 | 28.7947
[10 empty] | 1313 | 28.9087
[10 empty] | 1312.7 | 28.9347
[10 empty] | 1312.6 | 29.0247
[10 empty] | 1312.4 | 29.1847
[10 empty] | 1312.1 | 29.2667
[10 empty] | 1312 | 29.2967
[10 empty] | 1311.8 | 29.4267
[10 empty] | 1311.5 | 29.5787
[10 empty] | 1311.2 | 29.6087
[10 empty] | 1311 | 29.6867
[10 empty] | 1310.9 | 29.8387
[10 empty] | 1310.6 | 29.9407
[10 empty] | 1310.4 | 29.9767
[10 empty] | 1310.2 | 30.1027
[10 empty] | 1310 | 30.2687
[10 empty] | 1309.8 | 30.3087
[10 empty] | 1309.6 | 30.3727
[10 empty] | 1309.3 | 30.5567
[10 empty] | 1309.1 | 30.6307
[10 empty] | 1308.9 | 30.6827
[10 empty] | 1308.6 | 30.8327
[10 empty] | 1308.5 | 30.9767
[10 empty] | 1308.2 | 31.0307
[10 empty] | 1308.1 | 31.0967
[10 empty] | 1307.8 | 31.2867
[10 empty] | 1307.6 | 31.3767
[10 empty] | 1307.4 | 31.3947
[10 empty] | 1307.1 | 31.5587
[10 empty] | 1307 | 31.7287
[10 empty] | 1306.7 | 31.7507
[10 empty] | 1306.6 | 31.8487
[10 empty] | 1306.3 | 32.0347
[10 empty] | 1306.1 | 32.1407
[10 empty] | 1305.9 | 32.1647
[10 empty] | 1305.7 | 32.3287
[10 empty] | 1305.5 | 32.4967
[10 empty] | 1305.3 | 32.5347
[10 empty] | 1305 | 32.6247
[10 empty] | 1304.9 | 32.8467
[10 empty] | 1304.5 | 32.9367
[10 empty] | 1304.3 | 32.9767
[10 empty] | 1304.2 | 33.1447
[10 empty] | 1303.8 | 33.3227
[10 empty] | 1303.8 | 33.3747
[10 empty] | 1303.5 | 33.4507
[10 empty] | 1303.2 | 33.6827
[10 empty] | 1303 | 33.8147
[10 empty] | 1302.8 | 33.8207
[10 empty] | 1302.6 | 33.9907
[10 empty] | 1302.5 | 34.3056
[10 empty] | 1302.1 | 34.4097
[10 empty] | 1301.9 | 34.3704
[10 empty] | 1301.7 | 34.6709
[10 empty] | 1301.5 | 34.6501
[10 empty] | 1301.3 | 34.8767
[10 empty] | 1301 | 34.8929
[10 empty] | 1300.8 | 35.1171
[10 empty] | 1300.6 | 35.1588
[10 empty] | 1300.3 | 35.4108
[10 empty] | 1300.3 | 35.4501
[10 empty] | 1299.9 | 35.6443
[10 empty] | 1299.8 | 35.7159
[10 empty] | 1299.5 | 35.9078
[10 empty] | 1299.4 | 35.9911
[10 empty] | 1299.2 | 36.2015
[10 empty] | 1299 | 36.3147
[10 empty] | 1298.7 | 36.4118
[10 empty] | 1298.5 | 36.6084
[10 empty] | 1298.3 | 36.6546
[10 empty] | 1298.1 | 36.9228
[10 empty] | 1297.9 | 36.9297
[10 empty] | 1297.8 | 37.3158
[10 empty] | 1297.6 | 37.2072
[10 empty] | 1297.3 | 37.5193
[10 empty] | 1297.1 | 37.4545
[10 empty] | 1297 | 37.9539
[10 empty] | 1296.8 | 37.8707
[10 empty] | 1296.5 | 38.1712
[10 empty] | 1296.3 | 38.2868
[10 empty] | 1296 | 38.5319
[10 empty] | 1295.8 | 38.4857
[10 empty] | 1295.6 | 38.7562
[10 empty] | 1295.4 | 38.9827
[10 empty] | 1295.2 | 39.3388
[10 empty] | 1295.1 | 39.8004
[10 empty] | 1294.8 | 39.8988
[10 empty] | 1294.7 | 39.9371
[10 empty] | 1294.4 | 40.5497
[10 empty] | 1294.2 | 40.7412
[10 empty] | 1294.1 | 40.3966
[10 empty] | 1293.8 | 40.5142
[10 empty] | 1293.7 | 40.5935
[10 empty] | 1293.4 | 41.4413
[10 empty] | 1293.2 | 41.4249
[10 empty] | 1293 | 41.2854
[10 empty] | 1292.8 | 41.7641
[10 empty] | 1292.6 | 42.229
[10 empty] | 1292.2 | 44.1599
[10 empty] | 1292.2 | 43.3722
[10 empty] | 1291.9 | 43.922
[10 empty] | 1291.6 | 44.912
[10 empty] | 1291.4 | 47.5857
[10 empty] | 1291.2 | 48.7951
[10 empty] | 1291.1 | 52.7348
[10 empty] | 1290.8 | 55.4182
[10 empty] | 1290.6 | 58.383
[10 empty] | 1290.4 | 69.7953
[10 empty] | 1290.3 | 76.016
[10 empty] | 1290 | 99.2044