## Sheet1
SiO2 | Al2O3 | CaO | Fe2O3 | SO3 | MgO | K20 | TiO2 | Na2O | P2O5 | 1519.3 | 0.0038 | 结晶渣 | 1371.7 | 14.5743
26.81 | 16.34 | 21.93 | 14.15 | 10.8 | 4.18 | 0.36 | 0.51 | 2.92 | 1.52 | 1519.1 | 0.0084
[10 empty] | 1519.1 | 0.0176
[10 empty] | 1519 | 0.0015
[10 empty] | 1519.1 | 0.0008
[10 empty] | 1519 | 0.013
[10 empty] | 1519.1 | 0.0015
[10 empty] | 1518.9 | 0.0107
[10 empty] | 1519.2 | 0.0199
[10 empty] | 1519.3 | 0.01
[10 empty] | 1519.3 | 0.0015
[10 empty] | 1519.2 | 0.013
[10 empty] | 1519.1 | 0.0031
[10 empty] | 1519.3 | 0.0084
[10 empty] | 1519.1 | 0.0107
[10 empty] | 1519.2 | 0.0031
[10 empty] | 1519.2 | 0.01
[10 empty] | 1519.3 | 0.0314
[10 empty] | 1519.2 | 0.0084
[10 empty] | 1518.9 | 0.3212
[10 empty] | 1518.8 | 0.312
[10 empty] | 1518.6 | 0.3166
[10 empty] | 1518.6 | 0.3396
[10 empty] | 1518.5 | 0.3373
[10 empty] | 1518.3 | 0.3074
[10 empty] | 1518.4 | 0.3534
[10 empty] | 1518.2 | 0.3304
[10 empty] | 1518.2 | 0.3166
[10 empty] | 1518.2 | 0.3419
[10 empty] | 1518.2 | 0.3258
[10 empty] | 1518.1 | 0.312
[10 empty] | 1517.9 | 0.3465
[10 empty] | 1518 | 0.3304
[10 empty] | 1518.3 | 0.3258
[10 empty] | 1518.2 | 0.3373
[10 empty] | 1518.4 | 0.3189
[10 empty] | 1518.1 | 0.312
[10 empty] | 1518.2 | 0.3488
[10 empty] | 1518.2 | 0.3074
[10 empty] | 1518.3 | 0.3442
[10 empty] | 1518.2 | 0.3488
[10 empty] | 1518.4 | 0.3097
[10 empty] | 1518.4 | 0.3396
[10 empty] | 1518.3 | 0.3373
[10 empty] | 1518.3 | 0.3097
[10 empty] | 1518.6 | 0.3396
[10 empty] | 1518.5 | 0.335
[10 empty] | 1518.3 | 0.312
[10 empty] | 1518.5 | 0.3442
[10 empty] | 1518.2 | 0.3327
[10 empty] | 1518.3 | 0.3143
[10 empty] | 1518.3 | 0.3511
[10 empty] | 1518.3 | 0.3442
[10 empty] | 1518 | 0.3189
[10 empty] | 1518.2 | 0.3488
[10 empty] | 1518 | 0.3327
[10 empty] | 1517.9 | 0.3166
[10 empty] | 1517.9 | 0.3488
[10 empty] | 1517.8 | 0.3465
[10 empty] | 1517.7 | 0.3258
[10 empty] | 1517.6 | 0.3557
[10 empty] | 1517.4 | 0.3396
[10 empty] | 1517.2 | 0.3235
[10 empty] | 1517.1 | 0.3672
[10 empty] | 1517 | 0.3465
[10 empty] | 1516.7 | 0.3327
[10 empty] | 1516.6 | 0.3626
[10 empty] | 1516.6 | 0.3396
[10 empty] | 1516.2 | 0.3304
[10 empty] | 1516.3 | 0.3626
[10 empty] | 1515.9 | 0.3419
[10 empty] | 1516 | 0.3511
[10 empty] | 1515.7 | 0.3626
[10 empty] | 1515.5 | 0.335
[10 empty] | 1515.5 | 0.335
[10 empty] | 1515.2 | 0.3695
[10 empty] | 1514.9 | 0.3488
[10 empty] | 1515 | 0.3465
[10 empty] | 1514.6 | 0.3626
[10 empty] | 1514.5 | 0.3488
[10 empty] | 1514.3 | 0.3442
[10 empty] | 1514.3 | 0.3741
[10 empty] | 1514.1 | 0.3511
[10 empty] | 1513.9 | 0.3557
[10 empty] | 1513.6 | 0.381
[10 empty] | 1513.4 | 0.3442
[10 empty] | 1513.3 | 0.3511
[10 empty] | 1513.3 | 0.3741
[10 empty] | 1513 | 0.3649
[10 empty] | 1512.9 | 0.3741
[10 empty] | 1512.6 | 0.3879
[10 empty] | 1512.4 | 0.358
[10 empty] | 1512.4 | 0.3672
[10 empty] | 1512 | 0.3971
[10 empty] | 1511.8 | 0.3672
[10 empty] | 1511.7 | 0.3833
[10 empty] | 1511.5 | 0.3948
[10 empty] | 1511.2 | 0.3649
[10 empty] | 1511.2 | 0.3741
[10 empty] | 1510.9 | 0.3971
[10 empty] | 1510.6 | 0.3741
[10 empty] | 1510.6 | 0.3856
[10 empty] | 1510.2 | 0.3994
[10 empty] | 1510.1 | 0.3649
[10 empty] | 1509.9 | 0.3741
[10 empty] | 1509.8 | 0.3856
[10 empty] | 1509.6 | 0.3672
[10 empty] | 1509.3 | 0.3902
[10 empty] | 1508.9 | 0.3971
[10 empty] | 1508.9 | 0.3695
[10 empty] | 1508.7 | 0.3856
[10 empty] | 1508.4 | 0.3948
[10 empty] | 1508.4 | 0.3718
[10 empty] | 1508.1 | 0.4017
[10 empty] | 1508 | 0.4017
[10 empty] | 1507.8 | 0.3695
[10 empty] | 1507.5 | 0.3879
[10 empty] | 1507.3 | 0.3994
[10 empty] | 1507.2 | 0.3672
[10 empty] | 1506.9 | 0.4063
[10 empty] | 1506.7 | 0.404
[10 empty] | 1506.4 | 0.3741
[10 empty] | 1506.3 | 0.4063
[10 empty] | 1506 | 0.4086
[10 empty] | 1505.9 | 0.3856
[10 empty] | 1505.8 | 0.4109
[10 empty] | 1505.4 | 0.4063
[10 empty] | 1505.2 | 0.3856
[10 empty] | 1505.1 | 0.4086
[10 empty] | 1504.8 | 0.3994
[10 empty] | 1504.8 | 0.3833
[10 empty] | 1504.5 | 0.4178
[10 empty] | 1504.4 | 0.4063
[10 empty] | 1504.1 | 0.381
[10 empty] | 1503.9 | 0.4132
[10 empty] | 1503.7 | 0.4017
[10 empty] | 1503.4 | 0.3833
[10 empty] | 1503.2 | 0.427
[10 empty] | 1503 | 0.4086
[10 empty] | 1502.7 | 0.3925
[10 empty] | 1502.6 | 0.4201
[10 empty] | 1502.4 | 0.4017
[10 empty] | 1502.3 | 0.3948
[10 empty] | 1502.1 | 0.4293
[10 empty] | 1501.8 | 0.4293
[10 empty] | 1501.6 | 0.3994
[10 empty] | 1501.3 | 0.4339
[10 empty] | 1501.2 | 0.4063
[10 empty] | 1501 | 0.4017
[10 empty] | 1500.7 | 0.4385
[10 empty] | 1500.4 | 0.4201
[10 empty] | 1500.6 | 0.4178
[10 empty] | 1500.1 | 0.4408
[10 empty] | 1500.1 | 0.4132
[10 empty] | 1499.7 | 0.4178
[10 empty] | 1499.7 | 0.4385
[10 empty] | 1499.2 | 0.4362
[10 empty] | 1499 | 0.4339
[10 empty] | 1499 | 0.4592
[10 empty] | 1498.6 | 0.427
[10 empty] | 1498.5 | 0.4316
[10 empty] | 1498.3 | 0.4569
[10 empty] | 1498 | 0.4385
[10 empty] | 1498 | 0.45
[10 empty] | 1497.7 | 0.4684
[10 empty] | 1497.6 | 0.4385
[10 empty] | 1497.3 | 0.4638
[10 empty] | 1497 | 0.4638
[10 empty] | 1496.9 | 0.4408
[10 empty] | 1496.7 | 0.473
[10 empty] | 1496.6 | 0.4753
[10 empty] | 1496.5 | 0.4477
[10 empty] | 1496.1 | 0.4776
[10 empty] | 1495.8 | 0.4684
[10 empty] | 1495.6 | 0.45
[10 empty] | 1495.5 | 0.4891
[10 empty] | 1495.3 | 0.4845
[10 empty] | 1495 | 0.4615
[10 empty] | 1494.7 | 0.4914
[10 empty] | 1494.7 | 0.4799
[10 empty] | 1494.4 | 0.4592
[10 empty] | 1494.4 | 0.496
[10 empty] | 1494 | 0.4845
[10 empty] | 1493.9 | 0.4776
[10 empty] | 1493.6 | 0.5052
[10 empty] | 1493.3 | 0.4799
[10 empty] | 1493.1 | 0.4822
[10 empty] | 1492.9 | 0.5052
[10 empty] | 1492.6 | 0.4937
[10 empty] | 1492.5 | 0.5029
[10 empty] | 1492.4 | 0.5144
[10 empty] | 1492.1 | 0.4891
[10 empty] | 1492 | 0.4914
[10 empty] | 1491.7 | 0.5236
[10 empty] | 1491.5 | 0.5052
[10 empty] | 1491.3 | 0.4983
[10 empty] | 1491 | 0.5305
[10 empty] | 1490.8 | 0.5098
[10 empty] | 1490.4 | 0.4937
[10 empty] | 1490.3 | 0.5374
[10 empty] | 1490.2 | 0.5121
[10 empty] | 1489.7 | 0.5144
[10 empty] | 1489.7 | 0.5443
[10 empty] | 1489.4 | 0.5052
[10 empty] | 1489.2 | 0.5144
[10 empty] | 1489 | 0.542
[10 empty] | 1488.8 | 0.5236
[10 empty] | 1488.4 | 0.5443
[10 empty] | 1488.4 | 0.5558
[10 empty] | 1488.1 | 0.5213
[10 empty] | 1488 | 0.5489
[10 empty] | 1487.9 | 0.5627
[10 empty] | 1487.5 | 0.5466
[10 empty] | 1487.1 | 0.5558
[10 empty] | 1487.2 | 0.5719
[10 empty] | 1486.8 | 0.5443
[10 empty] | 1486.6 | 0.5604
[10 empty] | 1486.4 | 0.5765
[10 empty] | 1486.2 | 0.5397
[10 empty] | 1486.2 | 0.5696
[10 empty] | 1485.8 | 0.5834
[10 empty] | 1485.6 | 0.5489
[10 empty] | 1485.5 | 0.5742
[10 empty] | 1485.3 | 0.5834
[10 empty] | 1485 | 0.5581
[10 empty] | 1484.9 | 0.5972
[10 empty] | 1484.6 | 0.5949
[10 empty] | 1484.5 | 0.5742
[10 empty] | 1484 | 0.5949
[10 empty] | 1484 | 0.5949
[10 empty] | 1483.7 | 0.5834
[10 empty] | 1483.6 | 0.611
[10 empty] | 1483.4 | 0.6179
[10 empty] | 1483.1 | 0.6133
[10 empty] | 1482.8 | 0.6386
[10 empty] | 1482.8 | 0.6294
[10 empty] | 1482.5 | 0.611
[10 empty] | 1482.4 | 0.6432
[10 empty] | 1482 | 0.6271
[10 empty] | 1481.7 | 0.6087
[10 empty] | 1481.5 | 0.6409
[10 empty] | 1481.4 | 0.6294
[10 empty] | 1481 | 0.6294
[10 empty] | 1481.1 | 0.6685
[10 empty] | 1480.9 | 0.657
[10 empty] | 1480.5 | 0.6478
[10 empty] | 1480.2 | 0.6708
[10 empty] | 1480.1 | 0.6754
[10 empty] | 1480 | 0.6455
[10 empty] | 1479.6 | 0.6869
[10 empty] | 1479.5 | 0.6823
[10 empty] | 1479.2 | 0.6685
[10 empty] | 1479.1 | 0.6938
[10 empty] | 1479 | 0.6892
[10 empty] | 1478.4 | 0.6777
[10 empty] | 1478.5 | 0.7122
[10 empty] | 1478.2 | 0.7053
[10 empty] | 1478 | 0.6915
[10 empty] | 1477.6 | 0.7237
[10 empty] | 1477.7 | 0.7053
[10 empty] | 1477.2 | 0.7053
[10 empty] | 1477 | 0.7467
[10 empty] | 1476.8 | 0.7352
[10 empty] | 1476.5 | 0.7214
[10 empty] | 1476.2 | 0.7444
[10 empty] | 1476.3 | 0.7329
[10 empty] | 1476.1 | 0.7329
[10 empty] | 1475.7 | 0.772
[10 empty] | 1475.4 | 0.749
[10 empty] | 1475.5 | 0.7467
[10 empty] | 1475 | 0.7812
[10 empty] | 1474.9 | 0.7513
[10 empty] | 1474.8 | 0.7651
[10 empty] | 1474.5 | 0.7996
[10 empty] | 1474.3 | 0.7881
[10 empty] | 1474 | 0.7881
[10 empty] | 1473.8 | 0.8134
[10 empty] | 1473.6 | 0.7927
[10 empty] | 1473.4 | 0.8019
[10 empty] | 1473.4 | 0.8364
[10 empty] | 1473.2 | 0.8019
[10 empty] | 1472.9 | 0.8318
[10 empty] | 1472.7 | 0.864
[10 empty] | 1472.2 | 0.8226
[10 empty] | 1472.1 | 0.8341
[10 empty] | 1472 | 0.864
[10 empty] | 1471.7 | 0.8479
[10 empty] | 1471.5 | 0.8732
[10 empty] | 1471.4 | 0.8962
[10 empty] | 1471.2 | 0.8594
[10 empty] | 1470.8 | 0.8801
[10 empty] | 1470.7 | 0.9008
[10 empty] | 1470.5 | 0.8847
[10 empty] | 1470.2 | 0.9192
[10 empty] | 1470.1 | 0.9284
[10 empty] | 1469.8 | 0.9054
[10 empty] | 1469.6 | 0.9307
[10 empty] | 1469.2 | 0.9537
[10 empty] | 1469.1 | 0.933
[10 empty] | 1468.9 | 0.9698
[10 empty] | 1468.7 | 0.9721
[10 empty] | 1468.6 | 0.9353
[10 empty] | 1468.3 | 0.9836
[10 empty] | 1468.2 | 0.9813
[10 empty] | 1467.9 | 0.9767
[10 empty] | 1467.8 | 1.0135
[10 empty] | 1467.5 | 1.025
[10 empty] | 1467.2 | 0.9928
[10 empty] | 1467 | 1.0273
[10 empty] | 1466.8 | 1.0365
[10 empty] | 1466.6 | 1.0204
[10 empty] | 1466.5 | 1.0503
[10 empty] | 1466.2 | 1.0618
[10 empty] | 1465.9 | 1.0434
[10 empty] | 1465.8 | 1.0756
[10 empty] | 1465.5 | 1.0825
[10 empty] | 1465.3 | 1.0664
[10 empty] | 1465.1 | 1.1032
[10 empty] | 1464.8 | 1.117
[10 empty] | 1464.8 | 1.0894
[10 empty] | 1464.4 | 1.1216
[10 empty] | 1464.2 | 1.1377
[10 empty] | 1464.1 | 1.117
[10 empty] | 1463.9 | 1.1492
[10 empty] | 1463.6 | 1.1446
[10 empty] | 1463.5 | 1.1377
[10 empty] | 1463.5 | 1.1814
[10 empty] | 1462.9 | 1.1722
[10 empty] | 1462.9 | 1.1584
[10 empty] | 1462.5 | 1.2113
[10 empty] | 1462.3 | 1.209
[10 empty] | 1462.4 | 1.2021
[10 empty] | 1461.9 | 1.2297
[10 empty] | 1461.8 | 1.2159
[10 empty] | 1461.8 | 1.209
[10 empty] | 1461.3 | 1.255
[10 empty] | 1461.2 | 1.2596
[10 empty] | 1461 | 1.2389
[10 empty] | 1460.8 | 1.2596
[10 empty] | 1460.4 | 1.2619
[10 empty] | 1460.3 | 1.2596
[10 empty] | 1460 | 1.3056
[10 empty] | 1460 | 1.2849
[10 empty] | 1459.5 | 1.3148
[10 empty] | 1459.3 | 1.3355
[10 empty] | 1459.3 | 1.3171
[10 empty] | 1459 | 1.3217
[10 empty] | 1458.8 | 1.3677
[10 empty] | 1458.5 | 1.3585
[10 empty] | 1458.4 | 1.3562
[10 empty] | 1458.2 | 1.3815
[10 empty] | 1458 | 1.3516
[10 empty] | 1457.8 | 1.3723
[10 empty] | 1457.7 | 1.393
[10 empty] | 1457.3 | 1.3792
[10 empty] | 1457.2 | 1.3976
[10 empty] | 1456.9 | 1.4413
[10 empty] | 1457 | 1.4022
[10 empty] | 1456.2 | 1.3976
[10 empty] | 1456.2 | 1.4597
[10 empty] | 1456 | 1.4298
[10 empty] | 1455.9 | 1.462
[10 empty] | 1455.5 | 1.4896
[10 empty] | 1455.4 | 1.4413
[10 empty] | 1455.2 | 1.4666
[10 empty] | 1455 | 1.4827
[10 empty] | 1454.7 | 1.4643
[10 empty] | 1454.4 | 1.5011
[10 empty] | 1454.4 | 1.5149
[10 empty] | 1454.1 | 1.4919
[10 empty] | 1453.7 | 1.5011
[10 empty] | 1453.6 | 1.5333
[10 empty] | 1453.4 | 1.5149
[10 empty] | 1453.1 | 1.531
[10 empty] | 1453 | 1.5471
[10 empty] | 1452.7 | 1.531
[10 empty] | 1452.5 | 1.5724
[10 empty] | 1452.3 | 1.5724
[10 empty] | 1452.2 | 1.5563
[10 empty] | 1451.8 | 1.6115
[10 empty] | 1451.6 | 1.6
[10 empty] | 1451.4 | 1.5816
[10 empty] | 1451.3 | 1.6115
[10 empty] | 1451 | 1.6184
[10 empty] | 1450.8 | 1.6046
[10 empty] | 1450.6 | 1.6552
[10 empty] | 1450.3 | 1.6621
[10 empty] | 1450.1 | 1.6069
[10 empty] | 1449.9 | 1.6667
[10 empty] | 1449.8 | 1.6575
[10 empty] | 1449.5 | 1.6368
[10 empty] | 1449.2 | 1.6805
[10 empty] | 1449 | 1.7081
[10 empty] | 1448.9 | 1.6713
[10 empty] | 1448.5 | 1.7219
[10 empty] | 1448.3 | 1.7173
[10 empty] | 1448.1 | 1.6759
[10 empty] | 1448.1 | 1.7702
[10 empty] | 1447.8 | 1.7449
[10 empty] | 1447.5 | 1.7127
[10 empty] | 1447.3 | 1.7771
[10 empty] | 1447.2 | 1.7472
[10 empty] | 1446.9 | 1.7311
[10 empty] | 1446.9 | 1.8116
[10 empty] | 1446.5 | 1.8231
[10 empty] | 1446.2 | 1.761
[10 empty] | 1446 | 1.8093
[10 empty] | 1445.7 | 1.7909
[10 empty] | 1445.6 | 1.8001
[10 empty] | 1445.3 | 1.8461
[10 empty] | 1445.3 | 1.8047
[10 empty] | 1445.3 | 1.8001
[10 empty] | 1444.7 | 1.8668
[10 empty] | 1444.5 | 1.8507
[10 empty] | 1444.4 | 1.8461
[10 empty] | 1444.2 | 1.8875
[10 empty] | 1443.9 | 1.8599
[10 empty] | 1443.9 | 1.8576
[10 empty] | 1443.5 | 1.9128
[10 empty] | 1443.3 | 1.9197
[10 empty] | 1443.3 | 1.8829
[10 empty] | 1443 | 1.945
[10 empty] | 1442.9 | 1.8967
[10 empty] | 1442.3 | 1.9059
[10 empty] | 1442.4 | 1.9312
[10 empty] | 1442.1 | 1.9151
[10 empty] | 1441.7 | 1.9243
[10 empty] | 1441.7 | 1.9634
[10 empty] | 1441.3 | 1.9496
[10 empty] | 1441.2 | 1.9634
[10 empty] | 1440.9 | 2.0347
[10 empty] | 1440.7 | 1.9473
[10 empty] | 1440.7 | 1.9565
[10 empty] | 1440.2 | 2.0232
[10 empty] | 1440.3 | 2.0117
[10 empty] | 1440 | 2.0117
[10 empty] | 1439.6 | 2.0278
[10 empty] | 1439.5 | 1.9933
[10 empty] | 1439.2 | 2.0163
[10 empty] | 1439.1 | 2.0922
[10 empty] | 1438.9 | 2.0646
[10 empty] | 1438.7 | 2.0577
[10 empty] | 1438.5 | 2.0991
[10 empty] | 1438.3 | 2.0761
[10 empty] | 1437.8 | 2.0945
[10 empty] | 1437.7 | 2.1382
[10 empty] | 1437.6 | 2.0692
[10 empty] | 1437.2 | 2.1129
[10 empty] | 1437 | 2.1727
[10 empty] | 1436.6 | 2.0738
[10 empty] | 1436.5 | 2.1244
[10 empty] | 1436.2 | 2.1451
[10 empty] | 1436.1 | 2.1497
[10 empty] | 1436.1 | 2.152
[10 empty] | 1435.6 | 2.1704
[10 empty] | 1435.5 | 2.1359
[10 empty] | 1435.3 | 2.1543
[10 empty] | 1435 | 2.1796
[10 empty] | 1434.8 | 2.1635
[10 empty] | 1434.5 | 2.221
[10 empty] | 1434.3 | 2.2187
[10 empty] | 1434 | 2.1957
[10 empty] | 1433.9 | 2.2624
[10 empty] | 1433.6 | 2.267
[10 empty] | 1433.4 | 2.2348
[10 empty] | 1433.2 | 2.267
[10 empty] | 1433.1 | 2.3084
[10 empty] | 1432.8 | 2.2716
[10 empty] | 1432.4 | 2.3038
[10 empty] | 1432.2 | 2.2946
[10 empty] | 1431.9 | 2.2992
[10 empty] | 1431.7 | 2.336
[10 empty] | 1431.6 | 2.3429
[10 empty] | 1431.2 | 2.3544
[10 empty] | 1431.1 | 2.3866
[10 empty] | 1430.7 | 2.3314
[10 empty] | 1430.5 | 2.474
[10 empty] | 1430.3 | 2.3981
[10 empty] | 1430.1 | 2.3774
[10 empty] | 1429.8 | 2.428
[10 empty] | 1429.7 | 2.4027
[10 empty] | 1429.3 | 2.382
[10 empty] | 1429.1 | 2.4464
[10 empty] | 1429 | 2.4993
[10 empty] | 1428.6 | 2.4556
[10 empty] | 1428.6 | 2.5453
[10 empty] | 1428.4 | 2.5453
[10 empty] | 1428.2 | 2.4487
[10 empty] | 1428 | 2.5637
[10 empty] | 1427.7 | 2.5154
[10 empty] | 1427.9 | 2.5315
[10 empty] | 1427.4 | 2.5683
[10 empty] | 1427.1 | 2.5062
[10 empty] | 1427.2 | 2.5407
[10 empty] | 1426.8 | 2.5775
[10 empty] | 1426.6 | 2.52
[10 empty] | 1426.3 | 2.5913
[10 empty] | 1426 | 2.6304
[10 empty] | 1425.9 | 2.5591
[10 empty] | 1425.6 | 2.5821
[10 empty] | 1425.5 | 2.6373
[10 empty] | 1425.1 | 2.6005
[10 empty] | 1424.8 | 2.6028
[10 empty] | 1424.7 | 2.6672
[10 empty] | 1424.4 | 2.5982
[10 empty] | 1424 | 2.6097
[10 empty] | 1424.1 | 2.7178
[10 empty] | 1423.8 | 2.6695
[10 empty] | 1423.7 | 2.7201
[10 empty] | 1423.3 | 2.796
[10 empty] | 1423 | 2.6511
[10 empty] | 1422.8 | 2.7247
[10 empty] | 1422.3 | 2.7615
[10 empty] | 1422.4 | 2.7316
[10 empty] | 1422.2 | 2.7983
[10 empty] | 1421.9 | 2.8259
[10 empty] | 1421.9 | 2.7546
[10 empty] | 1421.4 | 2.7845
[10 empty] | 1421.2 | 2.8052
[10 empty] | 1421.1 | 2.7845
[10 empty] | 1420.7 | 2.8535
[10 empty] | 1420.6 | 2.8995
[10 empty] | 1420.5 | 2.7822
[10 empty] | 1420.2 | 2.8788
[10 empty] | 1420.2 | 2.8857
[10 empty] | 1419.9 | 2.8167
[10 empty] | 1419.6 | 2.9892
[10 empty] | 1419.4 | 2.9041
[10 empty] | 1419.3 | 2.8121
[10 empty] | 1419.1 | 2.957
[10 empty] | 1418.7 | 2.9064
[10 empty] | 1418.5 | 2.8696
[10 empty] | 1418.3 | 2.911
[10 empty] | 1418.1 | 2.9179
[10 empty] | 1418 | 2.8788
[10 empty] | 1417.7 | 2.9777
[10 empty] | 1417.4 | 2.9662
[10 empty] | 1417 | 2.9294
[10 empty] | 1417 | 3.0237
[10 empty] | 1416.7 | 3.049
[10 empty] | 1416.4 | 3.0099
[10 empty] | 1416.2 | 3.1042
[10 empty] | 1416.1 | 3.0398
[10 empty] | 1415.8 | 3.0536
[10 empty] | 1415.5 | 3.1157
[10 empty] | 1415.5 | 3.1134
[10 empty] | 1415.3 | 3.1341
[10 empty] | 1415 | 3.2123
[10 empty] | 1414.8 | 3.21
[10 empty] | 1414.7 | 3.1433
[10 empty] | 1414.1 | 3.2123
[10 empty] | 1414 | 3.1502
[10 empty] | 1413.9 | 3.164
[10 empty] | 1413.6 | 3.2606
[10 empty] | 1413.5 | 3.2307
[10 empty] | 1413.2 | 3.2629
[10 empty] | 1412.9 | 3.2859
[10 empty] | 1412.7 | 3.1962
[10 empty] | 1412.3 | 3.1985
[10 empty] | 1412.2 | 3.3342
[10 empty] | 1412 | 3.2146
[10 empty] | 1411.8 | 3.2353
[10 empty] | 1411.5 | 3.279
[10 empty] | 1411.2 | 3.2767
[10 empty] | 1411.1 | 3.325
[10 empty] | 1410.9 | 3.3342
[10 empty] | 1410.6 | 3.2606
[10 empty] | 1410.3 | 3.3457
[10 empty] | 1410.2 | 3.3181
[10 empty] | 1409.9 | 3.2744
[10 empty] | 1409.7 | 3.348
[10 empty] | 1409.7 | 3.3457
[10 empty] | 1409.1 | 3.3894
[10 empty] | 1409 | 3.4768
[10 empty] | 1408.7 | 3.4906
[10 empty] | 1408.6 | 3.3917
[10 empty] | 1408.3 | 3.4285
[10 empty] | 1408.3 | 3.3733
[10 empty] | 1408 | 3.4423
[10 empty] | 1407.8 | 3.532
[10 empty] | 1407.6 | 3.509
[10 empty] | 1407.3 | 3.4561
[10 empty] | 1407.2 | 3.5412
[10 empty] | 1407.1 | 3.4193
[10 empty] | 1406.8 | 3.4009
[10 empty] | 1406.6 | 3.5964
[10 empty] | 1406.4 | 3.5573
[10 empty] | 1406.1 | 3.6056
[10 empty] | 1405.9 | 3.5826
[10 empty] | 1405.5 | 3.5389
[10 empty] | 1405.4 | 3.5389
[10 empty] | 1405.1 | 3.6677
[10 empty] | 1405 | 3.693
[10 empty] | 1404.8 | 3.67
[10 empty] | 1404.9 | 3.7413
[10 empty] | 1404.4 | 3.6332
[10 empty] | 1404.3 | 3.5941
[10 empty] | 1404.3 | 3.7367
[10 empty] | 1403.8 | 3.7206
[10 empty] | 1403.5 | 3.7528
[10 empty] | 1403.2 | 3.7367
[10 empty] | 1403 | 3.5481
[10 empty] | 1402.9 | 3.601
[10 empty] | 1402.6 | 3.7896
[10 empty] | 1402.4 | 3.6907
[10 empty] | 1402.1 | 3.7689
[10 empty] | 1402 | 3.8126
[10 empty] | 1401.8 | 3.6838
[10 empty] | 1401.4 | 3.6677
[10 empty] | 1401.3 | 3.785
[10 empty] | 1401.2 | 3.8057
[10 empty] | 1400.9 | 3.8839
[10 empty] | 1400.9 | 3.9184
[10 empty] | 1400.5 | 3.785
[10 empty] | 1400.3 | 3.762
[10 empty] | 1400.2 | 3.808
[10 empty] | 1399.7 | 3.8448
[10 empty] | 1399.6 | 3.9667
[10 empty] | 1399.3 | 3.9644
[10 empty] | 1399.2 | 3.8034
[10 empty] | 1399.1 | 3.8655
[10 empty] | 1398.8 | 3.9299
[10 empty] | 1398.5 | 3.8471
[10 empty] | 1398.3 | 3.8977
[10 empty] | 1398.1 | 4.0058
[10 empty] | 1397.9 | 3.8425
[10 empty] | 1397.7 | 4.015
[10 empty] | 1397.4 | 4.0311
[10 empty] | 1397.4 | 3.9529
[10 empty] | 1397.2 | 4.0058
[10 empty] | 1396.7 | 3.9069
[10 empty] | 1396.6 | 4.0288
[10 empty] | 1396.4 | 4.1967
[10 empty] | 1396.3 | 4.1415
[10 empty] | 1395.9 | 4.0403
[10 empty] | 1395.6 | 4.0035
[10 empty] | 1395.4 | 3.9828
[10 empty] | 1395.3 | 4.0909
[10 empty] | 1395 | 4.4221
[10 empty] | 1394.7 | 4.3462
[10 empty] | 1394.6 | 4.3692
[10 empty] | 1394.3 | 4.2197
[10 empty] | 1394.2 | 4.1852
[10 empty] | 1393.9 | 4.2703
[10 empty] | 1393.7 | 4.7579
[10 empty] | 1393.6 | 4.8108
[10 empty] | 1393.4 | 4.6751
[10 empty] | 1393.3 | 4.544
[10 empty] | 1392.7 | 4.2749
[10 empty] | 1392.9 | 4.3209
[10 empty] | 1392.5 | 4.7004
[10 empty] | 1392.1 | 4.9511
[10 empty] | 1391.9 | 4.912
[10 empty] | 1391.6 | 5.0983
[10 empty] | 1391.5 | 4.8361
[10 empty] | 1391 | 4.613
[10 empty] | 1390.9 | 4.8522
[10 empty] | 1390.7 | 5.3835
[10 empty] | 1390.6 | 5.9217
[10 empty] | 1390.3 | 6.3081
[10 empty] | 1390 | 6.246
[10 empty] | 1389.7 | 5.7906
[10 empty] | 1389.6 | 5.3674
[10 empty] | 1389.1 | 5.1673
[10 empty] | 1388.8 | 5.4962
[10 empty] | 1388.6 | 5.9424
[10 empty] | 1388.5 | 6.7129
[10 empty] | 1388.4 | 7.005
[10 empty] | 1388.3 | 7.3983
[10 empty] | 1387.9 | 7.7203
[10 empty] | 1387.8 | 7.6306
[10 empty] | 1387.6 | 6.5565
[10 empty] | 1387.3 | 6.0735
[10 empty] | 1386.9 | 6.3012
[10 empty] | 1386.6 | 6.6278
[10 empty] | 1386.7 | 7.2557
[10 empty] | 1386.4 | 7.6904
[10 empty] | 1386.3 | 8.0147
[10 empty] | 1385.9 | 7.9595
[10 empty] | 1386 | 9.1831
[10 empty] | 1385.6 | 9.9582
[10 empty] | 1385.5 | 8.5345
[10 empty] | 1385.1 | 7.58
[10 empty] | 1384.8 | 7.0809
[10 empty] | 1384.6 | 6.9314
[10 empty] | 1384.4 | 7.3546
[10 empty] | 1384.1 | 7.7479
[10 empty] | 1384 | 8.0952
[10 empty] | 1383.9 | 8.1136
[10 empty] | 1383.6 | 9.9812
[10 empty] | 1383.4 | 10.9219
[10 empty] | 1383.2 | 11.6073
[10 empty] | 1382.6 | 8.8726
[10 empty] | 1382.1 | 8.0492
[10 empty] | 1382 | 7.5386
[10 empty] | 1382.1 | 7.2833
[10 empty] | 1381.8 | 7.3891
[10 empty] | 1381.6 | 7.3845
[10 empty] | 1381.3 | 8.5483
[10 empty] | 1381.4 | 9.7006
[10 empty] | 1380.9 | 10.961
[10 empty] | 1380.8 | 11.3428
[10 empty] | 1380.5 | 9.8478
[10 empty] | 1380.1 | 8.3735
[10 empty] | 1379.9 | 7.5409
[10 empty] | 1379.6 | 7.5892
[10 empty] | 1379.4 | 7.3293
[10 empty] | 1379.4 | 8.178
[10 empty] | 1379.1 | 9.2935
[10 empty] | 1379 | 10.1054
[10 empty] | 1378.8 | 10.9426
[10 empty] | 1378.4 | 11.605
[10 empty] | 1378 | 9.3165
[10 empty] | 1377.6 | 7.948
[10 empty] | 1377.5 | 7.5708
[10 empty] | 1377.5 | 7.4696
[10 empty] | 1377.2 | 8.1872
[10 empty] | 1376.9 | 9.0934
[10 empty] | 1376.9 | 10.0364
[10 empty] | 1376.5 | 10.7908
[10 empty] | 1376.6 | 12.1294
[10 empty] | 1376.1 | 11.26
[10 empty] | 1375.8 | 8.6633
[10 empty] | 1375.7 | 8.1918
[10 empty] | 1375.5 | 7.9825
[10 empty] | 1375.4 | 9.1049
[10 empty] | 1375.3 | 10.2342
[10 empty] | 1375.1 | 10.2066
[10 empty] | 1374.8 | 10.5999
[10 empty] | 1374.6 | 11.6993
[10 empty] | 1374.2 | 10.8759
[10 empty] | 1374.1 | 9.811
[10 empty] | 1373.7 | 10.363
[10 empty] | 1373.5 | 10.7195
[10 empty] | 1373.4 | 10.3952
[10 empty] | 1373.5 | 10.8207
[10 empty] | 1372.9 | 11.3842
[10 empty] | 1372.9 | 12.0903
[10 empty] | 1372.6 | 11.4463
[10 empty] | 1372.2 | 12.4905
[10 empty] | 1372.2 | 13.5853
[10 empty] | 1372 | 14.5444
[10 empty] | 1371.8 | 14.6732
[10 empty] | 1371.7 | 14.5743
[10 empty] | 1371.5 | 17.2331
[10 empty] | 1371.2 | 18.7902
[10 empty] | 1371.1 | 21.4122
[10 empty] | 1371 | 25.1957
[10 empty] | 1370.6 | 29.0045
[10 empty] | 1371 | 34.0208
[10 empty] | 1370.5 | 38.3333
[10 empty] | 1370.1 | 47.0314
[10 empty] | 1370 | 53.7861
[10 empty] | 1369.8 | 64.6557
[10 empty] | 1369.9 | 78.8043
[10 empty] | 1369.6 | 96.4013