## Sheet1
SiO2 | Al2O3 | CaO | Fe2O3 | SO3 | MgO | K20 | TiO2 | Na2O | P2O5 | 1522.7 | 0.7414 | 结晶渣 | 1244.4 | 21.0757
38.19 | 16.82 | 14.9 | 16.95 | 4.86 | 4.8 | 0.9 | 0.5 | 1.48 | 0.04 | 1522.6 | 0.7414
[10 empty] | 1522.6 | 0.7276
[10 empty] | 1522.5 | 0.7506
[10 empty] | 1522.3 | 0.7529
[10 empty] | 1522.4 | 0.7299
[10 empty] | 1522.3 | 0.746
[10 empty] | 1522.2 | 0.7483
[10 empty] | 1522.1 | 0.7345
[10 empty] | 1522 | 0.746
[10 empty] | 1521.8 | 0.7437
[10 empty] | 1521.7 | 0.7345
[10 empty] | 1521.6 | 0.746
[10 empty] | 1521.5 | 0.7345
[10 empty] | 1521.4 | 0.7368
[10 empty] | 1521.2 | 0.7529
[10 empty] | 1521.1 | 0.7414
[10 empty] | 1520.9 | 0.7345
[10 empty] | 1520.6 | 0.7483
[10 empty] | 1520.5 | 0.7437
[10 empty] | 1520.5 | 0.7368
[10 empty] | 1520.2 | 0.7529
[10 empty] | 1520.1 | 0.746
[10 empty] | 1519.8 | 0.7345
[10 empty] | 1519.8 | 0.7506
[10 empty] | 1519.5 | 0.7483
[10 empty] | 1519.4 | 0.7391
[10 empty] | 1519.4 | 0.7621
[10 empty] | 1519 | 0.7644
[10 empty] | 1518.9 | 0.7483
[10 empty] | 1518.8 | 0.7552
[10 empty] | 1518.6 | 0.7506
[10 empty] | 1518.5 | 0.7368
[10 empty] | 1518.2 | 0.7644
[10 empty] | 1518.1 | 0.7552
[10 empty] | 1518 | 0.7529
[10 empty] | 1517.4 | 0.7598
[10 empty] | 1517.3 | 0.7529
[10 empty] | 1517.2 | 0.7437
[10 empty] | 1517.1 | 0.7598
[10 empty] | 1516.9 | 0.7575
[10 empty] | 1516.6 | 0.7552
[10 empty] | 1516.5 | 0.7713
[10 empty] | 1516.3 | 0.7437
[10 empty] | 1516.1 | 0.7552
[10 empty] | 1516 | 0.769
[10 empty] | 1515.7 | 0.7621
[10 empty] | 1515.6 | 0.7598
[10 empty] | 1515.2 | 0.7713
[10 empty] | 1514.9 | 0.7552
[10 empty] | 1514.8 | 0.7598
[10 empty] | 1514.7 | 0.7782
[10 empty] | 1514.3 | 0.7598
[10 empty] | 1514.5 | 0.7644
[10 empty] | 1514 | 0.7805
[10 empty] | 1513.9 | 0.7575
[10 empty] | 1513.5 | 0.769
[10 empty] | 1513.3 | 0.769
[10 empty] | 1513.3 | 0.7621
[10 empty] | 1513 | 0.7736
[10 empty] | 1512.9 | 0.7828
[10 empty] | 1512.6 | 0.7621
[10 empty] | 1512.5 | 0.7782
[10 empty] | 1512.3 | 0.7805
[10 empty] | 1511.9 | 0.7644
[10 empty] | 1511.9 | 0.7782
[10 empty] | 1511.3 | 0.7805
[10 empty] | 1511.3 | 0.7736
[10 empty] | 1511 | 0.7782
[10 empty] | 1510.7 | 0.7759
[10 empty] | 1510.7 | 0.7644
[10 empty] | 1510.6 | 0.7828
[10 empty] | 1510.2 | 0.7828
[10 empty] | 1510.2 | 0.769
[10 empty] | 1509.7 | 0.7851
[10 empty] | 1509.6 | 0.792
[10 empty] | 1509.4 | 0.7759
[10 empty] | 1509.2 | 0.792
[10 empty] | 1509 | 0.7851
[10 empty] | 1508.9 | 0.7805
[10 empty] | 1508.7 | 0.8058
[10 empty] | 1508.5 | 0.7897
[10 empty] | 1508.3 | 0.7805
[10 empty] | 1508.2 | 0.7943
[10 empty] | 1508 | 0.792
[10 empty] | 1507.7 | 0.7851
[10 empty] | 1507.3 | 0.8058
[10 empty] | 1507.3 | 0.7966
[10 empty] | 1507 | 0.7943
[10 empty] | 1506.8 | 0.8104
[10 empty] | 1506.5 | 0.7989
[10 empty] | 1506.3 | 0.7874
[10 empty] | 1506.1 | 0.8127
[10 empty] | 1506 | 0.8058
[10 empty] | 1505.7 | 0.7966
[10 empty] | 1505.3 | 0.8104
[10 empty] | 1505.3 | 0.7943
[10 empty] | 1505 | 0.8012
[10 empty] | 1505 | 0.8219
[10 empty] | 1504.8 | 0.8127
[10 empty] | 1504.6 | 0.8035
[10 empty] | 1504.3 | 0.8196
[10 empty] | 1504.3 | 0.7989
[10 empty] | 1503.8 | 0.8035
[10 empty] | 1503.8 | 0.8196
[10 empty] | 1503.3 | 0.8104
[10 empty] | 1503.2 | 0.815
[10 empty] | 1502.9 | 0.8242
[10 empty] | 1502.8 | 0.8127
[10 empty] | 1502.6 | 0.815
[10 empty] | 1502.5 | 0.8265
[10 empty] | 1502.1 | 0.8104
[10 empty] | 1501.8 | 0.8242
[10 empty] | 1501.7 | 0.8357
[10 empty] | 1501.5 | 0.8104
[10 empty] | 1501.4 | 0.8288
[10 empty] | 1501.1 | 0.8334
[10 empty] | 1501 | 0.815
[10 empty] | 1500.9 | 0.8403
[10 empty] | 1500.4 | 0.8403
[10 empty] | 1500.5 | 0.8219
[10 empty] | 1500.1 | 0.8334
[10 empty] | 1500 | 0.8449
[10 empty] | 1499.7 | 0.8265
[10 empty] | 1499.5 | 0.8518
[10 empty] | 1499.3 | 0.8495
[10 empty] | 1498.9 | 0.8219
[10 empty] | 1498.8 | 0.838
[10 empty] | 1498.7 | 0.8449
[10 empty] | 1498.6 | 0.838
[10 empty] | 1498.3 | 0.8541
[10 empty] | 1498 | 0.8426
[10 empty] | 1497.8 | 0.8403
[10 empty] | 1497.5 | 0.8518
[10 empty] | 1497.3 | 0.8518
[10 empty] | 1497.1 | 0.8357
[10 empty] | 1496.8 | 0.8541
[10 empty] | 1496.8 | 0.8541
[10 empty] | 1496.4 | 0.8426
[10 empty] | 1496.1 | 0.8564
[10 empty] | 1496 | 0.8334
[10 empty] | 1495.8 | 0.8426
[10 empty] | 1495.9 | 0.8656
[10 empty] | 1495.3 | 0.8679
[10 empty] | 1495.2 | 0.8495
[10 empty] | 1495 | 0.8656
[10 empty] | 1494.8 | 0.8656
[10 empty] | 1494.6 | 0.8472
[10 empty] | 1494.3 | 0.8748
[10 empty] | 1494.3 | 0.8656
[10 empty] | 1493.9 | 0.8518
[10 empty] | 1493.6 | 0.8725
[10 empty] | 1493.6 | 0.8633
[10 empty] | 1493.3 | 0.8587
[10 empty] | 1493.1 | 0.8748
[10 empty] | 1492.7 | 0.8771
[10 empty] | 1492.7 | 0.8633
[10 empty] | 1492.3 | 0.884
[10 empty] | 1492 | 0.8656
[10 empty] | 1492.1 | 0.8633
[10 empty] | 1491.6 | 0.8955
[10 empty] | 1491.3 | 0.8771
[10 empty] | 1491.3 | 0.8702
[10 empty] | 1491.1 | 0.9001
[10 empty] | 1490.8 | 0.8725
[10 empty] | 1490.6 | 0.8702
[10 empty] | 1490.4 | 0.8955
[10 empty] | 1490.2 | 0.884
[10 empty] | 1489.8 | 0.8771
[10 empty] | 1489.8 | 0.8955
[10 empty] | 1489.5 | 0.884
[10 empty] | 1489.4 | 0.8794
[10 empty] | 1488.9 | 0.9047
[10 empty] | 1488.7 | 0.8863
[10 empty] | 1488.7 | 0.8886
[10 empty] | 1488.5 | 0.9001
[10 empty] | 1488.1 | 0.8817
[10 empty] | 1488 | 0.8932
[10 empty] | 1487.7 | 0.9093
[10 empty] | 1487.5 | 0.8909
[10 empty] | 1487.1 | 0.907
[10 empty] | 1487 | 0.9162
[10 empty] | 1486.9 | 0.8909
[10 empty] | 1486.7 | 0.8978
[10 empty] | 1486.4 | 0.9116
[10 empty] | 1486.4 | 0.9185
[10 empty] | 1486.4 | 0.9047
[10 empty] | 1485.9 | 0.9231
[10 empty] | 1485.8 | 0.9001
[10 empty] | 1485.4 | 0.9116
[10 empty] | 1485.2 | 0.9254
[10 empty] | 1485.3 | 0.907
[10 empty] | 1484.8 | 0.9277
[10 empty] | 1484.7 | 0.9277
[10 empty] | 1484.4 | 0.9185
[10 empty] | 1484.1 | 0.9231
[10 empty] | 1484.1 | 0.9438
[10 empty] | 1483.9 | 0.9139
[10 empty] | 1483.6 | 0.9277
[10 empty] | 1483.4 | 0.9323
[10 empty] | 1483 | 0.9185
[10 empty] | 1483 | 0.9323
[10 empty] | 1482.8 | 0.9484
[10 empty] | 1482.6 | 0.9254
[10 empty] | 1482.3 | 0.9438
[10 empty] | 1482.2 | 0.953
[10 empty] | 1481.9 | 0.9277
[10 empty] | 1481.9 | 0.9392
[10 empty] | 1481.8 | 0.9415
[10 empty] | 1481.4 | 0.93
[10 empty] | 1481.1 | 0.9599
[10 empty] | 1480.8 | 0.9438
[10 empty] | 1480.6 | 0.9369
[10 empty] | 1480.6 | 0.9507
[10 empty] | 1480.3 | 0.9576
[10 empty] | 1480 | 0.953
[10 empty] | 1479.8 | 0.9599
[10 empty] | 1479.4 | 0.9599
[10 empty] | 1479.4 | 0.9576
[10 empty] | 1479 | 0.9691
[10 empty] | 1478.9 | 0.9668
[10 empty] | 1478.7 | 0.9507
[10 empty] | 1478.6 | 0.976
[10 empty] | 1478.5 | 0.9645
[10 empty] | 1478.3 | 0.9576
[10 empty] | 1477.9 | 0.976
[10 empty] | 1477.6 | 0.9668
[10 empty] | 1477.4 | 0.9576
[10 empty] | 1477.3 | 0.9806
[10 empty] | 1477 | 0.9829
[10 empty] | 1476.8 | 0.9691
[10 empty] | 1476.6 | 0.9898
[10 empty] | 1476.3 | 0.976
[10 empty] | 1476.2 | 0.9714
[10 empty] | 1476 | 0.9921
[10 empty] | 1475.7 | 0.9898
[10 empty] | 1475.5 | 0.9737
[10 empty] | 1475.5 | 0.9944
[10 empty] | 1475.2 | 0.9806
[10 empty] | 1474.9 | 0.976
[10 empty] | 1474.7 | 1.0036
[10 empty] | 1474.5 | 0.9875
[10 empty] | 1474.3 | 1.0013
[10 empty] | 1474 | 1.0059
[10 empty] | 1473.7 | 0.9898
[10 empty] | 1473.8 | 0.9898
[10 empty] | 1473.4 | 1.0105
[10 empty] | 1473.2 | 0.999
[10 empty] | 1473 | 0.9967
[10 empty] | 1473 | 1.0128
[10 empty] | 1472.5 | 0.9967
[10 empty] | 1472.3 | 1.0013
[10 empty] | 1472.1 | 1.0174
[10 empty] | 1472.1 | 1.0036
[10 empty] | 1471.9 | 1.0105
[10 empty] | 1471.5 | 1.0289
[10 empty] | 1471.3 | 1.0059
[10 empty] | 1471 | 1.0059
[10 empty] | 1470.8 | 1.0335
[10 empty] | 1470.6 | 1.0174
[10 empty] | 1470.5 | 1.0289
[10 empty] | 1470.4 | 1.0335
[10 empty] | 1470.1 | 1.0105
[10 empty] | 1469.8 | 1.0243
[10 empty] | 1469.6 | 1.0358
[10 empty] | 1469.3 | 1.022
[10 empty] | 1469.1 | 1.0358
[10 empty] | 1468.8 | 1.0427
[10 empty] | 1468.6 | 1.0266
[10 empty] | 1468.5 | 1.0427
[10 empty] | 1468.2 | 1.0565
[10 empty] | 1468 | 1.0381
[10 empty] | 1467.8 | 1.0473
[10 empty] | 1467.5 | 1.0634
[10 empty] | 1467.5 | 1.0381
[10 empty] | 1467 | 1.0634
[10 empty] | 1466.8 | 1.0588
[10 empty] | 1466.8 | 1.045
[10 empty] | 1466.6 | 1.0611
[10 empty] | 1466.1 | 1.0611
[10 empty] | 1466 | 1.0542
[10 empty] | 1465.9 | 1.0657
[10 empty] | 1465.5 | 1.0657
[10 empty] | 1465.3 | 1.0565
[10 empty] | 1465.3 | 1.0749
[10 empty] | 1465 | 1.0749
[10 empty] | 1464.7 | 1.0634
[10 empty] | 1464.6 | 1.0841
[10 empty] | 1464.3 | 1.0887
[10 empty] | 1464 | 1.068
[10 empty] | 1463.9 | 1.0864
[10 empty] | 1463.6 | 1.0933
[10 empty] | 1463.5 | 1.0703
[10 empty] | 1463.4 | 1.0887
[10 empty] | 1463.2 | 1.0864
[10 empty] | 1462.9 | 1.0749
[10 empty] | 1462.8 | 1.1048
[10 empty] | 1462.4 | 1.0979
[10 empty] | 1462.3 | 1.0933
[10 empty] | 1462.1 | 1.1048
[10 empty] | 1461.7 | 1.1002
[10 empty] | 1461.6 | 1.0979
[10 empty] | 1461.5 | 1.1163
[10 empty] | 1461.3 | 1.1048
[10 empty] | 1461 | 1.1002
[10 empty] | 1460.7 | 1.1278
[10 empty] | 1460.6 | 1.1048
[10 empty] | 1460.4 | 1.1048
[10 empty] | 1460.2 | 1.1278
[10 empty] | 1459.9 | 1.1209
[10 empty] | 1459.6 | 1.1117
[10 empty] | 1459.6 | 1.1347
[10 empty] | 1459.2 | 1.1209
[10 empty] | 1459.1 | 1.114
[10 empty] | 1458.9 | 1.1439
[10 empty] | 1458.5 | 1.1324
[10 empty] | 1458.2 | 1.1278
[10 empty] | 1458.1 | 1.1531
[10 empty] | 1458 | 1.1324
[10 empty] | 1457.7 | 1.1255
[10 empty] | 1457.6 | 1.1531
[10 empty] | 1457.2 | 1.1439
[10 empty] | 1456.9 | 1.1531
[10 empty] | 1456.7 | 1.1646
[10 empty] | 1456.5 | 1.1416
[10 empty] | 1456.4 | 1.1462
[10 empty] | 1455.9 | 1.1554
[10 empty] | 1455.9 | 1.1531
[10 empty] | 1455.5 | 1.1554
[10 empty] | 1455.4 | 1.1692
[10 empty] | 1455 | 1.1508
[10 empty] | 1455 | 1.1531
[10 empty] | 1454.8 | 1.1761
[10 empty] | 1454.7 | 1.16
[10 empty] | 1454.2 | 1.1692
[10 empty] | 1454 | 1.1761
[10 empty] | 1453.9 | 1.1623
[10 empty] | 1453.7 | 1.1761
[10 empty] | 1453.5 | 1.1784
[10 empty] | 1453.3 | 1.1692
[10 empty] | 1453 | 1.1807
[10 empty] | 1452.8 | 1.1968
[10 empty] | 1452.6 | 1.1761
[10 empty] | 1452.3 | 1.1991
[10 empty] | 1452 | 1.2083
[10 empty] | 1451.8 | 1.1876
[10 empty] | 1451.8 | 1.1922
[10 empty] | 1451.5 | 1.2106
[10 empty] | 1451.3 | 1.1807
[10 empty] | 1451.1 | 1.2106
[10 empty] | 1450.8 | 1.2129
[10 empty] | 1450.4 | 1.1968
[10 empty] | 1450.4 | 1.2175
[10 empty] | 1450 | 1.2244
[10 empty] | 1450 | 1.1945
[10 empty] | 1449.6 | 1.2221
[10 empty] | 1449.5 | 1.2244
[10 empty] | 1449.4 | 1.2106
[10 empty] | 1449.1 | 1.2244
[10 empty] | 1448.9 | 1.2313
[10 empty] | 1448.8 | 1.2336
[10 empty] | 1448.4 | 1.2359
[10 empty] | 1448.3 | 1.2359
[10 empty] | 1448.3 | 1.2175
[10 empty] | 1447.9 | 1.2405
[10 empty] | 1447.6 | 1.2428
[10 empty] | 1447.5 | 1.2313
[10 empty] | 1447.3 | 1.2474
[10 empty] | 1447.1 | 1.2405
[10 empty] | 1446.9 | 1.2244
[10 empty] | 1446.7 | 1.2474
[10 empty] | 1446.2 | 1.2359
[10 empty] | 1446 | 1.2566
[10 empty] | 1445.7 | 1.2635
[10 empty] | 1445.5 | 1.2405
[10 empty] | 1445.3 | 1.2589
[10 empty] | 1445.1 | 1.2589
[10 empty] | 1444.8 | 1.2405
[10 empty] | 1444.6 | 1.2704
[10 empty] | 1444.3 | 1.2681
[10 empty] | 1444.4 | 1.252
[10 empty] | 1444 | 1.2681
[10 empty] | 1443.8 | 1.2727
[10 empty] | 1443.4 | 1.2566
[10 empty] | 1443.4 | 1.2819
[10 empty] | 1443.1 | 1.2934
[10 empty] | 1443 | 1.2612
[10 empty] | 1442.8 | 1.3003
[10 empty] | 1442.3 | 1.2888
[10 empty] | 1442.2 | 1.2727
[10 empty] | 1441.9 | 1.3003
[10 empty] | 1441.8 | 1.3049
[10 empty] | 1441.6 | 1.2819
[10 empty] | 1441.2 | 1.3095
[10 empty] | 1441.2 | 1.2957
[10 empty] | 1441.1 | 1.2934
[10 empty] | 1440.8 | 1.3095
[10 empty] | 1440.6 | 1.3095
[10 empty] | 1440.5 | 1.2911
[10 empty] | 1440.2 | 1.3325
[10 empty] | 1440.1 | 1.3187
[10 empty] | 1439.7 | 1.3026
[10 empty] | 1439.7 | 1.3279
[10 empty] | 1439.3 | 1.3302
[10 empty] | 1439 | 1.3164
[10 empty] | 1438.9 | 1.3394
[10 empty] | 1438.5 | 1.3394
[10 empty] | 1438.6 | 1.3164
[10 empty] | 1438.1 | 1.3532
[10 empty] | 1438 | 1.3417
[10 empty] | 1437.6 | 1.3394
[10 empty] | 1437.5 | 1.3532
[10 empty] | 1437.3 | 1.3417
[10 empty] | 1437.1 | 1.3371
[10 empty] | 1436.7 | 1.3716
[10 empty] | 1436.5 | 1.3417
[10 empty] | 1436.3 | 1.344
[10 empty] | 1436.4 | 1.3624
[10 empty] | 1436.1 | 1.344
[10 empty] | 1435.7 | 1.344
[10 empty] | 1435.6 | 1.3785
[10 empty] | 1435.4 | 1.3693
[10 empty] | 1435.2 | 1.3601
[10 empty] | 1434.8 | 1.3831
[10 empty] | 1434.8 | 1.367
[10 empty] | 1434.3 | 1.3739
[10 empty] | 1434.4 | 1.3831
[10 empty] | 1434 | 1.3716
[10 empty] | 1433.8 | 1.3762
[10 empty] | 1433.6 | 1.3969
[10 empty] | 1433.4 | 1.3808
[10 empty] | 1433.2 | 1.3785
[10 empty] | 1433.1 | 1.3969
[10 empty] | 1433 | 1.3831
[10 empty] | 1432.8 | 1.3946
[10 empty] | 1432.6 | 1.4153
[10 empty] | 1432.3 | 1.3946
[10 empty] | 1431.9 | 1.4015
[10 empty] | 1431.8 | 1.4107
[10 empty] | 1431.7 | 1.4061
[10 empty] | 1431.3 | 1.4084
[10 empty] | 1431.3 | 1.4222
[10 empty] | 1431.1 | 1.4153
[10 empty] | 1430.9 | 1.4176
[10 empty] | 1430.7 | 1.4245
[10 empty] | 1430.4 | 1.413
[10 empty] | 1430.3 | 1.4268
[10 empty] | 1430.1 | 1.4337
[10 empty] | 1429.8 | 1.4061
[10 empty] | 1429.6 | 1.4268
[10 empty] | 1429.4 | 1.4383
[10 empty] | 1429 | 1.4245
[10 empty] | 1428.9 | 1.4452
[10 empty] | 1428.6 | 1.4521
[10 empty] | 1428.3 | 1.4176
[10 empty] | 1427.9 | 1.4521
[10 empty] | 1427.8 | 1.4429
[10 empty] | 1427.6 | 1.4314
[10 empty] | 1427.3 | 1.4567
[10 empty] | 1427.1 | 1.4682
[10 empty] | 1427 | 1.4406
[10 empty] | 1426.6 | 1.4682
[10 empty] | 1426.6 | 1.4659
[10 empty] | 1426.2 | 1.4521
[10 empty] | 1425.9 | 1.4866
[10 empty] | 1425.8 | 1.4705
[10 empty] | 1425.6 | 1.459
[10 empty] | 1425.5 | 1.4866
[10 empty] | 1425.3 | 1.4774
[10 empty] | 1425 | 1.4728
[10 empty] | 1424.8 | 1.5073
[10 empty] | 1424.5 | 1.4958
[10 empty] | 1424.4 | 1.4774
[10 empty] | 1424.2 | 1.5142
[10 empty] | 1423.9 | 1.5096
[10 empty] | 1423.8 | 1.4912
[10 empty] | 1423.4 | 1.5257
[10 empty] | 1423.2 | 1.4981
[10 empty] | 1423 | 1.5027
[10 empty] | 1422.9 | 1.5349
[10 empty] | 1422.7 | 1.5165
[10 empty] | 1422.4 | 1.5257
[10 empty] | 1422.2 | 1.5441
[10 empty] | 1422 | 1.5234
[10 empty] | 1421.8 | 1.5303
[10 empty] | 1421.6 | 1.5556
[10 empty] | 1421.3 | 1.5303
[10 empty] | 1421.2 | 1.551
[10 empty] | 1421.1 | 1.5625
[10 empty] | 1420.8 | 1.5441
[10 empty] | 1420.5 | 1.5487
[10 empty] | 1420.3 | 1.574
[10 empty] | 1420.1 | 1.5556
[10 empty] | 1419.8 | 1.574
[10 empty] | 1419.6 | 1.5947
[10 empty] | 1419.5 | 1.5579
[10 empty] | 1419.3 | 1.5786
[10 empty] | 1419 | 1.5993
[10 empty] | 1418.7 | 1.5671
[10 empty] | 1418.7 | 1.5924
[10 empty] | 1418.3 | 1.6085
[10 empty] | 1418.1 | 1.5809
[10 empty] | 1417.8 | 1.5993
[10 empty] | 1417.8 | 1.6062
[10 empty] | 1417.3 | 1.5924
[10 empty] | 1417.3 | 1.6292
[10 empty] | 1417.2 | 1.6269
[10 empty] | 1416.7 | 1.6039
[10 empty] | 1416.5 | 1.6223
[10 empty] | 1416.1 | 1.6315
[10 empty] | 1416.1 | 1.6246
[10 empty] | 1415.8 | 1.6453
[10 empty] | 1415.7 | 1.643
[10 empty] | 1415.5 | 1.6361
[10 empty] | 1415.3 | 1.666
[10 empty] | 1414.8 | 1.6568
[10 empty] | 1414.5 | 1.6407
[10 empty] | 1414.3 | 1.6637
[10 empty] | 1414.1 | 1.6614
[10 empty] | 1414 | 1.6591
[10 empty] | 1413.8 | 1.6867
[10 empty] | 1413.4 | 1.6752
[10 empty] | 1413.2 | 1.666
[10 empty] | 1412.9 | 1.6821
[10 empty] | 1412.7 | 1.6844
[10 empty] | 1412.5 | 1.6798
[10 empty] | 1412.4 | 1.6982
[10 empty] | 1412.2 | 1.6913
[10 empty] | 1412 | 1.6867
[10 empty] | 1411.8 | 1.7097
[10 empty] | 1411.6 | 1.712
[10 empty] | 1411.4 | 1.6959
[10 empty] | 1411.2 | 1.7258
[10 empty] | 1411 | 1.7143
[10 empty] | 1410.9 | 1.7051
[10 empty] | 1410.7 | 1.735
[10 empty] | 1410.3 | 1.7396
[10 empty] | 1410.2 | 1.7212
[10 empty] | 1410 | 1.7465
[10 empty] | 1409.7 | 1.7419
[10 empty] | 1409.4 | 1.7212
[10 empty] | 1409.3 | 1.7695
[10 empty] | 1409 | 1.7488
[10 empty] | 1408.9 | 1.7488
[10 empty] | 1408.6 | 1.7695
[10 empty] | 1408.4 | 1.7534
[10 empty] | 1408.1 | 1.7534
[10 empty] | 1408 | 1.7787
[10 empty] | 1407.6 | 1.7672
[10 empty] | 1407.6 | 1.7672
[10 empty] | 1407.1 | 1.7879
[10 empty] | 1407 | 1.7718
[10 empty] | 1406.7 | 1.781
[10 empty] | 1406.4 | 1.8109
[10 empty] | 1406.2 | 1.7902
[10 empty] | 1406 | 1.7925
[10 empty] | 1405.9 | 1.8155
[10 empty] | 1405.6 | 1.7925
[10 empty] | 1405.5 | 1.7971
[10 empty] | 1405.4 | 1.827
[10 empty] | 1405 | 1.8155
[10 empty] | 1404.7 | 1.8293
[10 empty] | 1404.5 | 1.8431
[10 empty] | 1404.3 | 1.8132
[10 empty] | 1404.1 | 1.8178
[10 empty] | 1403.9 | 1.85
[10 empty] | 1403.7 | 1.8362
[10 empty] | 1403.6 | 1.8523
[10 empty] | 1403.2 | 1.8684
[10 empty] | 1403 | 1.8293
[10 empty] | 1402.8 | 1.8546
[10 empty] | 1402.5 | 1.8753
[10 empty] | 1402.4 | 1.8569
[10 empty] | 1402.1 | 1.873
[10 empty] | 1401.8 | 1.8845
[10 empty] | 1401.7 | 1.8615
[10 empty] | 1401.4 | 1.8776
[10 empty] | 1401.2 | 1.8983
[10 empty] | 1401.1 | 1.8753
[10 empty] | 1400.7 | 1.9075
[10 empty] | 1400.5 | 1.9121
[10 empty] | 1400.2 | 1.8891
[10 empty] | 1400.1 | 1.9098
[10 empty] | 1399.8 | 1.9167
[10 empty] | 1399.7 | 1.896
[10 empty] | 1399.3 | 1.9259
[10 empty] | 1399.2 | 1.9351
[10 empty] | 1398.8 | 1.9029
[10 empty] | 1398.6 | 1.942
[10 empty] | 1398.4 | 1.9328
[10 empty] | 1398.1 | 1.9144
[10 empty] | 1398 | 1.9466
[10 empty] | 1397.6 | 1.9489
[10 empty] | 1397.5 | 1.9305
[10 empty] | 1397.2 | 1.9627
[10 empty] | 1397.2 | 1.9581
[10 empty] | 1396.9 | 1.942
[10 empty] | 1396.9 | 1.9788
[10 empty] | 1396.4 | 1.9719
[10 empty] | 1396.1 | 1.9535
[10 empty] | 1395.7 | 1.9903
[10 empty] | 1395.6 | 1.988
[10 empty] | 1395.4 | 1.9788
[10 empty] | 1395.2 | 2.0133
[10 empty] | 1394.9 | 1.9972
[10 empty] | 1394.7 | 1.9903
[10 empty] | 1394.5 | 2.0156
[10 empty] | 1394.3 | 2.0133
[10 empty] | 1394.1 | 1.9972
[10 empty] | 1393.9 | 2.034
[10 empty] | 1393.7 | 2.0248
[10 empty] | 1393.3 | 2.0225
[10 empty] | 1393.1 | 2.0478
[10 empty] | 1393 | 2.0271
[10 empty] | 1392.6 | 2.0317
[10 empty] | 1392.4 | 2.0524
[10 empty] | 1392.3 | 2.0501
[10 empty] | 1392.2 | 2.0478
[10 empty] | 1391.8 | 2.0708
[10 empty] | 1391.5 | 2.0524
[10 empty] | 1391.3 | 2.057
[10 empty] | 1391.2 | 2.0892
[10 empty] | 1390.9 | 2.0777
[10 empty] | 1390.6 | 2.0777
[10 empty] | 1390.5 | 2.0984
[10 empty] | 1390.3 | 2.0777
[10 empty] | 1390.1 | 2.0846
[10 empty] | 1389.9 | 2.1053
[10 empty] | 1389.8 | 2.0984
[10 empty] | 1389.4 | 2.1053
[10 empty] | 1389.2 | 2.1237
[10 empty] | 1389.1 | 2.103
[10 empty] | 1388.7 | 2.1145
[10 empty] | 1388.6 | 2.1375
[10 empty] | 1388.4 | 2.1214
[10 empty] | 1388.3 | 2.1375
[10 empty] | 1387.7 | 2.1582
[10 empty] | 1387.7 | 2.1168
[10 empty] | 1387.6 | 2.1352
[10 empty] | 1387.2 | 2.1628
[10 empty] | 1387.1 | 2.1398
[10 empty] | 1386.8 | 2.1651
[10 empty] | 1386.6 | 2.1789
[10 empty] | 1386.5 | 2.1444
[10 empty] | 1386.4 | 2.1743
[10 empty] | 1385.8 | 2.1881
[10 empty] | 1386 | 2.1651
[10 empty] | 1385.5 | 2.1973
[10 empty] | 1385.4 | 2.2065
[10 empty] | 1385.2 | 2.1812
[10 empty] | 1384.8 | 2.2042
[10 empty] | 1384.6 | 2.218
[10 empty] | 1384.4 | 2.2042
[10 empty] | 1384.2 | 2.2318
[10 empty] | 1383.8 | 2.2364
[10 empty] | 1384 | 2.2042
[10 empty] | 1383.6 | 2.2318
[10 empty] | 1383.3 | 2.2479
[10 empty] | 1383.1 | 2.2318
[10 empty] | 1382.8 | 2.2548
[10 empty] | 1382.6 | 2.2571
[10 empty] | 1382.5 | 2.2548
[10 empty] | 1382.3 | 2.2709
[10 empty] | 1381.9 | 2.2709
[10 empty] | 1381.7 | 2.2571
[10 empty] | 1381.4 | 2.2893
[10 empty] | 1381.3 | 2.287
[10 empty] | 1381 | 2.2755
[10 empty] | 1380.6 | 2.3008
[10 empty] | 1380.6 | 2.3008
[10 empty] | 1380.3 | 2.287
[10 empty] | 1380 | 2.3215
[10 empty] | 1380.1 | 2.3284
[10 empty] | 1379.7 | 2.3077
[10 empty] | 1379.3 | 2.3353
[10 empty] | 1379.1 | 2.3284
[10 empty] | 1379.1 | 2.3238
[10 empty] | 1378.8 | 2.3514
[10 empty] | 1378.6 | 2.3698
[10 empty] | 1378.4 | 2.3399
[10 empty] | 1377.9 | 2.3629
[10 empty] | 1378 | 2.3537
[10 empty] | 1377.6 | 2.3491
[10 empty] | 1377.4 | 2.3905
[10 empty] | 1377 | 2.3767
[10 empty] | 1377 | 2.3721
[10 empty] | 1376.8 | 2.3928
[10 empty] | 1376.6 | 2.402
[10 empty] | 1376.5 | 2.379
[10 empty] | 1375.9 | 2.425
[10 empty] | 1375.9 | 2.4112
[10 empty] | 1375.6 | 2.3997
[10 empty] | 1375.4 | 2.4319
[10 empty] | 1375.2 | 2.4181
[10 empty] | 1374.9 | 2.4204
[10 empty] | 1374.7 | 2.4503
[10 empty] | 1374.6 | 2.4457
[10 empty] | 1374.4 | 2.4457
[10 empty] | 1374.2 | 2.4687
[10 empty] | 1373.8 | 2.4434
[10 empty] | 1373.6 | 2.4526
[10 empty] | 1373.5 | 2.4963
[10 empty] | 1373.2 | 2.4733
[10 empty] | 1373 | 2.4894
[10 empty] | 1372.9 | 2.5078
[10 empty] | 1372.6 | 2.4894
[10 empty] | 1372.6 | 2.4986
[10 empty] | 1372.2 | 2.54
[10 empty] | 1372.1 | 2.5147
[10 empty] | 1371.7 | 2.5354
[10 empty] | 1371.5 | 2.5469
[10 empty] | 1371.4 | 2.517
[10 empty] | 1371.1 | 2.5377
[10 empty] | 1371 | 2.5607
[10 empty] | 1370.5 | 2.5492
[10 empty] | 1370.3 | 2.5745
[10 empty] | 1370.2 | 2.5837
[10 empty] | 1370.1 | 2.5561
[10 empty] | 1369.8 | 2.5814
[10 empty] | 1369.8 | 2.5952
[10 empty] | 1369.3 | 2.5791
[10 empty] | 1369.3 | 2.6067
[10 empty] | 1368.9 | 2.632
[10 empty] | 1368.7 | 2.5906
[10 empty] | 1368.6 | 2.6251
[10 empty] | 1368.3 | 2.632
[10 empty] | 1368 | 2.6136
[10 empty] | 1367.8 | 2.6458
[10 empty] | 1367.5 | 2.6573
[10 empty] | 1367.3 | 2.6389
[10 empty] | 1367.1 | 2.6619
[10 empty] | 1367.1 | 2.6688
[10 empty] | 1366.6 | 2.655
[10 empty] | 1366.6 | 2.6826
[10 empty] | 1366.2 | 2.7033
[10 empty] | 1365.9 | 2.6711
[10 empty] | 1365.8 | 2.701
[10 empty] | 1365.6 | 2.7079
[10 empty] | 1365.3 | 2.6895
[10 empty] | 1365.1 | 2.7378
[10 empty] | 1365.1 | 2.7263
[10 empty] | 1364.6 | 2.7217
[10 empty] | 1364.6 | 2.747
[10 empty] | 1364.4 | 2.747
[10 empty] | 1364 | 2.7378
[10 empty] | 1363.8 | 2.7677
[10 empty] | 1363.6 | 2.7792
[10 empty] | 1363.2 | 2.7585
[10 empty] | 1363.3 | 2.7976
[10 empty] | 1363.1 | 2.7976
[10 empty] | 1362.6 | 2.7815
[10 empty] | 1362.6 | 2.8252
[10 empty] | 1362.1 | 2.8183
[10 empty] | 1362 | 2.8022
[10 empty] | 1362 | 2.8459
[10 empty] | 1361.8 | 2.8275
[10 empty] | 1361.4 | 2.8183
[10 empty] | 1361.2 | 2.862
[10 empty] | 1361.2 | 2.8597
[10 empty] | 1360.8 | 2.8551
[10 empty] | 1360.4 | 2.8735
[10 empty] | 1360.3 | 2.8735
[10 empty] | 1360.1 | 2.8735
[10 empty] | 1360 | 2.9057
[10 empty] | 1359.6 | 2.9057
[10 empty] | 1359.4 | 2.8988
[10 empty] | 1359.4 | 2.9264
[10 empty] | 1359 | 2.9218
[10 empty] | 1359 | 2.9149
[10 empty] | 1358.7 | 2.9471
[10 empty] | 1358.5 | 2.9425
[10 empty] | 1358.2 | 2.9701
[10 empty] | 1358.1 | 2.9747
[10 empty] | 1357.9 | 2.954
[10 empty] | 1357.8 | 2.9609
[10 empty] | 1357.5 | 3
[10 empty] | 1357.1 | 2.9816
[10 empty] | 1356.8 | 2.9954
[10 empty] | 1356.7 | 3.0276
[10 empty] | 1356.5 | 2.9908
[10 empty] | 1356.2 | 3.0069
[10 empty] | 1356.2 | 3.0529
[10 empty] | 1355.9 | 3.0345
[10 empty] | 1356 | 3.0529
[10 empty] | 1355.4 | 3.0782
[10 empty] | 1355.2 | 3.0437
[10 empty] | 1354.9 | 3.0575
[10 empty] | 1354.9 | 3.0874
[10 empty] | 1354.7 | 3.0713
[10 empty] | 1354.5 | 3.1035
[10 empty] | 1354.2 | 3.1242
[10 empty] | 1354.2 | 3.0874
[10 empty] | 1354 | 3.1173
[10 empty] | 1353.5 | 3.1357
[10 empty] | 1353.4 | 3.1449
[10 empty] | 1353.3 | 3.1587
[10 empty] | 1353.3 | 3.1794
[10 empty] | 1352.7 | 3.1357
[10 empty] | 1352.8 | 3.1748
[10 empty] | 1352.4 | 3.1886
[10 empty] | 1352.1 | 3.1702
[10 empty] | 1351.9 | 3.2047
[10 empty] | 1351.5 | 3.2162
[10 empty] | 1351.4 | 3.1955
[10 empty] | 1351.3 | 3.2323
[10 empty] | 1351.1 | 3.2369
[10 empty] | 1350.8 | 3.2277
[10 empty] | 1350.5 | 3.2576
[10 empty] | 1350.4 | 3.2645
[10 empty] | 1350.1 | 3.2507
[10 empty] | 1350 | 3.2783
[10 empty] | 1349.6 | 3.2921
[10 empty] | 1349.5 | 3.276
[10 empty] | 1349.2 | 3.3105
[10 empty] | 1349 | 3.3197
[10 empty] | 1349 | 3.299
[10 empty] | 1348.6 | 3.3335
[10 empty] | 1348.5 | 3.3358
[10 empty] | 1348.4 | 3.3243
[10 empty] | 1348.1 | 3.3726
[10 empty] | 1347.9 | 3.3726
[10 empty] | 1347.7 | 3.3657
[10 empty] | 1347.5 | 3.3956
[10 empty] | 1347 | 3.3956
[10 empty] | 1346.7 | 3.3795
[10 empty] | 1346.5 | 3.4232
[10 empty] | 1346.3 | 3.4186
[10 empty] | 1345.9 | 3.4117
[10 empty] | 1346 | 3.4554
[10 empty] | 1345.6 | 3.4462
[10 empty] | 1345.6 | 3.437
[10 empty] | 1345.6 | 3.483
[10 empty] | 1345.1 | 3.4876
[10 empty] | 1344.8 | 3.4692
[10 empty] | 1344.5 | 3.5037
[10 empty] | 1344.3 | 3.5037
[10 empty] | 1344 | 3.5014
[10 empty] | 1343.9 | 3.5359
[10 empty] | 1343.5 | 3.529
[10 empty] | 1343.6 | 3.529
[10 empty] | 1343.1 | 3.5589
[10 empty] | 1343.1 | 3.5474
[10 empty] | 1342.9 | 3.5566
[10 empty] | 1342.5 | 3.5934
[10 empty] | 1342.4 | 3.575
[10 empty] | 1342.1 | 3.5957
[10 empty] | 1341.9 | 3.6233
[10 empty] | 1341.7 | 3.6026
[10 empty] | 1341.3 | 3.6141
[10 empty] | 1341.3 | 3.6509
[10 empty] | 1341.1 | 3.6463
[10 empty] | 1340.7 | 3.6578
[10 empty] | 1340.5 | 3.6785
[10 empty] | 1340.3 | 3.6532
[10 empty] | 1340.2 | 3.69
[10 empty] | 1340 | 3.7061
[10 empty] | 1340 | 3.69
[10 empty] | 1339.4 | 3.7153
[10 empty] | 1339.1 | 3.7383
[10 empty] | 1339.1 | 3.7061
[10 empty] | 1338.8 | 3.7383
[10 empty] | 1338.5 | 3.7567
[10 empty] | 1338.4 | 3.7452
[10 empty] | 1338.4 | 3.7751
[10 empty] | 1338.1 | 3.7935
[10 empty] | 1337.5 | 3.7751
[10 empty] | 1337.5 | 3.7981
[10 empty] | 1337.3 | 3.8188
[10 empty] | 1336.9 | 3.8073
[10 empty] | 1336.7 | 3.8487
[10 empty] | 1336.7 | 3.8602
[10 empty] | 1336.3 | 3.8234
[10 empty] | 1336 | 3.8717
[10 empty] | 1336.1 | 3.8878
[10 empty] | 1335.8 | 3.8694
[10 empty] | 1335.5 | 3.9085
[10 empty] | 1335.5 | 3.9108
[10 empty] | 1335.1 | 3.9085
[10 empty] | 1334.9 | 3.9545
[10 empty] | 1334.7 | 3.9292
[10 empty] | 1334.4 | 3.9315
[10 empty] | 1334.4 | 3.9729
[10 empty] | 1334 | 3.9637
[10 empty] | 1333.9 | 3.9775
[10 empty] | 1333.7 | 4.0028
[10 empty] | 1333.7 | 3.9867
[10 empty] | 1333.3 | 4.0097
[10 empty] | 1333.3 | 4.0465
[10 empty] | 1332.9 | 4.0327
[10 empty] | 1332.9 | 4.0534
[10 empty] | 1332.5 | 4.0741
[10 empty] | 1332.2 | 4.0534
[10 empty] | 1332 | 4.0764
[10 empty] | 1331.7 | 4.1086
[10 empty] | 1331.8 | 4.1132
[10 empty] | 1331.3 | 4.1201
[10 empty] | 1331.3 | 4.1385
[10 empty] | 1330.9 | 4.1316
[10 empty] | 1330.6 | 4.15
[10 empty] | 1330.7 | 4.1799
[10 empty] | 1330.2 | 4.1569
[10 empty] | 1330.1 | 4.196
[10 empty] | 1329.7 | 4.2098
[10 empty] | 1329.6 | 4.1891
[10 empty] | 1329.5 | 4.2305
[10 empty] | 1329.1 | 4.2512
[10 empty] | 1329 | 4.2328
[10 empty] | 1328.8 | 4.265
[10 empty] | 1328.5 | 4.2811
[10 empty] | 1328.2 | 4.2558
[10 empty] | 1328.1 | 4.3018
[10 empty] | 1328.1 | 4.3179
[10 empty] | 1327.5 | 4.3432
[10 empty] | 1327.3 | 4.3662
[10 empty] | 1327 | 4.3363
[10 empty] | 1326.9 | 4.3754
[10 empty] | 1326.9 | 4.3869
[10 empty] | 1326.3 | 4.3823
[10 empty] | 1326.1 | 4.4191
[10 empty] | 1325.9 | 4.4306
[10 empty] | 1325.7 | 4.4076
[10 empty] | 1325.6 | 4.4674
[10 empty] | 1325.4 | 4.4582
[10 empty] | 1324.9 | 4.449
[10 empty] | 1324.8 | 4.4927
[10 empty] | 1324.6 | 4.4996
[10 empty] | 1324.5 | 4.4996
[10 empty] | 1324.1 | 4.5341
[10 empty] | 1323.9 | 4.5226
[10 empty] | 1323.7 | 4.5272
[10 empty] | 1323.3 | 4.5709
[10 empty] | 1323.2 | 4.5663
[10 empty] | 1323.1 | 4.564
[10 empty] | 1322.6 | 4.61
[10 empty] | 1322.4 | 4.6077
[10 empty] | 1322.3 | 4.6008
[10 empty] | 1322.2 | 4.6514
[10 empty] | 1322.1 | 4.6468
[10 empty] | 1321.6 | 4.6514
[10 empty] | 1321.6 | 4.6905
[10 empty] | 1321.3 | 4.6859
[10 empty] | 1321 | 4.6905
[10 empty] | 1320.9 | 4.7342
[10 empty] | 1320.6 | 4.7296
[10 empty] | 1320.6 | 4.7296
[10 empty] | 1320.3 | 4.7664
[10 empty] | 1319.8 | 4.7641
[10 empty] | 1319.8 | 4.7756
[10 empty] | 1319.5 | 4.8101
[10 empty] | 1319.2 | 4.8078
[10 empty] | 1318.9 | 4.8308
[10 empty] | 1318.8 | 4.8653
[10 empty] | 1318.4 | 4.84
[10 empty] | 1318.3 | 4.8561
[10 empty] | 1318.1 | 4.909
[10 empty] | 1318 | 4.8883
[10 empty] | 1317.9 | 4.9136
[10 empty] | 1317.4 | 4.955
[10 empty] | 1317.6 | 4.9136
[10 empty] | 1317.1 | 4.9458
[10 empty] | 1317.2 | 4.9849
[10 empty] | 1316.8 | 4.9757
[10 empty] | 1316.6 | 5.0033
[10 empty] | 1316.4 | 5.0378
[10 empty] | 1316 | 5.0171
[10 empty] | 1315.7 | 5.0309
[10 empty] | 1315.4 | 5.0815
[10 empty] | 1315.2 | 5.0608
[10 empty] | 1315.1 | 5.0907
[10 empty] | 1314.8 | 5.1183
[10 empty] | 1314.5 | 5.0861
[10 empty] | 1314.4 | 5.1252
[10 empty] | 1314.2 | 5.162
[10 empty] | 1313.9 | 5.1413
[10 empty] | 1313.8 | 5.1873
[10 empty] | 1313.4 | 5.2195
[10 empty] | 1313.3 | 5.1827
[10 empty] | 1313.1 | 5.231
[10 empty] | 1312.9 | 5.254
[10 empty] | 1312.7 | 5.231
[10 empty] | 1312.3 | 5.2839
[10 empty] | 1312 | 5.3023
[10 empty] | 1311.8 | 5.2816
[10 empty] | 1311.7 | 5.3299
[10 empty] | 1311.6 | 5.3345
[10 empty] | 1311 | 5.3299
[10 empty] | 1311 | 5.3874
[10 empty] | 1310.8 | 5.392
[10 empty] | 1310.6 | 5.3713
[10 empty] | 1310.3 | 5.4219
[10 empty] | 1310 | 5.4403
[10 empty] | 1309.8 | 5.4242
[10 empty] | 1309.6 | 5.4771
[10 empty] | 1309.3 | 5.4932
[10 empty] | 1309 | 5.4702
[10 empty] | 1309 | 5.53
[10 empty] | 1308.5 | 5.5277
[10 empty] | 1308.3 | 5.5231
[10 empty] | 1308.2 | 5.5967
[10 empty] | 1307.9 | 5.5875
[10 empty] | 1307.7 | 5.5737
[10 empty] | 1307.5 | 5.622
[10 empty] | 1307.1 | 5.622
[10 empty] | 1307.2 | 5.6243
[10 empty] | 1307 | 5.6864
[10 empty] | 1306.9 | 5.6818
[10 empty] | 1306.5 | 5.6956
[10 empty] | 1306.3 | 5.7439
[10 empty] | 1306.1 | 5.7301
[10 empty] | 1305.9 | 5.7301
[10 empty] | 1305.8 | 5.7899
[10 empty] | 1305.4 | 5.7945
[10 empty] | 1305 | 5.7945
[10 empty] | 1305.1 | 5.8405
[10 empty] | 1305 | 5.8359
[10 empty] | 1304.7 | 5.8451
[10 empty] | 1304.3 | 5.898
[10 empty] | 1304.4 | 5.8888
[10 empty] | 1304.1 | 5.9095
[10 empty] | 1303.9 | 5.9624
[10 empty] | 1303.5 | 5.9417
[10 empty] | 1303.3 | 5.9532
[10 empty] | 1302.9 | 6.0107
[10 empty] | 1303 | 6.0038
[10 empty] | 1302.6 | 6.0268
[10 empty] | 1302.4 | 6.0636
[10 empty] | 1302.3 | 6.0521
[10 empty] | 1302 | 6.0659
[10 empty] | 1301.9 | 6.1211
[10 empty] | 1301.7 | 6.1165
[10 empty] | 1301.4 | 6.1464
[10 empty] | 1301.1 | 6.1947
[10 empty] | 1300.9 | 6.1625
[10 empty] | 1300.7 | 6.197
[10 empty] | 1300.5 | 6.2453
[10 empty] | 1300.3 | 6.2292
[10 empty] | 1300 | 6.2752
[10 empty] | 1299.8 | 6.3074
[10 empty] | 1299.5 | 6.2775
[10 empty] | 1299.2 | 6.3235
[10 empty] | 1299 | 6.3603
[10 empty] | 1298.9 | 6.3465
[10 empty] | 1298.7 | 6.404
[10 empty] | 1298.6 | 6.4339
[10 empty] | 1298.2 | 6.3948
[10 empty] | 1297.9 | 6.4523
[10 empty] | 1297.7 | 6.4684
[10 empty] | 1297.8 | 6.4753
[10 empty] | 1297.1 | 6.519
[10 empty] | 1297.3 | 6.5581
[10 empty] | 1296.9 | 6.5282
[10 empty] | 1296.9 | 6.588
[10 empty] | 1296.5 | 6.5949
[10 empty] | 1296.5 | 6.5995
[10 empty] | 1296.1 | 6.6616
[10 empty] | 1295.9 | 6.6731
[10 empty] | 1295.8 | 6.6639
[10 empty] | 1295.5 | 6.726
[10 empty] | 1295 | 6.703
[10 empty] | 1294.9 | 6.7168
[10 empty] | 1294.7 | 6.8042
[10 empty] | 1294.4 | 6.7996
[10 empty] | 1294.3 | 6.7996
[10 empty] | 1294 | 6.8594
[10 empty] | 1293.8 | 6.8456
[10 empty] | 1293.5 | 6.8663
[10 empty] | 1293.3 | 6.9261
[10 empty] | 1293 | 6.9238
[10 empty] | 1292.9 | 6.956
[10 empty] | 1292.6 | 7.002
[10 empty] | 1292.5 | 6.9905
[10 empty] | 1292.3 | 6.9997
[10 empty] | 1292 | 7.0618
[10 empty] | 1291.6 | 7.0572
[10 empty] | 1291.5 | 7.0848
[10 empty] | 1291.1 | 7.1331
[10 empty] | 1291.1 | 7.1193
[10 empty] | 1290.9 | 7.1515
[10 empty] | 1290.6 | 7.2021
[10 empty] | 1290.5 | 7.1929
[10 empty] | 1290.1 | 7.2297
[10 empty] | 1290 | 7.2872
[10 empty] | 1289.7 | 7.2619
[10 empty] | 1289.6 | 7.3079
[10 empty] | 1289.5 | 7.3493
[10 empty] | 1288.9 | 7.3424
[10 empty] | 1289 | 7.3815
[10 empty] | 1288.8 | 7.4252
[10 empty] | 1288.7 | 7.4045
[10 empty] | 1288.2 | 7.4436
[10 empty] | 1288 | 7.5011
[10 empty] | 1287.7 | 7.4896
[10 empty] | 1287.8 | 7.5402
[10 empty] | 1287.5 | 7.5724
[10 empty] | 1287 | 7.5517
[10 empty] | 1287.1 | 7.6069
[10 empty] | 1287 | 7.6437
[10 empty] | 1286.5 | 7.6345
[10 empty] | 1286.3 | 7.6989
[10 empty] | 1286.3 | 7.7357
[10 empty] | 1286.3 | 7.7173
[10 empty] | 1285.9 | 7.7725
[10 empty] | 1285.6 | 7.7955
[10 empty] | 1285.3 | 7.7978
[10 empty] | 1284.9 | 7.8714
[10 empty] | 1284.9 | 7.8921
[10 empty] | 1284.6 | 7.8783
[10 empty] | 1284.7 | 7.9404
[10 empty] | 1284.1 | 7.9657
[10 empty] | 1283.9 | 7.9588
[10 empty] | 1284 | 8.0324
[10 empty] | 1283.5 | 8.0623
[10 empty] | 1283.4 | 8.0508
[10 empty] | 1283.3 | 8.1106
[10 empty] | 1283 | 8.1175
[10 empty] | 1282.7 | 8.1244
[10 empty] | 1282.5 | 8.198
[10 empty] | 1282.4 | 8.2164
[10 empty] | 1282.3 | 8.2164
[10 empty] | 1281.8 | 8.2946
[10 empty] | 1281.9 | 8.2785
[10 empty] | 1281.8 | 8.2992
[10 empty] | 1281.2 | 8.382
[10 empty] | 1281.1 | 8.3912
[10 empty] | 1280.6 | 8.4027
[10 empty] | 1280.7 | 8.474
[10 empty] | 1280.4 | 8.4602
[10 empty] | 1280.3 | 8.4648
[10 empty] | 1280 | 8.5591
[10 empty] | 1280 | 8.5706
[10 empty] | 1279.7 | 8.589
[10 empty] | 1279.3 | 8.6488
[10 empty] | 1279.1 | 8.6373
[10 empty] | 1278.9 | 8.6626
[10 empty] | 1278.7 | 8.7454
[10 empty] | 1278.3 | 8.7316
[10 empty] | 1278.3 | 8.7638
[10 empty] | 1278 | 8.8328
[10 empty] | 1277.7 | 8.8144
[10 empty] | 1277.5 | 8.8558
[10 empty] | 1277.5 | 8.9271
[10 empty] | 1277.1 | 8.911
[10 empty] | 1276.9 | 8.9685
[10 empty] | 1276.8 | 9.0329
[10 empty] | 1276.5 | 8.9961
[10 empty] | 1276.3 | 9.049
[10 empty] | 1276.1 | 9.1134
[10 empty] | 1275.6 | 9.1042
[10 empty] | 1275.5 | 9.1755
[10 empty] | 1275.4 | 9.2215
[10 empty] | 1275.1 | 9.1916
[10 empty] | 1274.8 | 9.2468
[10 empty] | 1274.8 | 9.3089
[10 empty] | 1274.5 | 9.3043
[10 empty] | 1274 | 9.3779
[10 empty] | 1273.9 | 9.4354
[10 empty] | 1273.7 | 9.3963
[10 empty] | 1273.6 | 9.4561
[10 empty] | 1273.3 | 9.5159
[10 empty] | 1272.9 | 9.4998
[10 empty] | 1272.8 | 9.5872
[10 empty] | 1272.5 | 9.6378
[10 empty] | 1272.2 | 9.601
[10 empty] | 1272.1 | 9.6884
[10 empty] | 1271.9 | 9.7252
[10 empty] | 1271.8 | 9.7183
[10 empty] | 1271.5 | 9.8287
[10 empty] | 1271.4 | 9.8379
[10 empty] | 1271.2 | 9.8241
[10 empty] | 1270.9 | 9.9
[10 empty] | 1270.6 | 9.9253
[10 empty] | 1270.6 | 9.9322
[10 empty] | 1270.3 | 10.0334
[10 empty] | 1270 | 10.0541
[10 empty] | 1269.8 | 10.0472
[10 empty] | 1269.7 | 10.1369
[10 empty] | 1269.4 | 10.1346
[10 empty] | 1269.3 | 10.1461
[10 empty] | 1269 | 10.2588
[10 empty] | 1268.8 | 10.268
[10 empty] | 1268.8 | 10.268
[10 empty] | 1268.3 | 10.3439
[10 empty] | 1268.3 | 10.3508
[10 empty] | 1268.1 | 10.3899
[10 empty] | 1267.7 | 10.4842
[10 empty] | 1267.5 | 10.5095
[10 empty] | 1267.5 | 10.5072
[10 empty] | 1267 | 10.6107
[10 empty] | 1266.8 | 10.6038
[10 empty] | 1266.6 | 10.6222
[10 empty] | 1266.4 | 10.7326
[10 empty] | 1266.2 | 10.7165
[10 empty] | 1266 | 10.7694
[10 empty] | 1265.9 | 10.8499
[10 empty] | 1265.5 | 10.8039
[10 empty] | 1265.4 | 10.8568
[10 empty] | 1265.2 | 10.9741
[10 empty] | 1265 | 10.9396
[10 empty] | 1264.8 | 11.0132
[10 empty] | 1264.7 | 11.1006
[10 empty] | 1264.5 | 11.0546
[10 empty] | 1264 | 11.1144
[10 empty] | 1264 | 11.1995
[10 empty] | 1263.6 | 11.188
[10 empty] | 1263.4 | 11.2662
[10 empty] | 1263.2 | 11.349
[10 empty] | 1263.2 | 11.2938
[10 empty] | 1262.9 | 11.3766
[10 empty] | 1262.7 | 11.4548
[10 empty] | 1262.2 | 11.4318
[10 empty] | 1261.9 | 11.5307
[10 empty] | 1261.9 | 11.6043
[10 empty] | 1261.5 | 11.5606
[10 empty] | 1261.2 | 11.6411
[10 empty] | 1261.3 | 11.7147
[10 empty] | 1260.9 | 11.6917
[10 empty] | 1260.5 | 11.8044
[10 empty] | 1260.3 | 11.8619
[10 empty] | 1260.4 | 11.8435
[10 empty] | 1260.1 | 11.9355
[10 empty] | 1259.8 | 11.9861
[10 empty] | 1259.6 | 11.9861
[10 empty] | 1259.3 | 12.0942
[10 empty] | 1259 | 12.1494
[10 empty] | 1258.9 | 12.1218
[10 empty] | 1258.6 | 12.2253
[10 empty] | 1258.4 | 12.2598
[10 empty] | 1258 | 12.2575
[10 empty] | 1258 | 12.3817
[10 empty] | 1257.5 | 12.4277
[10 empty] | 1257.3 | 12.4024
[10 empty] | 1257.2 | 12.522
[10 empty] | 1257.1 | 12.5404
[10 empty] | 1256.9 | 12.545
[10 empty] | 1256.5 | 12.6853
[10 empty] | 1256.3 | 12.7106
[10 empty] | 1256.3 | 12.7106
[10 empty] | 1255.9 | 12.8302
[10 empty] | 1255.6 | 12.8348
[10 empty] | 1255.6 | 12.8509
[10 empty] | 1255.1 | 13.0073
[10 empty] | 1255.1 | 13.0142
[10 empty] | 1254.8 | 13.028
[10 empty] | 1254.7 | 13.143
[10 empty] | 1254.6 | 13.143
[10 empty] | 1254.5 | 13.166
[10 empty] | 1254 | 13.304
[10 empty] | 1253.9 | 13.327
[10 empty] | 1253.8 | 13.3431
[10 empty] | 1253.5 | 13.4696
[10 empty] | 1253.3 | 13.465
[10 empty] | 1253.1 | 13.5018
[10 empty] | 1252.9 | 13.649
[10 empty] | 1252.5 | 13.649
[10 empty] | 1252.4 | 13.7203
[10 empty] | 1252.1 | 13.8146
[10 empty] | 1251.8 | 13.7962
[10 empty] | 1251.8 | 13.8767
[10 empty] | 1251.7 | 13.9963
[10 empty] | 1251.5 | 13.9917
[10 empty] | 1251 | 14.0607
[10 empty] | 1251 | 14.1826
[10 empty] | 1250.7 | 14.1688
[10 empty] | 1250.5 | 14.2401
[10 empty] | 1250.5 | 14.3758
[10 empty] | 1250.2 | 14.385
[10 empty] | 1249.8 | 14.4425
[10 empty] | 1250 | 14.5506
[10 empty] | 1249.4 | 14.5598
[10 empty] | 1249.2 | 14.6357
[10 empty] | 1249 | 14.7576
[10 empty] | 1248.8 | 14.7898
[10 empty] | 1248.6 | 14.9002
[10 empty] | 1248.3 | 15.0267
[10 empty] | 1248.1 | 15.0267
[10 empty] | 1248 | 15.1532
[10 empty] | 1247.7 | 15.2222
[10 empty] | 1247.4 | 15.3119
[10 empty] | 1247.2 | 15.397
[10 empty] | 1246.9 | 15.5373
[10 empty] | 1246.9 | 15.6753
[10 empty] | 1247 | 15.8202
[10 empty] | 1246.6 | 15.9582
[10 empty] | 1246.5 | 16.0916
[10 empty] | 1246.2 | 16.2779
[10 empty] | 1245.9 | 16.5677
[10 empty] | 1245.5 | 17.0346
[10 empty] | 1245.5 | 17.1588
[10 empty] | 1245.4 | 17.927
[10 empty] | 1244.9 | 17.9891
[10 empty] | 1244.8 | 18.8309
[10 empty] | 1244.5 | 19.445
[10 empty] | 1244.4 | 21.0757
[10 empty] | 1244.1 | 23.6954
[10 empty] | 1243.9 | 25.8896
[10 empty] | 1243.7 | 29.8801
[10 empty] | 1243.4 | 37.5437
[10 empty] | 1243.4 | 50.5988
[10 empty] | 1243.2 | 59.9181
[10 empty] | 1243.3 | 73.4454
[10 empty] | 1242.9 | 94.8617
[10 empty] | 1242.8 | 133.9088