## Sheet1
SiO2 | Al2O3 | CaO | Fe2O3 | SO3 | MgO | K20 | TiO2 | Na2O | P2O5 | 1487.9 | 0.516 | 结晶渣 | 1262 | 9.052
39.49 | 13.89 | 19.28 | 6.16 | 15.13 | 1.09 | 1.21 | 0.69 | 2.6 | 0.05 | 1487.8 | 0.492
[10 empty] | 1487.6 | 0.514
[10 empty] | 1487.7 | 0.506
[10 empty] | 1487.7 | 0.484
[10 empty] | 1487.8 | 0.496
[10 empty] | 1487.8 | 0.516
[10 empty] | 1487.6 | 0.498
[10 empty] | 1487.5 | 0.488
[10 empty] | 1487.6 | 0.5
[10 empty] | 1487.5 | 0.5
[10 empty] | 1487.5 | 0.474
[10 empty] | 1487.4 | 0.492
[10 empty] | 1487.3 | 0.502
[10 empty] | 1487.1 | 0.482
[10 empty] | 1487.3 | 0.478
[10 empty] | 1487.2 | 0.494
[10 empty] | 1487.3 | 0.492
[10 empty] | 1487.2 | 0.468
[10 empty] | 1486.9 | 0.47
[10 empty] | 1486.9 | 0.484
[10 empty] | 1486.9 | 0.464
[10 empty] | 1486.8 | 0.454
[10 empty] | 1486.6 | 0.474
[10 empty] | 1486.4 | 0.476
[10 empty] | 1486.3 | 0.462
[10 empty] | 1486.2 | 0.462
[10 empty] | 1486 | 0.48
[10 empty] | 1485.9 | 0.462
[10 empty] | 1485.7 | 0.452
[10 empty] | 1485.5 | 0.466
[10 empty] | 1485.7 | 0.476
[10 empty] | 1485.6 | 0.446
[10 empty] | 1485.3 | 0.45
[10 empty] | 1485.4 | 0.472
[10 empty] | 1484.9 | 0.462
[10 empty] | 1484.7 | 0.444
[10 empty] | 1484.6 | 0.456
[10 empty] | 1484.5 | 0.468
[10 empty] | 1484.3 | 0.448
[10 empty] | 1484.1 | 0.438
[10 empty] | 1483.9 | 0.456
[10 empty] | 1483.8 | 0.462
[10 empty] | 1483.8 | 0.44
[10 empty] | 1483.5 | 0.452
[10 empty] | 1483.3 | 0.466
[10 empty] | 1483.2 | 0.444
[10 empty] | 1483 | 0.442
[10 empty] | 1482.9 | 0.472
[10 empty] | 1482.6 | 0.46
[10 empty] | 1482.5 | 0.438
[10 empty] | 1482.3 | 0.452
[10 empty] | 1482 | 0.464
[10 empty] | 1482 | 0.442
[10 empty] | 1481.7 | 0.436
[10 empty] | 1481.3 | 0.458
[10 empty] | 1481.1 | 0.466
[10 empty] | 1481.1 | 0.434
[10 empty] | 1480.9 | 0.436
[10 empty] | 1480.6 | 0.456
[10 empty] | 1480.3 | 0.448
[10 empty] | 1480.3 | 0.428
[10 empty] | 1480.1 | 0.448
[10 empty] | 1479.8 | 0.464
[10 empty] | 1479.7 | 0.444
[10 empty] | 1479.4 | 0.432
[10 empty] | 1479.2 | 0.456
[10 empty] | 1479.1 | 0.45
[10 empty] | 1479 | 0.434
[10 empty] | 1478.8 | 0.44
[10 empty] | 1478.8 | 0.456
[10 empty] | 1478.5 | 0.436
[10 empty] | 1478.4 | 0.43
[10 empty] | 1478.3 | 0.45
[10 empty] | 1478 | 0.454
[10 empty] | 1477.7 | 0.426
[10 empty] | 1477.5 | 0.438
[10 empty] | 1477.3 | 0.452
[10 empty] | 1477.1 | 0.43
[10 empty] | 1476.8 | 0.42
[10 empty] | 1476.7 | 0.438
[10 empty] | 1476.4 | 0.444
[10 empty] | 1476.2 | 0.424
[10 empty] | 1476.2 | 0.422
[10 empty] | 1476 | 0.442
[10 empty] | 1475.8 | 0.43
[10 empty] | 1475.5 | 0.408
[10 empty] | 1475.3 | 0.436
[10 empty] | 1475.3 | 0.44
[10 empty] | 1475 | 0.414
[10 empty] | 1474.7 | 0.418
[10 empty] | 1474.6 | 0.41
[10 empty] | 1474.3 | 0.418
[10 empty] | 1474.1 | 0.426
[10 empty] | 1473.9 | 0.436
[10 empty] | 1473.6 | 0.436
[10 empty] | 1473.5 | 0.43
[10 empty] | 1473.3 | 0.414
[10 empty] | 1473 | 0.402
[10 empty] | 1472.7 | 0.404
[10 empty] | 1472.5 | 0.412
[10 empty] | 1472.3 | 0.426
[10 empty] | 1472.1 | 0.43
[10 empty] | 1471.8 | 0.414
[10 empty] | 1471.7 | 0.406
[10 empty] | 1471.4 | 0.422
[10 empty] | 1471 | 0.432
[10 empty] | 1470.7 | 0.412
[10 empty] | 1470.5 | 0.402
[10 empty] | 1470.4 | 0.414
[10 empty] | 1470.2 | 0.428
[10 empty] | 1470 | 0.412
[10 empty] | 1469.9 | 0.398
[10 empty] | 1469.6 | 0.402
[10 empty] | 1469.4 | 0.424
[10 empty] | 1469.3 | 0.408
[10 empty] | 1469 | 0.394
[10 empty] | 1468.8 | 0.41
[10 empty] | 1468.7 | 0.416
[10 empty] | 1468.5 | 0.388
[10 empty] | 1468.3 | 0.396
[10 empty] | 1468.1 | 0.418
[10 empty] | 1467.9 | 0.402
[10 empty] | 1467.9 | 0.384
[10 empty] | 1467.5 | 0.404
[10 empty] | 1467.2 | 0.41
[10 empty] | 1467.1 | 0.384
[10 empty] | 1466.8 | 0.384
[10 empty] | 1466.7 | 0.408
[10 empty] | 1466.5 | 0.39
[10 empty] | 1466.1 | 0.372
[10 empty] | 1465.9 | 0.396
[10 empty] | 1465.8 | 0.4
[10 empty] | 1465.8 | 0.382
[10 empty] | 1465.6 | 0.384
[10 empty] | 1465.4 | 0.41
[10 empty] | 1465.2 | 0.402
[10 empty] | 1464.9 | 0.378
[10 empty] | 1464.8 | 0.4
[10 empty] | 1464.7 | 0.418
[10 empty] | 1464.4 | 0.388
[10 empty] | 1464.1 | 0.378
[10 empty] | 1464 | 0.408
[10 empty] | 1463.9 | 0.402
[10 empty] | 1463.6 | 0.374
[10 empty] | 1463.3 | 0.384
[10 empty] | 1462.9 | 0.408
[10 empty] | 1462.6 | 0.414
[10 empty] | 1462.5 | 0.396
[10 empty] | 1462.3 | 0.378
[10 empty] | 1462.1 | 0.364
[10 empty] | 1461.9 | 0.386
[10 empty] | 1461.7 | 0.392
[10 empty] | 1461.4 | 0.41
[10 empty] | 1461.2 | 0.41
[10 empty] | 1461 | 0.414
[10 empty] | 1460.7 | 0.388
[10 empty] | 1460.5 | 0.378
[10 empty] | 1460.3 | 0.396
[10 empty] | 1460.1 | 0.418
[10 empty] | 1459.7 | 0.412
[10 empty] | 1459.5 | 0.398
[10 empty] | 1459.1 | 0.37
[10 empty] | 1458.9 | 0.396
[10 empty] | 1458.7 | 0.412
[10 empty] | 1458.6 | 0.41
[10 empty] | 1458.3 | 0.374
[10 empty] | 1458.2 | 0.374
[10 empty] | 1457.9 | 0.386
[10 empty] | 1457.7 | 0.388
[10 empty] | 1457.5 | 0.408
[10 empty] | 1457.4 | 0.394
[10 empty] | 1457.2 | 0.378
[10 empty] | 1457.1 | 0.388
[10 empty] | 1456.8 | 0.416
[10 empty] | 1456.8 | 0.394
[10 empty] | 1456.5 | 0.378
[10 empty] | 1456.2 | 0.41
[10 empty] | 1455.9 | 0.42
[10 empty] | 1455.7 | 0.406
[10 empty] | 1455.5 | 0.382
[10 empty] | 1455.4 | 0.402
[10 empty] | 1455.1 | 0.428
[10 empty] | 1454.7 | 0.406
[10 empty] | 1454.5 | 0.394
[10 empty] | 1454.4 | 0.414
[10 empty] | 1454.1 | 0.432
[10 empty] | 1453.8 | 0.402
[10 empty] | 1453.6 | 0.402
[10 empty] | 1453.4 | 0.426
[10 empty] | 1453.4 | 0.42
[10 empty] | 1453 | 0.39
[10 empty] | 1453.1 | 0.424
[10 empty] | 1452.8 | 0.44
[10 empty] | 1452.7 | 0.416
[10 empty] | 1452.5 | 0.4
[10 empty] | 1452.2 | 0.426
[10 empty] | 1451.9 | 0.44
[10 empty] | 1451.6 | 0.428
[10 empty] | 1451.3 | 0.41
[10 empty] | 1451 | 0.414
[10 empty] | 1450.8 | 0.446
[10 empty] | 1450.7 | 0.416
[10 empty] | 1450.5 | 0.404
[10 empty] | 1450.4 | 0.442
[10 empty] | 1450.2 | 0.436
[10 empty] | 1449.9 | 0.402
[10 empty] | 1449.5 | 0.412
[10 empty] | 1449.3 | 0.436
[10 empty] | 1449 | 0.416
[10 empty] | 1448.9 | 0.4
[10 empty] | 1448.7 | 0.424
[10 empty] | 1448.5 | 0.442
[10 empty] | 1448.3 | 0.406
[10 empty] | 1448.1 | 0.406
[10 empty] | 1448 | 0.442
[10 empty] | 1447.8 | 0.436
[10 empty] | 1447.7 | 0.414
[10 empty] | 1447.2 | 0.424
[10 empty] | 1447.1 | 0.446
[10 empty] | 1447 | 0.428
[10 empty] | 1446.9 | 0.41
[10 empty] | 1446.5 | 0.442
[10 empty] | 1446.2 | 0.442
[10 empty] | 1446 | 0.418
[10 empty] | 1445.7 | 0.42
[10 empty] | 1445.6 | 0.448
[10 empty] | 1445.3 | 0.434
[10 empty] | 1445.2 | 0.408
[10 empty] | 1444.9 | 0.436
[10 empty] | 1444.6 | 0.45
[10 empty] | 1444.5 | 0.416
[10 empty] | 1444.2 | 0.432
[10 empty] | 1444.1 | 0.456
[10 empty] | 1443.9 | 0.446
[10 empty] | 1443.6 | 0.426
[10 empty] | 1443.5 | 0.45
[10 empty] | 1443.2 | 0.464
[10 empty] | 1443.1 | 0.436
[10 empty] | 1442.7 | 0.444
[10 empty] | 1442.4 | 0.474
[10 empty] | 1442.2 | 0.458
[10 empty] | 1442.1 | 0.444
[10 empty] | 1441.8 | 0.466
[10 empty] | 1441.6 | 0.478
[10 empty] | 1441.4 | 0.454
[10 empty] | 1441.2 | 0.46
[10 empty] | 1440.9 | 0.48
[10 empty] | 1440.7 | 0.48
[10 empty] | 1440.5 | 0.456
[10 empty] | 1440.3 | 0.466
[10 empty] | 1440.1 | 0.496
[10 empty] | 1439.9 | 0.464
[10 empty] | 1439.7 | 0.456
[10 empty] | 1439.4 | 0.488
[10 empty] | 1439.2 | 0.488
[10 empty] | 1439.3 | 0.456
[10 empty] | 1439.1 | 0.476
[10 empty] | 1438.9 | 0.494
[10 empty] | 1438.7 | 0.472
[10 empty] | 1438.3 | 0.458
[10 empty] | 1438.1 | 0.496
[10 empty] | 1437.9 | 0.494
[10 empty] | 1437.6 | 0.472
[10 empty] | 1437.5 | 0.48
[10 empty] | 1437.1 | 0.506
[10 empty] | 1436.9 | 0.49
[10 empty] | 1436.8 | 0.47
[10 empty] | 1436.4 | 0.492
[10 empty] | 1436.3 | 0.504
[10 empty] | 1436 | 0.508
[10 empty] | 1435.9 | 0.478
[10 empty] | 1435.6 | 0.488
[10 empty] | 1435.3 | 0.516
[10 empty] | 1435.3 | 0.498
[10 empty] | 1435 | 0.48
[10 empty] | 1434.7 | 0.51
[10 empty] | 1434.4 | 0.518
[10 empty] | 1434.2 | 0.502
[10 empty] | 1434.1 | 0.494
[10 empty] | 1433.8 | 0.52
[10 empty] | 1433.5 | 0.518
[10 empty] | 1433.3 | 0.486
[10 empty] | 1433.1 | 0.508
[10 empty] | 1432.9 | 0.534
[10 empty] | 1432.6 | 0.504
[10 empty] | 1432.3 | 0.496
[10 empty] | 1432.3 | 0.518
[10 empty] | 1432 | 0.538
[10 empty] | 1431.7 | 0.528
[10 empty] | 1431.6 | 0.476
[10 empty] | 1431.3 | 0.486
[10 empty] | 1431 | 0.5
[10 empty] | 1430.8 | 0.504
[10 empty] | 1430.6 | 0.474
[10 empty] | 1430.4 | 0.476
[10 empty] | 1430.2 | 0.484
[10 empty] | 1430.2 | 0.514
[10 empty] | 1430 | 0.498
[10 empty] | 1429.8 | 0.476
[10 empty] | 1429.7 | 0.518
[10 empty] | 1429.4 | 0.534
[10 empty] | 1428.9 | 0.512
[10 empty] | 1428.7 | 0.508
[10 empty] | 1428.6 | 0.536
[10 empty] | 1428.3 | 0.534
[10 empty] | 1428 | 0.504
[10 empty] | 1427.7 | 0.526
[10 empty] | 1427.4 | 0.552
[10 empty] | 1427.2 | 0.532
[10 empty] | 1427 | 0.522
[10 empty] | 1426.9 | 0.546
[10 empty] | 1426.6 | 0.556
[10 empty] | 1426.3 | 0.536
[10 empty] | 1425.9 | 0.536
[10 empty] | 1425.7 | 0.572
[10 empty] | 1425.8 | 0.556
[10 empty] | 1425.7 | 0.538
[10 empty] | 1425.3 | 0.56
[10 empty] | 1425 | 0.576
[10 empty] | 1424.9 | 0.548
[10 empty] | 1424.5 | 0.55
[10 empty] | 1424.4 | 0.578
[10 empty] | 1424.3 | 0.572
[10 empty] | 1424 | 0.546
[10 empty] | 1423.8 | 0.562
[10 empty] | 1423.7 | 0.584
[10 empty] | 1423.5 | 0.558
[10 empty] | 1423 | 0.564
[10 empty] | 1422.7 | 0.58
[10 empty] | 1422.6 | 0.58
[10 empty] | 1422.6 | 0.554
[10 empty] | 1422.1 | 0.574
[10 empty] | 1421.9 | 0.59
[10 empty] | 1421.7 | 0.57
[10 empty] | 1421.5 | 0.556
[10 empty] | 1421.2 | 0.588
[10 empty] | 1421 | 0.594
[10 empty] | 1420.8 | 0.57
[10 empty] | 1420.7 | 0.584
[10 empty] | 1420.4 | 0.606
[10 empty] | 1420.4 | 0.598
[10 empty] | 1420 | 0.576
[10 empty] | 1419.7 | 0.598
[10 empty] | 1419.5 | 0.616
[10 empty] | 1419.2 | 0.588
[10 empty] | 1419.1 | 0.596
[10 empty] | 1418.7 | 0.618
[10 empty] | 1418.4 | 0.604
[10 empty] | 1418.3 | 0.59
[10 empty] | 1418 | 0.622
[10 empty] | 1417.9 | 0.622
[10 empty] | 1417.7 | 0.596
[10 empty] | 1417.4 | 0.612
[10 empty] | 1417.1 | 0.636
[10 empty] | 1417 | 0.61
[10 empty] | 1416.9 | 0.604
[10 empty] | 1416.5 | 0.642
[10 empty] | 1416.2 | 0.644
[10 empty] | 1416.1 | 0.624
[10 empty] | 1416 | 0.61
[10 empty] | 1415.7 | 0.61
[10 empty] | 1415.3 | 0.614
[10 empty] | 1415.3 | 0.64
[10 empty] | 1415.1 | 0.644
[10 empty] | 1414.9 | 0.666
[10 empty] | 1414.7 | 0.64
[10 empty] | 1414.4 | 0.63
[10 empty] | 1413.9 | 0.656
[10 empty] | 1413.7 | 0.662
[10 empty] | 1413.5 | 0.64
[10 empty] | 1413.3 | 0.638
[10 empty] | 1413 | 0.672
[10 empty] | 1412.8 | 0.674
[10 empty] | 1412.6 | 0.656
[10 empty] | 1412.4 | 0.64
[10 empty] | 1412.2 | 0.668
[10 empty] | 1411.9 | 0.678
[10 empty] | 1411.7 | 0.66
[10 empty] | 1411.7 | 0.65
[10 empty] | 1411.5 | 0.67
[10 empty] | 1411.3 | 0.668
[10 empty] | 1410.9 | 0.652
[10 empty] | 1410.6 | 0.656
[10 empty] | 1410.4 | 0.702
[10 empty] | 1410.1 | 0.676
[10 empty] | 1409.9 | 0.658
[10 empty] | 1409.8 | 0.678
[10 empty] | 1409.5 | 0.694
[10 empty] | 1409.3 | 0.686
[10 empty] | 1409 | 0.664
[10 empty] | 1409 | 0.68
[10 empty] | 1408.5 | 0.7
[10 empty] | 1408.3 | 0.686
[10 empty] | 1408.1 | 0.678
[10 empty] | 1407.7 | 0.672
[10 empty] | 1407.5 | 0.684
[10 empty] | 1407.3 | 0.702
[10 empty] | 1407.1 | 0.712
[10 empty] | 1406.8 | 0.706
[10 empty] | 1406.6 | 0.702
[10 empty] | 1406.4 | 0.684
[10 empty] | 1406.3 | 0.696
[10 empty] | 1406 | 0.71
[10 empty] | 1405.6 | 0.722
[10 empty] | 1405.5 | 0.728
[10 empty] | 1405.2 | 0.73
[10 empty] | 1405.1 | 0.722
[10 empty] | 1404.9 | 0.71
[10 empty] | 1404.6 | 0.72
[10 empty] | 1404.3 | 0.706
[10 empty] | 1404 | 0.724
[10 empty] | 1403.7 | 0.74
[10 empty] | 1403.5 | 0.722
[10 empty] | 1403.3 | 0.712
[10 empty] | 1403.1 | 0.73
[10 empty] | 1402.9 | 0.748
[10 empty] | 1402.7 | 0.752
[10 empty] | 1402.5 | 0.752
[10 empty] | 1402.2 | 0.734
[10 empty] | 1402.1 | 0.726
[10 empty] | 1401.8 | 0.74
[10 empty] | 1401.6 | 0.766
[10 empty] | 1401.1 | 0.766
[10 empty] | 1401.1 | 0.758
[10 empty] | 1400.8 | 0.758
[10 empty] | 1400.6 | 0.736
[10 empty] | 1400.4 | 0.756
[10 empty] | 1400.2 | 0.774
[10 empty] | 1399.9 | 0.754
[10 empty] | 1399.6 | 0.746
[10 empty] | 1399.3 | 0.764
[10 empty] | 1399.2 | 0.79
[10 empty] | 1398.9 | 0.778
[10 empty] | 1398.7 | 0.75
[10 empty] | 1398.5 | 0.762
[10 empty] | 1398.3 | 0.786
[10 empty] | 1398.2 | 0.772
[10 empty] | 1398 | 0.762
[10 empty] | 1397.8 | 0.794
[10 empty] | 1397.3 | 0.794
[10 empty] | 1396.9 | 0.766
[10 empty] | 1397 | 0.776
[10 empty] | 1396.8 | 0.808
[10 empty] | 1396.5 | 0.784
[10 empty] | 1396 | 0.77
[10 empty] | 1395.8 | 0.796
[10 empty] | 1395.6 | 0.806
[10 empty] | 1395.4 | 0.78
[10 empty] | 1395.1 | 0.786
[10 empty] | 1394.9 | 0.82
[10 empty] | 1394.7 | 0.806
[10 empty] | 1394.6 | 0.792
[10 empty] | 1394.2 | 0.808
[10 empty] | 1394 | 0.828
[10 empty] | 1393.6 | 0.802
[10 empty] | 1393.6 | 0.802
[10 empty] | 1393.3 | 0.83
[10 empty] | 1393.1 | 0.826
[10 empty] | 1392.9 | 0.798
[10 empty] | 1392.4 | 0.814
[10 empty] | 1392.3 | 0.846
[10 empty] | 1392.2 | 0.822
[10 empty] | 1392.1 | 0.81
[10 empty] | 1391.7 | 0.84
[10 empty] | 1391.7 | 0.836
[10 empty] | 1391.3 | 0.816
[10 empty] | 1391.1 | 0.826
[10 empty] | 1391.2 | 0.858
[10 empty] | 1390.9 | 0.83
[10 empty] | 1390.7 | 0.824
[10 empty] | 1390.5 | 0.858
[10 empty] | 1390.1 | 0.862
[10 empty] | 1389.9 | 0.83
[10 empty] | 1389.7 | 0.85
[10 empty] | 1389.3 | 0.872
[10 empty] | 1389.2 | 0.86
[10 empty] | 1389.1 | 0.836
[10 empty] | 1388.9 | 0.84
[10 empty] | 1388.6 | 0.854
[10 empty] | 1388.4 | 0.882
[10 empty] | 1388.2 | 0.862
[10 empty] | 1388 | 0.856
[10 empty] | 1387.5 | 0.852
[10 empty] | 1387.4 | 0.858
[10 empty] | 1387 | 0.856
[10 empty] | 1386.8 | 0.87
[10 empty] | 1386.4 | 0.884
[10 empty] | 1386.3 | 0.896
[10 empty] | 1386.2 | 0.89
[10 empty] | 1386.2 | 0.866
[10 empty] | 1385.9 | 0.888
[10 empty] | 1385.7 | 0.91
[10 empty] | 1385.4 | 0.886
[10 empty] | 1385.1 | 0.876
[10 empty] | 1384.7 | 0.906
[10 empty] | 1384.5 | 0.916
[10 empty] | 1384.4 | 0.898
[10 empty] | 1384.3 | 0.888
[10 empty] | 1384 | 0.922
[10 empty] | 1383.7 | 0.92
[10 empty] | 1383.4 | 0.894
[10 empty] | 1383.3 | 0.908
[10 empty] | 1383 | 0.938
[10 empty] | 1382.8 | 0.914
[10 empty] | 1382.5 | 0.904
[10 empty] | 1382.3 | 0.92
[10 empty] | 1382.2 | 0.93
[10 empty] | 1381.9 | 0.942
[10 empty] | 1381.6 | 0.952
[10 empty] | 1381.5 | 0.928
[10 empty] | 1381 | 0.91
[10 empty] | 1380.8 | 0.936
[10 empty] | 1380.5 | 0.95
[10 empty] | 1380.5 | 0.928
[10 empty] | 1380.2 | 0.926
[10 empty] | 1380.1 | 0.964
[10 empty] | 1379.8 | 0.97
[10 empty] | 1379.5 | 0.94
[10 empty] | 1379.3 | 0.936
[10 empty] | 1379.1 | 0.972
[10 empty] | 1378.9 | 0.972
[10 empty] | 1378.8 | 0.95
[10 empty] | 1378.6 | 0.958
[10 empty] | 1378.2 | 0.99
[10 empty] | 1377.9 | 0.972
[10 empty] | 1377.7 | 0.956
[10 empty] | 1377.5 | 0.984
[10 empty] | 1377.2 | 0.986
[10 empty] | 1377 | 0.966
[10 empty] | 1376.8 | 0.976
[10 empty] | 1376.7 | 1.01
[10 empty] | 1376.4 | 0.988
[10 empty] | 1376.3 | 0.968
[10 empty] | 1376.1 | 0.98
[10 empty] | 1375.9 | 0.98
[10 empty] | 1375.5 | 1.004
[10 empty] | 1375.2 | 1.018
[10 empty] | 1375.1 | 1.01
[10 empty] | 1374.8 | 1.008
[10 empty] | 1374.7 | 0.986
[10 empty] | 1374.5 | 1.002
[10 empty] | 1374.1 | 1.016
[10 empty] | 1373.8 | 1.044
[10 empty] | 1373.7 | 1.044
[10 empty] | 1373.5 | 1.04
[10 empty] | 1373.2 | 1.028
[10 empty] | 1373 | 1.02
[10 empty] | 1372.8 | 1.014
[10 empty] | 1372.5 | 1.032
[10 empty] | 1372.2 | 1.046
[10 empty] | 1371.9 | 1.056
[10 empty] | 1371.8 | 1.07
[10 empty] | 1371.6 | 1.066
[10 empty] | 1371.4 | 1.07
[10 empty] | 1371.1 | 1.046
[10 empty] | 1370.7 | 1.044
[10 empty] | 1370.5 | 1.052
[10 empty] | 1370.2 | 1.054
[10 empty] | 1370 | 1.068
[10 empty] | 1369.6 | 1.078
[10 empty] | 1369.4 | 1.102
[10 empty] | 1369.3 | 1.092
[10 empty] | 1369.1 | 1.088
[10 empty] | 1368.7 | 1.066
[10 empty] | 1368.6 | 1.08
[10 empty] | 1368.3 | 1.088
[10 empty] | 1368 | 1.118
[10 empty] | 1367.7 | 1.116
[10 empty] | 1367.4 | 1.09
[10 empty] | 1367.3 | 1.09
[10 empty] | 1366.9 | 1.106
[10 empty] | 1366.6 | 1.128
[10 empty] | 1366.5 | 1.138
[10 empty] | 1366.3 | 1.136
[10 empty] | 1366 | 1.124
[10 empty] | 1365.9 | 1.112
[10 empty] | 1365.6 | 1.118
[10 empty] | 1365.1 | 1.132
[10 empty] | 1364.8 | 1.154
[10 empty] | 1364.6 | 1.17
[10 empty] | 1364.4 | 1.17
[10 empty] | 1364.3 | 1.146
[10 empty] | 1364 | 1.142
[10 empty] | 1363.8 | 1.15
[10 empty] | 1363.7 | 1.188
[10 empty] | 1363.4 | 1.192
[10 empty] | 1363.1 | 1.188
[10 empty] | 1363 | 1.154
[10 empty] | 1362.6 | 1.162
[10 empty] | 1362.4 | 1.17
[10 empty] | 1362.2 | 1.2
[10 empty] | 1362 | 1.212
[10 empty] | 1361.7 | 1.208
[10 empty] | 1361.5 | 1.184
[10 empty] | 1361.4 | 1.176
[10 empty] | 1360.9 | 1.196
[10 empty] | 1360.8 | 1.224
[10 empty] | 1360.5 | 1.218
[10 empty] | 1360.3 | 1.194
[10 empty] | 1360 | 1.216
[10 empty] | 1359.8 | 1.244
[10 empty] | 1359.5 | 1.248
[10 empty] | 1359.3 | 1.23
[10 empty] | 1359 | 1.22
[10 empty] | 1358.5 | 1.218
[10 empty] | 1358.3 | 1.234
[10 empty] | 1358.2 | 1.266
[10 empty] | 1358.1 | 1.262
[10 empty] | 1357.9 | 1.27
[10 empty] | 1357.6 | 1.262
[10 empty] | 1357.4 | 1.268
[10 empty] | 1357.2 | 1.244
[10 empty] | 1357 | 1.256
[10 empty] | 1357 | 1.29
[10 empty] | 1356.7 | 1.276
[10 empty] | 1356.4 | 1.26
[10 empty] | 1356 | 1.27
[10 empty] | 1355.9 | 1.31
[10 empty] | 1355.7 | 1.292
[10 empty] | 1355.4 | 1.268
[10 empty] | 1355.2 | 1.302
[10 empty] | 1355 | 1.324
[10 empty] | 1354.8 | 1.298
[10 empty] | 1354.5 | 1.286
[10 empty] | 1354.2 | 1.324
[10 empty] | 1353.9 | 1.34
[10 empty] | 1353.7 | 1.324
[10 empty] | 1353.4 | 1.298
[10 empty] | 1353.2 | 1.326
[10 empty] | 1353 | 1.354
[10 empty] | 1352.9 | 1.356
[10 empty] | 1352.6 | 1.34
[10 empty] | 1352.4 | 1.332
[10 empty] | 1352.1 | 1.322
[10 empty] | 1351.9 | 1.344
[10 empty] | 1351.7 | 1.378
[10 empty] | 1351.4 | 1.352
[10 empty] | 1351.2 | 1.34
[10 empty] | 1351.1 | 1.382
[10 empty] | 1350.8 | 1.38
[10 empty] | 1350.6 | 1.35
[10 empty] | 1350.3 | 1.366
[10 empty] | 1350.1 | 1.364
[10 empty] | 1349.9 | 1.402
[10 empty] | 1349.7 | 1.418
[10 empty] | 1349.4 | 1.406
[10 empty] | 1348.9 | 1.384
[10 empty] | 1348.8 | 1.378
[10 empty] | 1348.5 | 1.39
[10 empty] | 1348.4 | 1.398
[10 empty] | 1348.1 | 1.432
[10 empty] | 1347.7 | 1.434
[10 empty] | 1347.5 | 1.448
[10 empty] | 1347.3 | 1.436
[10 empty] | 1347.2 | 1.424
[10 empty] | 1347.1 | 1.414
[10 empty] | 1346.6 | 1.436
[10 empty] | 1346.5 | 1.464
[10 empty] | 1346.1 | 1.474
[10 empty] | 1346.1 | 1.438
[10 empty] | 1345.8 | 1.442
[10 empty] | 1345.6 | 1.464
[10 empty] | 1345.6 | 1.478
[10 empty] | 1345.3 | 1.448
[10 empty] | 1345.2 | 1.462
[10 empty] | 1344.7 | 1.498
[10 empty] | 1344.7 | 1.488
[10 empty] | 1344.5 | 1.466
[10 empty] | 1344.1 | 1.488
[10 empty] | 1343.9 | 1.518
[10 empty] | 1343.5 | 1.524
[10 empty] | 1343.4 | 1.514
[10 empty] | 1343.1 | 1.522
[10 empty] | 1342.9 | 1.494
[10 empty] | 1342.6 | 1.532
[10 empty] | 1342.6 | 1.544
[10 empty] | 1342.1 | 1.524
[10 empty] | 1342.1 | 1.514
[10 empty] | 1341.7 | 1.522
[10 empty] | 1341.5 | 1.53
[10 empty] | 1341.4 | 1.558
[10 empty] | 1341 | 1.576
[10 empty] | 1340.6 | 1.556
[10 empty] | 1340.6 | 1.546
[10 empty] | 1340.3 | 1.578
[10 empty] | 1340 | 1.588
[10 empty] | 1339.9 | 1.554
[10 empty] | 1339.6 | 1.568
[10 empty] | 1339.4 | 1.594
[10 empty] | 1339.1 | 1.612
[10 empty] | 1338.9 | 1.608
[10 empty] | 1338.8 | 1.588
[10 empty] | 1338.7 | 1.598
[10 empty] | 1338.5 | 1.634
[10 empty] | 1338.2 | 1.62
[10 empty] | 1338 | 1.598
[10 empty] | 1337.7 | 1.636
[10 empty] | 1337.6 | 1.648
[10 empty] | 1337.3 | 1.61
[10 empty] | 1337.2 | 1.63
[10 empty] | 1336.9 | 1.662
[10 empty] | 1336.6 | 1.652
[10 empty] | 1336.3 | 1.628
[10 empty] | 1336 | 1.654
[10 empty] | 1335.8 | 1.686
[10 empty] | 1335.5 | 1.662
[10 empty] | 1335.3 | 1.656
[10 empty] | 1335.1 | 1.69
[10 empty] | 1334.9 | 1.694
[10 empty] | 1334.6 | 1.674
[10 empty] | 1334.4 | 1.68
[10 empty] | 1334.2 | 1.714
[10 empty] | 1334.1 | 1.714
[10 empty] | 1333.9 | 1.682
[10 empty] | 1333.7 | 1.72
[10 empty] | 1333.3 | 1.736
[10 empty] | 1333.2 | 1.702
[10 empty] | 1333 | 1.718
[10 empty] | 1332.7 | 1.744
[10 empty] | 1332.4 | 1.764
[10 empty] | 1332.3 | 1.748
[10 empty] | 1331.9 | 1.724
[10 empty] | 1331.7 | 1.75
[10 empty] | 1331.6 | 1.776
[10 empty] | 1331.3 | 1.784
[10 empty] | 1331.1 | 1.782
[10 empty] | 1330.8 | 1.764
[10 empty] | 1330.6 | 1.758
[10 empty] | 1330.3 | 1.786
[10 empty] | 1330.1 | 1.814
[10 empty] | 1329.9 | 1.798
[10 empty] | 1329.7 | 1.778
[10 empty] | 1329.3 | 1.786
[10 empty] | 1329.1 | 1.804
[10 empty] | 1328.9 | 1.832
[10 empty] | 1328.6 | 1.858
[10 empty] | 1328.4 | 1.85
[10 empty] | 1328.1 | 1.85
[10 empty] | 1327.9 | 1.852
[10 empty] | 1327.6 | 1.862
[10 empty] | 1327.2 | 1.83
[10 empty] | 1327.1 | 1.848
[10 empty] | 1326.8 | 1.884
[10 empty] | 1326.5 | 1.886
[10 empty] | 1326.4 | 1.856
[10 empty] | 1326 | 1.872
[10 empty] | 1326.2 | 1.914
[10 empty] | 1326 | 1.89
[10 empty] | 1325.8 | 1.878
[10 empty] | 1325.7 | 1.922
[10 empty] | 1325.2 | 1.934
[10 empty] | 1325 | 1.91
[10 empty] | 1324.7 | 1.906
[10 empty] | 1324.5 | 1.956
[10 empty] | 1324.4 | 1.944
[10 empty] | 1324.1 | 1.92
[10 empty] | 1323.9 | 1.938
[10 empty] | 1323.7 | 1.972
[10 empty] | 1323.6 | 1.948
[10 empty] | 1323.2 | 1.944
[10 empty] | 1322.9 | 1.978
[10 empty] | 1322.7 | 1.988
[10 empty] | 1322.4 | 1.968
[10 empty] | 1322.2 | 1.978
[10 empty] | 1321.9 | 1.994
[10 empty] | 1321.8 | 1.976
[10 empty] | 1321.5 | 1.998
[10 empty] | 1321.3 | 2.03
[10 empty] | 1321 | 2.006
[10 empty] | 1320.9 | 1.994
[10 empty] | 1320.5 | 2.05
[10 empty] | 1320.2 | 2.056
[10 empty] | 1320.2 | 2.034
[10 empty] | 1319.9 | 2.038
[10 empty] | 1319.5 | 2.076
[10 empty] | 1319.3 | 2.07
[10 empty] | 1319.1 | 2.046
[10 empty] | 1318.9 | 2.084
[10 empty] | 1318.7 | 2.104
[10 empty] | 1318.6 | 2.078
[10 empty] | 1318.3 | 2.088
[10 empty] | 1318 | 2.11
[10 empty] | 1317.7 | 2.11
[10 empty] | 1317.5 | 2.088
[10 empty] | 1317.4 | 2.118
[10 empty] | 1317.1 | 2.15
[10 empty] | 1316.9 | 2.12
[10 empty] | 1316.7 | 2.122
[10 empty] | 1316.4 | 2.162
[10 empty] | 1316.1 | 2.17
[10 empty] | 1316 | 2.15
[10 empty] | 1315.6 | 2.158
[10 empty] | 1315.5 | 2.192
[10 empty] | 1315.5 | 2.182
[10 empty] | 1315.3 | 2.166
[10 empty] | 1315 | 2.2
[10 empty] | 1314.8 | 2.214
[10 empty] | 1314.6 | 2.184
[10 empty] | 1314.3 | 2.202
[10 empty] | 1314.2 | 2.236
[10 empty] | 1313.7 | 2.226
[10 empty] | 1313.4 | 2.212
[10 empty] | 1313.1 | 2.238
[10 empty] | 1313 | 2.268
[10 empty] | 1312.8 | 2.24
[10 empty] | 1312.7 | 2.246
[10 empty] | 1312.4 | 2.278
[10 empty] | 1312.3 | 2.28
[10 empty] | 1312.1 | 2.256
[10 empty] | 1311.7 | 2.29
[10 empty] | 1311.4 | 2.314
[10 empty] | 1311.2 | 2.3
[10 empty] | 1311.2 | 2.288
[10 empty] | 1310.9 | 2.332
[10 empty] | 1310.6 | 2.332
[10 empty] | 1310.4 | 2.306
[10 empty] | 1310.3 | 2.328
[10 empty] | 1309.9 | 2.366
[10 empty] | 1309.5 | 2.346
[10 empty] | 1309.4 | 2.33
[10 empty] | 1309.1 | 2.366
[10 empty] | 1309.2 | 2.384
[10 empty] | 1308.9 | 2.362
[10 empty] | 1308.8 | 2.38
[10 empty] | 1308.6 | 2.418
[10 empty] | 1308 | 2.398
[10 empty] | 1307.9 | 2.38
[10 empty] | 1307.7 | 2.42
[10 empty] | 1307.5 | 2.442
[10 empty] | 1307.1 | 2.416
[10 empty] | 1307.1 | 2.422
[10 empty] | 1306.8 | 2.454
[10 empty] | 1306.4 | 2.46
[10 empty] | 1306.1 | 2.438
[10 empty] | 1306 | 2.466
[10 empty] | 1305.9 | 2.49
[10 empty] | 1305.7 | 2.49
[10 empty] | 1305.3 | 2.484
[10 empty] | 1305.1 | 2.478
[10 empty] | 1304.9 | 2.526
[10 empty] | 1304.7 | 2.536
[10 empty] | 1304.3 | 2.514
[10 empty] | 1304.2 | 2.506
[10 empty] | 1304 | 2.51
[10 empty] | 1303.9 | 2.534
[10 empty] | 1303.5 | 2.57
[10 empty] | 1303.4 | 2.582
[10 empty] | 1303.2 | 2.584
[10 empty] | 1303 | 2.574
[10 empty] | 1302.7 | 2.592
[10 empty] | 1302.4 | 2.598
[10 empty] | 1302.3 | 2.592
[10 empty] | 1302 | 2.602
[10 empty] | 1301.7 | 2.628
[10 empty] | 1301.5 | 2.658
[10 empty] | 1301.2 | 2.652
[10 empty] | 1300.8 | 2.642
[10 empty] | 1300.6 | 2.634
[10 empty] | 1300.4 | 2.648
[10 empty] | 1300 | 2.664
[10 empty] | 1300 | 2.696
[10 empty] | 1299.7 | 2.716
[10 empty] | 1299.5 | 2.706
[10 empty] | 1299.3 | 2.69
[10 empty] | 1299 | 2.694
[10 empty] | 1298.9 | 2.728
[10 empty] | 1298.7 | 2.756
[10 empty] | 1298.5 | 2.742
[10 empty] | 1298.3 | 2.736
[10 empty] | 1298 | 2.78
[10 empty] | 1297.9 | 2.778
[10 empty] | 1297.5 | 2.756
[10 empty] | 1297.3 | 2.784
[10 empty] | 1296.9 | 2.824
[10 empty] | 1296.7 | 2.81
[10 empty] | 1296.6 | 2.79
[10 empty] | 1296.3 | 2.824
[10 empty] | 1296 | 2.85
[10 empty] | 1295.8 | 2.822
[10 empty] | 1295.5 | 2.828
[10 empty] | 1295.3 | 2.876
[10 empty] | 1295.1 | 2.868
[10 empty] | 1294.9 | 2.848
[10 empty] | 1294.7 | 2.882
[10 empty] | 1294.3 | 2.91
[10 empty] | 1294.2 | 2.888
[10 empty] | 1294.1 | 2.89
[10 empty] | 1293.6 | 2.93
[10 empty] | 1293.4 | 2.946
[10 empty] | 1293.2 | 2.918
[10 empty] | 1293 | 2.94
[10 empty] | 1292.9 | 2.978
[10 empty] | 1292.8 | 2.98
[10 empty] | 1292.5 | 2.97
[10 empty] | 1292.2 | 2.966
[10 empty] | 1291.9 | 2.98
[10 empty] | 1291.6 | 3.024
[10 empty] | 1291.5 | 3.01
[10 empty] | 1291.4 | 2.994
[10 empty] | 1291.1 | 3.028
[10 empty] | 1290.9 | 3.056
[10 empty] | 1290.7 | 3.038
[10 empty] | 1290.5 | 3.03
[10 empty] | 1290.2 | 3.076
[10 empty] | 1289.9 | 3.102
[10 empty] | 1289.7 | 3.058
[10 empty] | 1289.5 | 3.072
[10 empty] | 1289.3 | 3.112
[10 empty] | 1288.9 | 3.118
[10 empty] | 1288.8 | 3.098
[10 empty] | 1288.7 | 3.124
[10 empty] | 1288.3 | 3.158
[10 empty] | 1288.2 | 3.144
[10 empty] | 1287.9 | 3.128
[10 empty] | 1287.8 | 3.17
[10 empty] | 1287.7 | 3.196
[10 empty] | 1287.6 | 3.174
[10 empty] | 1287.3 | 3.168
[10 empty] | 1287 | 3.216
[10 empty] | 1286.9 | 3.228
[10 empty] | 1286.7 | 3.192
[10 empty] | 1286.3 | 3.218
[10 empty] | 1286 | 3.268
[10 empty] | 1285.6 | 3.242
[10 empty] | 1285.5 | 3.232
[10 empty] | 1285.2 | 3.278
[10 empty] | 1285.1 | 3.288
[10 empty] | 1284.9 | 3.266
[10 empty] | 1284.8 | 3.288
[10 empty] | 1284.4 | 3.334
[10 empty] | 1284.3 | 3.312
[10 empty] | 1284 | 3.304
[10 empty] | 1283.9 | 3.35
[10 empty] | 1283.7 | 3.364
[10 empty] | 1283.4 | 3.346
[10 empty] | 1283.2 | 3.36
[10 empty] | 1283 | 3.404
[10 empty] | 1282.7 | 3.384
[10 empty] | 1282.6 | 3.368
[10 empty] | 1282.4 | 3.416
[10 empty] | 1282.2 | 3.442
[10 empty] | 1282.1 | 3.414
[10 empty] | 1281.7 | 3.422
[10 empty] | 1281.5 | 3.468
[10 empty] | 1281.3 | 3.474
[10 empty] | 1281.1 | 3.444
[10 empty] | 1280.8 | 3.468
[10 empty] | 1280.6 | 3.512
[10 empty] | 1280.4 | 3.504
[10 empty] | 1280.2 | 3.488
[10 empty] | 1279.9 | 3.538
[10 empty] | 1279.6 | 3.552
[10 empty] | 1279.3 | 3.542
[10 empty] | 1279.1 | 3.544
[10 empty] | 1279 | 3.594
[10 empty] | 1278.6 | 3.592
[10 empty] | 1278.3 | 3.574
[10 empty] | 1278.2 | 3.6
[10 empty] | 1278 | 3.646
[10 empty] | 1277.6 | 3.656
[10 empty] | 1277.4 | 3.642
[10 empty] | 1277.2 | 3.644
[10 empty] | 1277.1 | 3.682
[10 empty] | 1276.9 | 3.712
[10 empty] | 1276.7 | 3.696
[10 empty] | 1276.4 | 3.714
[10 empty] | 1276.2 | 3.758
[10 empty] | 1275.9 | 3.762
[10 empty] | 1275.6 | 3.746
[10 empty] | 1275.2 | 3.786
[10 empty] | 1275.1 | 3.826
[10 empty] | 1275.1 | 3.83
[10 empty] | 1274.8 | 3.84
[10 empty] | 1274.6 | 3.836
[10 empty] | 1274.4 | 3.878
[10 empty] | 1274.2 | 3.914
[10 empty] | 1273.9 | 3.964
[10 empty] | 1273.7 | 3.978
[10 empty] | 1273.4 | 3.992
[10 empty] | 1273.1 | 3.98
[10 empty] | 1272.9 | 4.026
[10 empty] | 1272.6 | 4.062
[10 empty] | 1272.3 | 4.094
[10 empty] | 1271.9 | 4.158
[10 empty] | 1271.7 | 4.2
[10 empty] | 1271.5 | 4.232
[10 empty] | 1271.3 | 4.22
[10 empty] | 1271 | 4.244
[10 empty] | 1271 | 4.342
[10 empty] | 1270.7 | 4.34
[10 empty] | 1270.5 | 4.312
[10 empty] | 1270.4 | 4.386
[10 empty] | 1270.2 | 4.5
[10 empty] | 1270 | 4.46
[10 empty] | 1269.5 | 4.476
[10 empty] | 1269.3 | 4.544
[10 empty] | 1269.2 | 4.602
[10 empty] | 1268.9 | 4.622
[10 empty] | 1268.7 | 4.668
[10 empty] | 1268.4 | 4.78
[10 empty] | 1268.1 | 4.844
[10 empty] | 1268 | 4.886
[10 empty] | 1267.8 | 4.976
[10 empty] | 1267.4 | 5.144
[10 empty] | 1267.3 | 5.184
[10 empty] | 1267.1 | 5.216
[10 empty] | 1267 | 5.388
[10 empty] | 1266.9 | 5.444
[10 empty] | 1266.6 | 5.458
[10 empty] | 1266.3 | 5.6
[10 empty] | 1266.1 | 5.73
[10 empty] | 1265.9 | 5.788
[10 empty] | 1265.7 | 5.824
[10 empty] | 1265.6 | 5.97
[10 empty] | 1265.4 | 6.162
[10 empty] | 1265.2 | 6.21
[10 empty] | 1264.9 | 6.444
[10 empty] | 1264.7 | 6.522
[10 empty] | 1264.6 | 6.674
[10 empty] | 1264.4 | 6.838
[10 empty] | 1264.2 | 6.92
[10 empty] | 1263.7 | 7.104
[10 empty] | 1263.6 | 7.222
[10 empty] | 1263.5 | 7.506
[10 empty] | 1263.3 | 7.602
[10 empty] | 1263 | 7.596
[10 empty] | 1262.8 | 7.83
[10 empty] | 1262.4 | 8.254
[10 empty] | 1262.2 | 8.392
[10 empty] | 1262.1 | 8.57
[10 empty] | 1262 | 9.052
[10 empty] | 1261.7 | 9.336
[10 empty] | 1261.4 | 9.646
[10 empty] | 1261.4 | 9.938
[10 empty] | 1261.2 | 10.238
[10 empty] | 1260.9 | 10.53
[10 empty] | 1260.7 | 10.818
[10 empty] | 1260.3 | 11.322
[10 empty] | 1260.2 | 11.62
[10 empty] | 1260 | 11.97
[10 empty] | 1259.7 | 12.526
[10 empty] | 1259.4 | 12.924
[10 empty] | 1259.2 | 13.226
[10 empty] | 1258.8 | 13.558
[10 empty] | 1258.7 | 13.656
[10 empty] | 1258.7 | 13.826
[10 empty] | 1258.6 | 14.414
[10 empty] | 1258.2 | 14.59
[10 empty] | 1257.9 | 15.024
[10 empty] | 1257.7 | 15.352
[10 empty] | 1257.5 | 15.484
[10 empty] | 1257.4 | 15.78
[10 empty] | 1257.2 | 16.028
[10 empty] | 1257 | 16.216
[10 empty] | 1256.6 | 16.538
[10 empty] | 1256.5 | 16.944
[10 empty] | 1256.2 | 16.728
[10 empty] | 1255.9 | 17.132
[10 empty] | 1255.9 | 17.692
[10 empty] | 1255.7 | 17.846
[10 empty] | 1255.4 | 18.082
[10 empty] | 1255.3 | 18.978
[10 empty] | 1254.9 | 19.514
[10 empty] | 1254.8 | 20.154
[10 empty] | 1254.5 | 20.526
[10 empty] | 1254.5 | 20.992
[10 empty] | 1254.2 | 21.3
[10 empty] | 1253.9 | 21.9
[10 empty] | 1253.6 | 22.636
[10 empty] | 1253.3 | 22.572
[10 empty] | 1253.2 | 22.576
[10 empty] | 1253 | 23.128
[10 empty] | 1252.7 | 23.176
[10 empty] | 1252.7 | 23.478
[10 empty] | 1252.3 | 23.676
[10 empty] | 1252.1 | 24.156
[10 empty] | 1251.8 | 24.73
[10 empty] | 1251.6 | 24.846
[10 empty] | 1251.5 | 25.48
[10 empty] | 1251.3 | 26.256
[10 empty] | 1251.1 | 26.942
[10 empty] | 1250.8 | 27.706
[10 empty] | 1250.7 | 27.798
[10 empty] | 1250.3 | 28.708
[10 empty] | 1250.1 | 29.376
[10 empty] | 1250 | 30.4
[10 empty] | 1249.6 | 30.468
[10 empty] | 1249.3 | 31.126
[10 empty] | 1249.1 | 32.044
[10 empty] | 1248.8 | 32.582
[10 empty] | 1248.6 | 33.432
[10 empty] | 1248.4 | 33.726
[10 empty] | 1248.2 | 35.4943
[10 empty] | 1247.9 | 35.8505
[10 empty] | 1247.5 | 36.3511
[10 empty] | 1247.5 | 36.705
[10 empty] | 1247.2 | 37.5943
[10 empty] | 1246.9 | 38.167
[10 empty] | 1246.8 | 39.0214
[10 empty] | 1246.6 | 39.2053
[10 empty] | 1246.3 | 40.1133
[10 empty] | 1246.1 | 41.243
[10 empty] | 1245.9 | 41.775
[10 empty] | 1245.5 | 42.5158
[10 empty] | 1245.2 | 43.0644
[10 empty] | 1245.2 | 43.6743
[10 empty] | 1244.9 | 44.5433
[10 empty] | 1244.7 | 45.7909
[10 empty] | 1244.4 | 45.9553
[10 empty] | 1244.2 | 46.9662
[10 empty] | 1243.9 | 47.2893
[10 empty] | 1243.8 | 50.5189
[10 empty] | 1243.5 | 50.2503
[10 empty] | 1243.3 | 51.5245
[10 empty] | 1242.9 | 52.7299
[10 empty] | 1242.8 | 53.4669
[10 empty] | 1242.6 | 54.2452
[10 empty] | 1242.2 | 55.8122
[10 empty] | 1242 | 56.2324
[10 empty] | 1241.9 | 57.0141
[10 empty] | 1241.5 | 57.9543
[10 empty] | 1241.1 | 59.077
[10 empty] | 1241 | 62.8309
[10 empty] | 1240.7 | 63.2062
[10 empty] | 1240.6 | 64.4136
[10 empty] | 1240.5 | 66.1954
[10 empty] | 1240.4 | 66.8375
[10 empty] | 1240.1 | 68.262
[10 empty] | 1239.6 | 69.4016
[10 empty] | 1239.4 | 71.9204
[10 empty] | 1239.2 | 73.3992
[10 empty] | 1239.1 | 74.0639
[10 empty] | 1238.7 | 75.104
[10 empty] | 1238.5 | 77.2294
[10 empty] | 1238.4 | 85.6397
[10 empty] | 1238 | 82.4347
[10 empty] | 1237.8 | 84.9478
[10 empty] | 1237.6 | 87.5196
[10 empty] | 1237.5 | 89.8629
[10 empty] | 1237.1 | 91.2859
[10 empty] | 1237 | 93.0418
[10 empty] | 1236.6 | 95.9661
[10 empty] | 1236.5 | 98.6554
[10 empty] | 1236.2 | 100.7964
[10 empty] | 1236.1 | 102.6697
[10 empty] | 1235.7 | 105.4243
[10 empty] | 1235.7 | 105.7703
[10 empty] | 1235.5 | 107.9569
[10 empty] | 1235.3 | 109.1906