## Sheet1
SiO2 | Al2O3 | CaO | Fe2O3 | SO3 | MgO | K20 | TiO2 | Na2O | P2O5 | 1509.8 | 0.3172 | 结晶渣 | 1314.5 | 3.6816
19.2 | 11.32 | 21.22 | 14.81 | 16.13 | 12.9 | 0.38 | 0.39 | 3.36 | 0.12 | 1509.8 | 0.2617
[10 empty] | 1509.7 | 0.3085
[10 empty] | 1509.7 | 0.3224
[10 empty] | 1509.9 | 0.2479
[10 empty] | 1509.8 | 0.2947
[10 empty] | 1509.6 | 0.2912
[10 empty] | 1509.5 | 0.2531
[10 empty] | 1509.5 | 0.312
[10 empty] | 1509.6 | 0.3137
[10 empty] | 1509.4 | 0.2531
[10 empty] | 1509.4 | 0.3016
[10 empty] | 1509.4 | 0.2773
[10 empty] | 1509 | 0.26
[10 empty] | 1509.2 | 0.3103
[10 empty] | 1509 | 0.2999
[10 empty] | 1508.8 | 0.26
[10 empty] | 1508.9 | 0.2999
[10 empty] | 1508.7 | 0.2843
[10 empty] | 1508.3 | 0.2565
[10 empty] | 1508.2 | 0.3155
[10 empty] | 1508.1 | 0.3033
[10 empty] | 1507.8 | 0.2669
[10 empty] | 1507.7 | 0.3085
[10 empty] | 1507.6 | 0.286
[10 empty] | 1507.3 | 0.2548
[10 empty] | 1507.2 | 0.2981
[10 empty] | 1507.1 | 0.2791
[10 empty] | 1506.8 | 0.2687
[10 empty] | 1506.8 | 0.3085
[10 empty] | 1506.6 | 0.2756
[10 empty] | 1506.3 | 0.2635
[10 empty] | 1506.3 | 0.2999
[10 empty] | 1506.2 | 0.2825
[10 empty] | 1506 | 0.2825
[10 empty] | 1505.8 | 0.2964
[10 empty] | 1505.7 | 0.2721
[10 empty] | 1505.5 | 0.2808
[10 empty] | 1505.4 | 0.2981
[10 empty] | 1505.2 | 0.2739
[10 empty] | 1504.9 | 0.286
[10 empty] | 1504.7 | 0.2999
[10 empty] | 1504.5 | 0.2739
[10 empty] | 1504.3 | 0.2739
[10 empty] | 1504.3 | 0.3085
[10 empty] | 1504 | 0.2687
[10 empty] | 1504 | 0.2981
[10 empty] | 1503.7 | 0.3033
[10 empty] | 1503.6 | 0.2739
[10 empty] | 1503.3 | 0.2843
[10 empty] | 1503.1 | 0.2999
[10 empty] | 1503.4 | 0.2687
[10 empty] | 1502.9 | 0.3051
[10 empty] | 1502.8 | 0.2947
[10 empty] | 1502.6 | 0.2739
[10 empty] | 1502.6 | 0.2947
[10 empty] | 1502.6 | 0.2999
[10 empty] | 1502.3 | 0.2635
[10 empty] | 1502.1 | 0.2981
[10 empty] | 1501.9 | 0.3051
[10 empty] | 1501.6 | 0.2739
[10 empty] | 1501.4 | 0.2947
[10 empty] | 1501.3 | 0.286
[10 empty] | 1501.1 | 0.2704
[10 empty] | 1500.9 | 0.3016
[10 empty] | 1500.8 | 0.2929
[10 empty] | 1500.2 | 0.2687
[10 empty] | 1500.1 | 0.2929
[10 empty] | 1500 | 0.2877
[10 empty] | 1499.9 | 0.2669
[10 empty] | 1499.8 | 0.3068
[10 empty] | 1499.5 | 0.2895
[10 empty] | 1499.2 | 0.2773
[10 empty] | 1498.9 | 0.2947
[10 empty] | 1498.8 | 0.2808
[10 empty] | 1498.6 | 0.2652
[10 empty] | 1498.3 | 0.3033
[10 empty] | 1498.3 | 0.2843
[10 empty] | 1497.9 | 0.2773
[10 empty] | 1497.6 | 0.3033
[10 empty] | 1497.6 | 0.2721
[10 empty] | 1497.3 | 0.2669
[10 empty] | 1497 | 0.286
[10 empty] | 1496.6 | 0.2825
[10 empty] | 1496.5 | 0.2704
[10 empty] | 1496.2 | 0.2964
[10 empty] | 1496 | 0.2617
[10 empty] | 1495.9 | 0.2583
[10 empty] | 1495.6 | 0.2877
[10 empty] | 1495.4 | 0.2687
[10 empty] | 1495 | 0.2721
[10 empty] | 1494.9 | 0.2947
[10 empty] | 1494.6 | 0.2617
[10 empty] | 1494.5 | 0.2548
[10 empty] | 1494.4 | 0.2877
[10 empty] | 1494.2 | 0.2721
[10 empty] | 1493.9 | 0.2791
[10 empty] | 1493.5 | 0.2947
[10 empty] | 1493.3 | 0.2704
[10 empty] | 1493.2 | 0.2721
[10 empty] | 1493 | 0.2947
[10 empty] | 1492.8 | 0.2791
[10 empty] | 1492.8 | 0.2843
[10 empty] | 1492.7 | 0.3051
[10 empty] | 1492.5 | 0.2617
[10 empty] | 1492.2 | 0.2808
[10 empty] | 1491.7 | 0.2947
[10 empty] | 1491.6 | 0.2773
[10 empty] | 1491.3 | 0.2964
[10 empty] | 1490.9 | 0.2947
[10 empty] | 1490.9 | 0.2513
[10 empty] | 1490.5 | 0.2721
[10 empty] | 1490.4 | 0.2843
[10 empty] | 1490.2 | 0.2531
[10 empty] | 1490.1 | 0.2825
[10 empty] | 1489.9 | 0.2825
[10 empty] | 1489.7 | 0.26
[10 empty] | 1489.4 | 0.2825
[10 empty] | 1489.2 | 0.2843
[10 empty] | 1489.1 | 0.2583
[10 empty] | 1488.8 | 0.2895
[10 empty] | 1488.4 | 0.2912
[10 empty] | 1488.2 | 0.26
[10 empty] | 1488.1 | 0.2825
[10 empty] | 1488 | 0.2825
[10 empty] | 1487.4 | 0.2531
[10 empty] | 1487.2 | 0.3033
[10 empty] | 1487 | 0.2912
[10 empty] | 1486.7 | 0.26
[10 empty] | 1486.7 | 0.2843
[10 empty] | 1486.7 | 0.2877
[10 empty] | 1486.3 | 0.2617
[10 empty] | 1486 | 0.2947
[10 empty] | 1485.8 | 0.2929
[10 empty] | 1485.7 | 0.2669
[10 empty] | 1485.4 | 0.2895
[10 empty] | 1485.3 | 0.286
[10 empty] | 1485 | 0.2739
[10 empty] | 1484.8 | 0.3103
[10 empty] | 1484.4 | 0.2981
[10 empty] | 1484.5 | 0.2756
[10 empty] | 1484.3 | 0.312
[10 empty] | 1484 | 0.286
[10 empty] | 1483.8 | 0.2791
[10 empty] | 1483.5 | 0.3085
[10 empty] | 1483.3 | 0.3033
[10 empty] | 1483.2 | 0.286
[10 empty] | 1482.9 | 0.3137
[10 empty] | 1482.6 | 0.2981
[10 empty] | 1482.5 | 0.2773
[10 empty] | 1482.5 | 0.3103
[10 empty] | 1481.9 | 0.3016
[10 empty] | 1481.9 | 0.2912
[10 empty] | 1481.7 | 0.3207
[10 empty] | 1481.4 | 0.2877
[10 empty] | 1481.3 | 0.3103
[10 empty] | 1480.9 | 0.3103
[10 empty] | 1480.9 | 0.2877
[10 empty] | 1480.7 | 0.3033
[10 empty] | 1480.2 | 0.3033
[10 empty] | 1480 | 0.2964
[10 empty] | 1479.8 | 0.3172
[10 empty] | 1479.7 | 0.3103
[10 empty] | 1479.5 | 0.2895
[10 empty] | 1479.1 | 0.2981
[10 empty] | 1479 | 0.312
[10 empty] | 1478.7 | 0.2825
[10 empty] | 1478.7 | 0.3137
[10 empty] | 1478.3 | 0.3137
[10 empty] | 1478 | 0.2877
[10 empty] | 1477.8 | 0.3137
[10 empty] | 1477.9 | 0.312
[10 empty] | 1477.6 | 0.2808
[10 empty] | 1477.3 | 0.3189
[10 empty] | 1477.1 | 0.3241
[10 empty] | 1477 | 0.2739
[10 empty] | 1477 | 0.3033
[10 empty] | 1476.6 | 0.2947
[10 empty] | 1476.6 | 0.2808
[10 empty] | 1475.9 | 0.3276
[10 empty] | 1475.8 | 0.312
[10 empty] | 1475.7 | 0.2895
[10 empty] | 1475.4 | 0.3276
[10 empty] | 1475.2 | 0.2999
[10 empty] | 1475.2 | 0.2912
[10 empty] | 1475.1 | 0.3397
[10 empty] | 1474.7 | 0.312
[10 empty] | 1474.4 | 0.2947
[10 empty] | 1474.2 | 0.3293
[10 empty] | 1474 | 0.2999
[10 empty] | 1473.8 | 0.2999
[10 empty] | 1473.3 | 0.338
[10 empty] | 1473.3 | 0.3051
[10 empty] | 1473.1 | 0.2981
[10 empty] | 1472.8 | 0.3293
[10 empty] | 1472.7 | 0.2981
[10 empty] | 1472.6 | 0.3016
[10 empty] | 1472.3 | 0.3345
[10 empty] | 1472.1 | 0.3103
[10 empty] | 1471.9 | 0.3051
[10 empty] | 1471.5 | 0.3345
[10 empty] | 1471.4 | 0.2964
[10 empty] | 1471.4 | 0.2981
[10 empty] | 1471.2 | 0.3363
[10 empty] | 1470.7 | 0.3172
[10 empty] | 1470.6 | 0.3155
[10 empty] | 1470.5 | 0.3415
[10 empty] | 1470.3 | 0.3016
[10 empty] | 1469.9 | 0.312
[10 empty] | 1469.7 | 0.338
[10 empty] | 1469.7 | 0.3085
[10 empty] | 1469.4 | 0.3155
[10 empty] | 1469.1 | 0.3449
[10 empty] | 1469 | 0.3033
[10 empty] | 1468.7 | 0.3172
[10 empty] | 1468.5 | 0.3345
[10 empty] | 1468.3 | 0.3068
[10 empty] | 1467.9 | 0.3224
[10 empty] | 1467.8 | 0.3501
[10 empty] | 1467.5 | 0.312
[10 empty] | 1467.2 | 0.3155
[10 empty] | 1467.1 | 0.3172
[10 empty] | 1466.7 | 0.2929
[10 empty] | 1466.7 | 0.3224
[10 empty] | 1466.1 | 0.3415
[10 empty] | 1466.1 | 0.2981
[10 empty] | 1465.9 | 0.3241
[10 empty] | 1465.6 | 0.3397
[10 empty] | 1465.7 | 0.3172
[10 empty] | 1465.5 | 0.3363
[10 empty] | 1465.2 | 0.3484
[10 empty] | 1464.8 | 0.3051
[10 empty] | 1464.4 | 0.3276
[10 empty] | 1464.5 | 0.3311
[10 empty] | 1464.4 | 0.3103
[10 empty] | 1463.9 | 0.3484
[10 empty] | 1463.7 | 0.3397
[10 empty] | 1463.7 | 0.312
[10 empty] | 1463.5 | 0.3363
[10 empty] | 1463.3 | 0.3345
[10 empty] | 1462.8 | 0.3137
[10 empty] | 1462.5 | 0.3536
[10 empty] | 1462.3 | 0.3449
[10 empty] | 1462.1 | 0.3155
[10 empty] | 1462 | 0.3484
[10 empty] | 1461.6 | 0.3397
[10 empty] | 1461.7 | 0.3207
[10 empty] | 1461.3 | 0.3623
[10 empty] | 1461.1 | 0.3484
[10 empty] | 1460.9 | 0.3207
[10 empty] | 1460.4 | 0.3675
[10 empty] | 1460.4 | 0.3328
[10 empty] | 1460 | 0.3397
[10 empty] | 1460.2 | 0.3588
[10 empty] | 1459.7 | 0.3311
[10 empty] | 1459.5 | 0.3519
[10 empty] | 1459.4 | 0.3536
[10 empty] | 1459.1 | 0.3276
[10 empty] | 1459 | 0.338
[10 empty] | 1458.6 | 0.3588
[10 empty] | 1458.4 | 0.338
[10 empty] | 1458.3 | 0.3536
[10 empty] | 1458 | 0.3692
[10 empty] | 1457.8 | 0.3397
[10 empty] | 1457.6 | 0.3397
[10 empty] | 1457.6 | 0.3588
[10 empty] | 1457.2 | 0.3467
[10 empty] | 1457.3 | 0.364
[10 empty] | 1457 | 0.364
[10 empty] | 1456.5 | 0.3293
[10 empty] | 1456.3 | 0.3501
[10 empty] | 1456.1 | 0.3553
[10 empty] | 1455.9 | 0.3415
[10 empty] | 1455.7 | 0.3692
[10 empty] | 1455.6 | 0.3675
[10 empty] | 1455.5 | 0.3363
[10 empty] | 1455.4 | 0.3571
[10 empty] | 1455 | 0.3675
[10 empty] | 1454.9 | 0.3467
[10 empty] | 1454.5 | 0.3779
[10 empty] | 1454.2 | 0.3675
[10 empty] | 1454.1 | 0.3397
[10 empty] | 1454 | 0.3623
[10 empty] | 1453.5 | 0.3709
[10 empty] | 1453.8 | 0.3449
[10 empty] | 1453.2 | 0.3796
[10 empty] | 1453.1 | 0.3727
[10 empty] | 1452.9 | 0.3467
[10 empty] | 1452.8 | 0.3761
[10 empty] | 1452.3 | 0.364
[10 empty] | 1452.3 | 0.3501
[10 empty] | 1452 | 0.3865
[10 empty] | 1451.7 | 0.3761
[10 empty] | 1451.7 | 0.3519
[10 empty] | 1451.2 | 0.3796
[10 empty] | 1451.1 | 0.364
[10 empty] | 1451.2 | 0.3501
[10 empty] | 1450.8 | 0.3917
[10 empty] | 1450.6 | 0.3796
[10 empty] | 1450.4 | 0.3605
[10 empty] | 1450.2 | 0.3952
[10 empty] | 1450 | 0.3675
[10 empty] | 1449.8 | 0.364
[10 empty] | 1449.7 | 0.4108
[10 empty] | 1449.5 | 0.3848
[10 empty] | 1449.2 | 0.364
[10 empty] | 1449.1 | 0.4039
[10 empty] | 1448.8 | 0.3779
[10 empty] | 1448.6 | 0.3675
[10 empty] | 1448.4 | 0.4143
[10 empty] | 1448.2 | 0.3865
[10 empty] | 1447.8 | 0.3831
[10 empty] | 1447.6 | 0.4177
[10 empty] | 1447.3 | 0.3779
[10 empty] | 1447.1 | 0.3813
[10 empty] | 1446.7 | 0.4108
[10 empty] | 1446.7 | 0.3917
[10 empty] | 1446.4 | 0.3865
[10 empty] | 1446 | 0.4247
[10 empty] | 1446 | 0.4039
[10 empty] | 1445.7 | 0.39
[10 empty] | 1445.6 | 0.4247
[10 empty] | 1445.3 | 0.3987
[10 empty] | 1445.2 | 0.4004
[10 empty] | 1445 | 0.4299
[10 empty] | 1444.8 | 0.3952
[10 empty] | 1444.6 | 0.4021
[10 empty] | 1444.4 | 0.4229
[10 empty] | 1444.2 | 0.4004
[10 empty] | 1443.7 | 0.4195
[10 empty] | 1443.6 | 0.4368
[10 empty] | 1443.6 | 0.4091
[10 empty] | 1443.3 | 0.4073
[10 empty] | 1443.2 | 0.4351
[10 empty] | 1443 | 0.4143
[10 empty] | 1442.7 | 0.4195
[10 empty] | 1442.6 | 0.4403
[10 empty] | 1442.4 | 0.4143
[10 empty] | 1442.2 | 0.4212
[10 empty] | 1441.9 | 0.4351
[10 empty] | 1441.7 | 0.4143
[10 empty] | 1441.6 | 0.4351
[10 empty] | 1441.4 | 0.4455
[10 empty] | 1441.2 | 0.416
[10 empty] | 1440.8 | 0.4281
[10 empty] | 1440.7 | 0.4403
[10 empty] | 1440.7 | 0.4247
[10 empty] | 1440.4 | 0.4455
[10 empty] | 1440 | 0.442
[10 empty] | 1440 | 0.4177
[10 empty] | 1439.7 | 0.4333
[10 empty] | 1439.4 | 0.4455
[10 empty] | 1439.3 | 0.4264
[10 empty] | 1438.9 | 0.4489
[10 empty] | 1438.7 | 0.4524
[10 empty] | 1438.7 | 0.4247
[10 empty] | 1438.5 | 0.4455
[10 empty] | 1438.3 | 0.4489
[10 empty] | 1438 | 0.4229
[10 empty] | 1437.8 | 0.4645
[10 empty] | 1437.5 | 0.4489
[10 empty] | 1437.4 | 0.4299
[10 empty] | 1437.1 | 0.4576
[10 empty] | 1437 | 0.4455
[10 empty] | 1436.6 | 0.4299
[10 empty] | 1436.5 | 0.4663
[10 empty] | 1436.4 | 0.4628
[10 empty] | 1436.1 | 0.4455
[10 empty] | 1435.9 | 0.4663
[10 empty] | 1435.5 | 0.4628
[10 empty] | 1435.5 | 0.4489
[10 empty] | 1435.2 | 0.4784
[10 empty] | 1435.1 | 0.4732
[10 empty] | 1435.1 | 0.4489
[10 empty] | 1434.6 | 0.4836
[10 empty] | 1434.3 | 0.4645
[10 empty] | 1434.1 | 0.4489
[10 empty] | 1433.8 | 0.4836
[10 empty] | 1433.6 | 0.4663
[10 empty] | 1433.6 | 0.4524
[10 empty] | 1433.1 | 0.4767
[10 empty] | 1432.9 | 0.4645
[10 empty] | 1432.6 | 0.4541
[10 empty] | 1432.5 | 0.4888
[10 empty] | 1432.4 | 0.4732
[10 empty] | 1432 | 0.4628
[10 empty] | 1431.7 | 0.4871
[10 empty] | 1431.6 | 0.4576
[10 empty] | 1431.2 | 0.4576
[10 empty] | 1431.2 | 0.494
[10 empty] | 1430.9 | 0.4697
[10 empty] | 1430.9 | 0.4628
[10 empty] | 1430.6 | 0.4871
[10 empty] | 1430.4 | 0.4697
[10 empty] | 1430.3 | 0.468
[10 empty] | 1430 | 0.4905
[10 empty] | 1429.6 | 0.4749
[10 empty] | 1429.3 | 0.4732
[10 empty] | 1429.1 | 0.5079
[10 empty] | 1429 | 0.4663
[10 empty] | 1428.7 | 0.4732
[10 empty] | 1428.4 | 0.4923
[10 empty] | 1428.4 | 0.4576
[10 empty] | 1428 | 0.4801
[10 empty] | 1427.9 | 0.5009
[10 empty] | 1427.6 | 0.4645
[10 empty] | 1427.3 | 0.4732
[10 empty] | 1427.3 | 0.4871
[10 empty] | 1427 | 0.4697
[10 empty] | 1426.9 | 0.4784
[10 empty] | 1426.6 | 0.5009
[10 empty] | 1426.3 | 0.4663
[10 empty] | 1426.2 | 0.4767
[10 empty] | 1426 | 0.4871
[10 empty] | 1425.9 | 0.4732
[10 empty] | 1425.6 | 0.4871
[10 empty] | 1425.5 | 0.5009
[10 empty] | 1425.2 | 0.468
[10 empty] | 1425.1 | 0.4836
[10 empty] | 1424.7 | 0.5009
[10 empty] | 1424.3 | 0.4767
[10 empty] | 1424.2 | 0.4923
[10 empty] | 1424.3 | 0.5009
[10 empty] | 1423.9 | 0.4732
[10 empty] | 1423.7 | 0.4957
[10 empty] | 1423.4 | 0.5096
[10 empty] | 1423.1 | 0.4819
[10 empty] | 1423.1 | 0.5044
[10 empty] | 1422.9 | 0.5061
[10 empty] | 1422.6 | 0.4749
[10 empty] | 1422.5 | 0.5009
[10 empty] | 1422.1 | 0.5113
[10 empty] | 1422.1 | 0.4819
[10 empty] | 1422 | 0.5148
[10 empty] | 1421.4 | 0.5096
[10 empty] | 1421.3 | 0.4853
[10 empty] | 1421.2 | 0.5096
[10 empty] | 1421 | 0.5061
[10 empty] | 1420.9 | 0.4923
[10 empty] | 1420.7 | 0.5252
[10 empty] | 1420.4 | 0.5113
[10 empty] | 1420.2 | 0.4853
[10 empty] | 1419.8 | 0.5165
[10 empty] | 1419.8 | 0.5113
[10 empty] | 1419.6 | 0.494
[10 empty] | 1419.3 | 0.5321
[10 empty] | 1419.3 | 0.5148
[10 empty] | 1418.9 | 0.5027
[10 empty] | 1419 | 0.5252
[10 empty] | 1418.6 | 0.5096
[10 empty] | 1418.3 | 0.4905
[10 empty] | 1417.9 | 0.5373
[10 empty] | 1418 | 0.5183
[10 empty] | 1417.6 | 0.5061
[10 empty] | 1417.3 | 0.5287
[10 empty] | 1417 | 0.5131
[10 empty] | 1416.8 | 0.5044
[10 empty] | 1416.7 | 0.546
[10 empty] | 1416.6 | 0.5252
[10 empty] | 1416.4 | 0.5183
[10 empty] | 1416.2 | 0.5477
[10 empty] | 1416.1 | 0.5183
[10 empty] | 1415.7 | 0.5044
[10 empty] | 1415.7 | 0.5443
[10 empty] | 1415.3 | 0.5183
[10 empty] | 1415.1 | 0.5183
[10 empty] | 1415.1 | 0.5477
[10 empty] | 1414.8 | 0.5183
[10 empty] | 1414.6 | 0.5148
[10 empty] | 1414.3 | 0.5477
[10 empty] | 1414.2 | 0.5269
[10 empty] | 1413.9 | 0.5217
[10 empty] | 1413.6 | 0.5599
[10 empty] | 1413.5 | 0.5183
[10 empty] | 1413.3 | 0.5304
[10 empty] | 1413 | 0.5512
[10 empty] | 1412.9 | 0.5269
[10 empty] | 1412.6 | 0.5321
[10 empty] | 1412.4 | 0.5616
[10 empty] | 1412.1 | 0.5269
[10 empty] | 1411.9 | 0.5304
[10 empty] | 1411.7 | 0.5495
[10 empty] | 1411.6 | 0.546
[10 empty] | 1411.5 | 0.5408
[10 empty] | 1411.3 | 0.5599
[10 empty] | 1410.8 | 0.5339
[10 empty] | 1410.7 | 0.5425
[10 empty] | 1410.7 | 0.5495
[10 empty] | 1410.3 | 0.5356
[10 empty] | 1410.2 | 0.5599
[10 empty] | 1409.9 | 0.5651
[10 empty] | 1409.8 | 0.546
[10 empty] | 1409.6 | 0.5529
[10 empty] | 1409.4 | 0.5633
[10 empty] | 1409.3 | 0.5443
[10 empty] | 1408.9 | 0.5651
[10 empty] | 1408.8 | 0.572
[10 empty] | 1408.5 | 0.5443
[10 empty] | 1408.2 | 0.5599
[10 empty] | 1408 | 0.5651
[10 empty] | 1408 | 0.5512
[10 empty] | 1407.5 | 0.5651
[10 empty] | 1407.3 | 0.5651
[10 empty] | 1407.3 | 0.5443
[10 empty] | 1407.1 | 0.5599
[10 empty] | 1406.6 | 0.5668
[10 empty] | 1406.6 | 0.5512
[10 empty] | 1406.3 | 0.5807
[10 empty] | 1406.2 | 0.5789
[10 empty] | 1405.8 | 0.5408
[10 empty] | 1405.9 | 0.5703
[10 empty] | 1405.6 | 0.5807
[10 empty] | 1405.2 | 0.5529
[10 empty] | 1405.1 | 0.5876
[10 empty] | 1405.1 | 0.5789
[10 empty] | 1404.6 | 0.5651
[10 empty] | 1404.6 | 0.5807
[10 empty] | 1404.3 | 0.5685
[10 empty] | 1403.9 | 0.5512
[10 empty] | 1403.7 | 0.5945
[10 empty] | 1403.7 | 0.5789
[10 empty] | 1403.3 | 0.5616
[10 empty] | 1403.1 | 0.5841
[10 empty] | 1402.8 | 0.572
[10 empty] | 1402.6 | 0.5564
[10 empty] | 1402.5 | 0.5945
[10 empty] | 1402.2 | 0.5824
[10 empty] | 1402 | 0.5685
[10 empty] | 1401.8 | 0.5928
[10 empty] | 1401.6 | 0.5685
[10 empty] | 1401.5 | 0.5633
[10 empty] | 1401.1 | 0.6101
[10 empty] | 1401 | 0.5963
[10 empty] | 1400.6 | 0.5737
[10 empty] | 1400.4 | 0.6171
[10 empty] | 1400.3 | 0.5772
[10 empty] | 1400.3 | 0.5755
[10 empty] | 1400 | 0.6084
[10 empty] | 1399.8 | 0.5911
[10 empty] | 1399.5 | 0.5859
[10 empty] | 1399.2 | 0.6171
[10 empty] | 1398.9 | 0.5911
[10 empty] | 1398.7 | 0.5807
[10 empty] | 1398.6 | 0.6119
[10 empty] | 1398.5 | 0.6015
[10 empty] | 1398.3 | 0.5945
[10 empty] | 1398 | 0.6275
[10 empty] | 1397.6 | 0.5911
[10 empty] | 1397.8 | 0.5928
[10 empty] | 1397.5 | 0.6205
[10 empty] | 1397.3 | 0.6015
[10 empty] | 1397 | 0.6101
[10 empty] | 1396.7 | 0.6292
[10 empty] | 1396.7 | 0.6049
[10 empty] | 1396.4 | 0.6032
[10 empty] | 1396.3 | 0.6275
[10 empty] | 1396 | 0.6049
[10 empty] | 1395.8 | 0.6136
[10 empty] | 1395.4 | 0.6361
[10 empty] | 1395.3 | 0.6032
[10 empty] | 1395.2 | 0.6205
[10 empty] | 1394.9 | 0.6361
[10 empty] | 1394.6 | 0.6101
[10 empty] | 1394.6 | 0.6275
[10 empty] | 1394.2 | 0.65
[10 empty] | 1394.2 | 0.6257
[10 empty] | 1393.9 | 0.6327
[10 empty] | 1393.8 | 0.6448
[10 empty] | 1393.5 | 0.6292
[10 empty] | 1393.1 | 0.6379
[10 empty] | 1392.8 | 0.65
[10 empty] | 1392.6 | 0.6257
[10 empty] | 1392.5 | 0.6344
[10 empty] | 1392.1 | 0.6552
[10 empty] | 1392.1 | 0.6275
[10 empty] | 1392 | 0.6569
[10 empty] | 1391.5 | 0.6517
[10 empty] | 1391.4 | 0.624
[10 empty] | 1391.2 | 0.6448
[10 empty] | 1391.2 | 0.6569
[10 empty] | 1390.7 | 0.6327
[10 empty] | 1390.5 | 0.6708
[10 empty] | 1390.3 | 0.6708
[10 empty] | 1390.2 | 0.6379
[10 empty] | 1390.1 | 0.6604
[10 empty] | 1389.9 | 0.6673
[10 empty] | 1389.5 | 0.6396
[10 empty] | 1389.2 | 0.6881
[10 empty] | 1389 | 0.6708
[10 empty] | 1388.9 | 0.6396
[10 empty] | 1388.8 | 0.6708
[10 empty] | 1388.5 | 0.6673
[10 empty] | 1388.1 | 0.6413
[10 empty] | 1388.2 | 0.6985
[10 empty] | 1387.9 | 0.6847
[10 empty] | 1387.8 | 0.6535
[10 empty] | 1387.4 | 0.6899
[10 empty] | 1387.1 | 0.6795
[10 empty] | 1386.8 | 0.6587
[10 empty] | 1386.7 | 0.7141
[10 empty] | 1386.7 | 0.6985
[10 empty] | 1386.4 | 0.6847
[10 empty] | 1386 | 0.7037
[10 empty] | 1386 | 0.6829
[10 empty] | 1385.7 | 0.6812
[10 empty] | 1385.4 | 0.7141
[10 empty] | 1385 | 0.702
[10 empty] | 1385 | 0.6847
[10 empty] | 1384.8 | 0.7211
[10 empty] | 1384.4 | 0.6933
[10 empty] | 1384.5 | 0.6829
[10 empty] | 1384.1 | 0.7211
[10 empty] | 1384.1 | 0.7107
[10 empty] | 1383.9 | 0.6985
[10 empty] | 1383.6 | 0.7419
[10 empty] | 1383.3 | 0.6968
[10 empty] | 1383.3 | 0.7037
[10 empty] | 1382.9 | 0.7332
[10 empty] | 1382.7 | 0.7159
[10 empty] | 1382.5 | 0.7211
[10 empty] | 1382.2 | 0.7471
[10 empty] | 1382.2 | 0.7089
[10 empty] | 1381.8 | 0.7055
[10 empty] | 1381.8 | 0.7384
[10 empty] | 1381.4 | 0.7211
[10 empty] | 1381.2 | 0.7245
[10 empty] | 1381 | 0.7488
[10 empty] | 1381 | 0.7211
[10 empty] | 1380.6 | 0.7349
[10 empty] | 1380.3 | 0.754
[10 empty] | 1380.1 | 0.7315
[10 empty] | 1379.9 | 0.7384
[10 empty] | 1379.7 | 0.7609
[10 empty] | 1379.2 | 0.7245
[10 empty] | 1379 | 0.7349
[10 empty] | 1379 | 0.7592
[10 empty] | 1378.7 | 0.7419
[10 empty] | 1378.5 | 0.7471
[10 empty] | 1378.2 | 0.7765
[10 empty] | 1377.8 | 0.7367
[10 empty] | 1377.9 | 0.7523
[10 empty] | 1377.5 | 0.7644
[10 empty] | 1377.3 | 0.7505
[10 empty] | 1377.2 | 0.7696
[10 empty] | 1377 | 0.7731
[10 empty] | 1376.7 | 0.7384
[10 empty] | 1376.6 | 0.7627
[10 empty] | 1376.4 | 0.7765
[10 empty] | 1376.1 | 0.7661
[10 empty] | 1375.9 | 0.78
[10 empty] | 1375.8 | 0.7783
[10 empty] | 1375.5 | 0.7575
[10 empty] | 1375.1 | 0.8008
[10 empty] | 1375 | 0.7315
[10 empty] | 1374.8 | 0.7609
[10 empty] | 1374.7 | 0.7956
[10 empty] | 1374.4 | 0.7835
[10 empty] | 1374 | 0.7679
[10 empty] | 1374.1 | 0.8164
[10 empty] | 1373.9 | 0.7956
[10 empty] | 1373.4 | 0.7852
[10 empty] | 1373.2 | 0.8181
[10 empty] | 1373.1 | 0.7887
[10 empty] | 1372.8 | 0.7852
[10 empty] | 1372.5 | 0.8233
[10 empty] | 1372.6 | 0.8095
[10 empty] | 1372 | 0.7904
[10 empty] | 1372 | 0.8303
[10 empty] | 1371.7 | 0.8025
[10 empty] | 1371.6 | 0.7904
[10 empty] | 1371.4 | 0.8303
[10 empty] | 1371.3 | 0.8112
[10 empty] | 1371.1 | 0.8077
[10 empty] | 1370.8 | 0.8528
[10 empty] | 1370.7 | 0.8095
[10 empty] | 1370.5 | 0.8077
[10 empty] | 1370.3 | 0.8407
[10 empty] | 1370.2 | 0.8164
[10 empty] | 1369.8 | 0.8251
[10 empty] | 1369.7 | 0.8528
[10 empty] | 1369.4 | 0.8164
[10 empty] | 1369.2 | 0.8216
[10 empty] | 1369.1 | 0.8528
[10 empty] | 1368.6 | 0.8285
[10 empty] | 1368.5 | 0.8337
[10 empty] | 1368.4 | 0.8597
[10 empty] | 1368.1 | 0.8303
[10 empty] | 1368.2 | 0.8372
[10 empty] | 1367.7 | 0.8684
[10 empty] | 1367.7 | 0.8389
[10 empty] | 1367.2 | 0.858
[10 empty] | 1367.2 | 0.8753
[10 empty] | 1366.9 | 0.8389
[10 empty] | 1366.7 | 0.8545
[10 empty] | 1366.6 | 0.8736
[10 empty] | 1365.8 | 0.8684
[10 empty] | 1365.9 | 0.8857
[10 empty] | 1365.7 | 0.8476
[10 empty] | 1365.3 | 0.8632
[10 empty] | 1365.2 | 0.884
[10 empty] | 1364.7 | 0.8667
[10 empty] | 1364.6 | 0.8805
[10 empty] | 1364.5 | 0.8927
[10 empty] | 1364.2 | 0.8563
[10 empty] | 1363.9 | 0.8805
[10 empty] | 1363.5 | 0.8961
[10 empty] | 1363.6 | 0.8771
[10 empty] | 1363.2 | 0.8961
[10 empty] | 1363.1 | 0.9065
[10 empty] | 1362.9 | 0.8753
[10 empty] | 1362.7 | 0.8909
[10 empty] | 1362.4 | 0.9013
[10 empty] | 1362.4 | 0.9013
[10 empty] | 1362 | 0.9239
[10 empty] | 1361.9 | 0.9239
[10 empty] | 1361.5 | 0.8875
[10 empty] | 1361.5 | 0.9204
[10 empty] | 1361.3 | 0.9256
[10 empty] | 1361.1 | 0.9013
[10 empty] | 1360.8 | 0.9412
[10 empty] | 1360.8 | 0.9325
[10 empty] | 1360.5 | 0.9152
[10 empty] | 1360.3 | 0.9395
[10 empty] | 1360.1 | 0.936
[10 empty] | 1359.9 | 0.9065
[10 empty] | 1359.7 | 0.9585
[10 empty] | 1359.5 | 0.9447
[10 empty] | 1359.1 | 0.9204
[10 empty] | 1359.1 | 0.9516
[10 empty] | 1358.9 | 0.9412
[10 empty] | 1358.7 | 0.9291
[10 empty] | 1358.3 | 0.9672
[10 empty] | 1358 | 0.9568
[10 empty] | 1357.9 | 0.936
[10 empty] | 1357.8 | 0.9672
[10 empty] | 1357.5 | 0.9464
[10 empty] | 1357.4 | 0.9325
[10 empty] | 1357.1 | 0.9793
[10 empty] | 1356.9 | 0.962
[10 empty] | 1356.7 | 0.9447
[10 empty] | 1356.4 | 0.9915
[10 empty] | 1356.6 | 0.9585
[10 empty] | 1356.1 | 0.9516
[10 empty] | 1355.8 | 0.9863
[10 empty] | 1355.5 | 0.9741
[10 empty] | 1355.4 | 0.9637
[10 empty] | 1355.1 | 0.9984
[10 empty] | 1355 | 0.9637
[10 empty] | 1354.6 | 0.9689
[10 empty] | 1354.3 | 0.9984
[10 empty] | 1354.1 | 0.9689
[10 empty] | 1354 | 0.9672
[10 empty] | 1353.6 | 1.0071
[10 empty] | 1353.5 | 0.9707
[10 empty] | 1353.3 | 0.9776
[10 empty] | 1353 | 1.0071
[10 empty] | 1352.9 | 0.9811
[10 empty] | 1352.7 | 0.9897
[10 empty] | 1352.4 | 1.0209
[10 empty] | 1352.3 | 0.9984
[10 empty] | 1352.1 | 0.9932
[10 empty] | 1351.8 | 1.0261
[10 empty] | 1351.5 | 0.9967
[10 empty] | 1351.4 | 1.0053
[10 empty] | 1351.3 | 1.0348
[10 empty] | 1351.2 | 1.0036
[10 empty] | 1350.9 | 1.0053
[10 empty] | 1350.6 | 1.04
[10 empty] | 1350.7 | 1.0105
[10 empty] | 1350.2 | 1.0227
[10 empty] | 1350 | 1.0487
[10 empty] | 1349.7 | 1.014
[10 empty] | 1349.6 | 1.0279
[10 empty] | 1349.4 | 1.0539
[10 empty] | 1349.1 | 1.0244
[10 empty] | 1348.8 | 1.0452
[10 empty] | 1348.6 | 1.0608
[10 empty] | 1348.6 | 1.0261
[10 empty] | 1348 | 1.0365
[10 empty] | 1348.1 | 1.0677
[10 empty] | 1347.8 | 1.0296
[10 empty] | 1347.5 | 1.0677
[10 empty] | 1347.3 | 1.0729
[10 empty] | 1347.2 | 1.0383
[10 empty] | 1346.9 | 1.0573
[10 empty] | 1346.7 | 1.0712
[10 empty] | 1346.4 | 1.0435
[10 empty] | 1346.4 | 1.0799
[10 empty] | 1346.1 | 1.0868
[10 empty] | 1345.9 | 1.0469
[10 empty] | 1345.8 | 1.0799
[10 empty] | 1345.3 | 1.0885
[10 empty] | 1345.1 | 1.0608
[10 empty] | 1345 | 1.1076
[10 empty] | 1344.9 | 1.1059
[10 empty] | 1344.5 | 1.0695
[10 empty] | 1344.5 | 1.0989
[10 empty] | 1344.1 | 1.1059
[10 empty] | 1344 | 1.0799
[10 empty] | 1343.9 | 1.118
[10 empty] | 1343.8 | 1.1232
[10 empty] | 1343.6 | 1.0851
[10 empty] | 1343.3 | 1.1145
[10 empty] | 1343.2 | 1.1145
[10 empty] | 1342.8 | 1.0868
[10 empty] | 1342.5 | 1.1371
[10 empty] | 1342.2 | 1.1319
[10 empty] | 1342.1 | 1.1024
[10 empty] | 1341.9 | 1.1388
[10 empty] | 1341.7 | 1.1163
[10 empty] | 1341.6 | 1.1007
[10 empty] | 1341.2 | 1.1579
[10 empty] | 1341.2 | 1.1423
[10 empty] | 1341.2 | 1.1232
[10 empty] | 1340.8 | 1.1735
[10 empty] | 1340.7 | 1.1336
[10 empty] | 1340.2 | 1.1215
[10 empty] | 1340.3 | 1.1769
[10 empty] | 1340.3 | 1.1579
[10 empty] | 1339.8 | 1.1371
[10 empty] | 1339.9 | 1.1839
[10 empty] | 1339.8 | 1.1492
[10 empty] | 1339.3 | 1.1475
[10 empty] | 1339.1 | 1.1891
[10 empty] | 1338.9 | 1.1648
[10 empty] | 1338.9 | 1.1665
[10 empty] | 1338.5 | 1.2116
[10 empty] | 1338.5 | 1.1648
[10 empty] | 1338.2 | 1.1648
[10 empty] | 1338.2 | 1.2116
[10 empty] | 1338 | 1.1839
[10 empty] | 1337.7 | 1.1856
[10 empty] | 1337.4 | 1.2168
[10 empty] | 1337 | 1.1943
[10 empty] | 1336.7 | 1.196
[10 empty] | 1336.7 | 1.2237
[10 empty] | 1336.5 | 1.1995
[10 empty] | 1336.3 | 1.1977
[10 empty] | 1336.2 | 1.2497
[10 empty] | 1336 | 1.2047
[10 empty] | 1335.8 | 1.2081
[10 empty] | 1335.2 | 1.2393
[10 empty] | 1335.1 | 1.2203
[10 empty] | 1335.1 | 1.2359
[10 empty] | 1335 | 1.2671
[10 empty] | 1334.5 | 1.222
[10 empty] | 1334.4 | 1.2324
[10 empty] | 1334.2 | 1.2671
[10 empty] | 1334 | 1.2428
[10 empty] | 1333.8 | 1.2567
[10 empty] | 1333.7 | 1.2671
[10 empty] | 1333.3 | 1.2324
[10 empty] | 1333 | 1.2515
[10 empty] | 1333 | 1.2861
[10 empty] | 1332.6 | 1.2515
[10 empty] | 1332.3 | 1.2757
[10 empty] | 1332.2 | 1.2913
[10 empty] | 1332.1 | 1.2497
[10 empty] | 1331.8 | 1.2844
[10 empty] | 1331.7 | 1.2948
[10 empty] | 1331.2 | 1.2584
[10 empty] | 1331 | 1.3104
[10 empty] | 1330.9 | 1.3139
[10 empty] | 1330.7 | 1.2809
[10 empty] | 1330.3 | 1.2983
[10 empty] | 1330.1 | 1.3121
[10 empty] | 1329.9 | 1.2861
[10 empty] | 1329.7 | 1.3173
[10 empty] | 1329.6 | 1.3295
[10 empty] | 1329.3 | 1.2827
[10 empty] | 1329 | 1.326
[10 empty] | 1329.2 | 1.3329
[10 empty] | 1328.6 | 1.3035
[10 empty] | 1328.5 | 1.3468
[10 empty] | 1328.3 | 1.3451
[10 empty] | 1327.9 | 1.3208
[10 empty] | 1327.7 | 1.3537
[10 empty] | 1327.6 | 1.3381
[10 empty] | 1327.4 | 1.3208
[10 empty] | 1326.9 | 1.3711
[10 empty] | 1327 | 1.3624
[10 empty] | 1326.6 | 1.3537
[10 empty] | 1326.6 | 1.3676
[10 empty] | 1326.2 | 1.3572
[10 empty] | 1326.1 | 1.3451
[10 empty] | 1325.8 | 1.3953
[10 empty] | 1325.5 | 1.3832
[10 empty] | 1325.2 | 1.3572
[10 empty] | 1325 | 1.4005
[10 empty] | 1325.1 | 1.3693
[10 empty] | 1324.6 | 1.3624
[10 empty] | 1324.3 | 1.4179
[10 empty] | 1324.4 | 1.4023
[10 empty] | 1324 | 1.3867
[10 empty] | 1323.8 | 1.4283
[10 empty] | 1323.7 | 1.3936
[10 empty] | 1323.6 | 1.3919
[10 empty] | 1323.2 | 1.4491
[10 empty] | 1323 | 1.4196
[10 empty] | 1322.7 | 1.4092
[10 empty] | 1322.5 | 1.456
[10 empty] | 1322.3 | 1.4179
[10 empty] | 1322.1 | 1.404
[10 empty] | 1321.9 | 1.4681
[10 empty] | 1321.6 | 1.4369
[10 empty] | 1321.4 | 1.4439
[10 empty] | 1321.3 | 1.4837
[10 empty] | 1320.9 | 1.4439
[10 empty] | 1320.6 | 1.4456
[10 empty] | 1320.4 | 1.4976
[10 empty] | 1320.3 | 1.4681
[10 empty] | 1320.2 | 1.4699
[10 empty] | 1320.1 | 1.508
[10 empty] | 1319.7 | 1.4647
[10 empty] | 1319.5 | 1.4751
[10 empty] | 1319.2 | 1.5184
[10 empty] | 1319 | 1.4889
[10 empty] | 1318.8 | 1.508
[10 empty] | 1318.6 | 1.5305
[10 empty] | 1318.4 | 1.4924
[10 empty] | 1318.1 | 1.5288
[10 empty] | 1318.1 | 1.5669
[10 empty] | 1317.6 | 1.5236
[10 empty] | 1317.6 | 1.5513
[10 empty] | 1317.5 | 1.5929
[10 empty] | 1317.2 | 1.5773
[10 empty] | 1317.1 | 1.6103
[10 empty] | 1316.9 | 1.6241
[10 empty] | 1316.8 | 1.6137
[10 empty] | 1316.4 | 1.6779
[10 empty] | 1316.1 | 1.6987
[10 empty] | 1315.8 | 1.6623
[10 empty] | 1315.8 | 1.7385
[10 empty] | 1315.4 | 1.8356
[10 empty] | 1315.1 | 1.9725
[10 empty] | 1314.9 | 2.0835
[10 empty] | 1314.8 | 2.6745
[10 empty] | 1314.5 | 3.6816
[10 empty] | 1314.5 | 5.6455
[10 empty] | 1314.1 | 12.2547
[10 empty] | 1313.9 | 20.3337
[10 empty] | 1314.1 | 38.5173
[10 empty] | 1314 | 45.8786
[10 empty] | 1314 | 56.7184
[10 empty] | 1314.3 | 107.5322