## Sheet1
SiO2 | Al2O3 | CaO | Fe2O3 | SO3 | MgO | K20 | TiO2 | Na2O | P2O5 | 1495.9 | 1.3087 | 结晶渣 | 1216 | 42.7058
31.24 | 12.91 | 19.64 | 12.1 | 14.89 | 2.57 | 0.34 | 0.51 | 4.94 | 0.03 | 1495.6 | 1.4076
[10 empty] | 1495.4 | 1.4674
[10 empty] | 1495.3 | 1.3225
[10 empty] | 1495 | 1.4697
[10 empty] | 1494.9 | 1.4904
[10 empty] | 1494.6 | 1.3317
[10 empty] | 1494.3 | 1.4145
[10 empty] | 1494.4 | 1.4375
[10 empty] | 1493.9 | 1.3363
[10 empty] | 1493.7 | 1.4628
[10 empty] | 1493.5 | 1.4605
[10 empty] | 1493.3 | 1.3225
[10 empty] | 1493 | 1.4306
[10 empty] | 1492.9 | 1.4191
[10 empty] | 1492.6 | 1.3041
[10 empty] | 1492.5 | 1.4628
[10 empty] | 1492.1 | 1.4513
[10 empty] | 1492 | 1.3202
[10 empty] | 1491.8 | 1.4283
[10 empty] | 1491.6 | 1.4007
[10 empty] | 1491.3 | 1.2926
[10 empty] | 1491.3 | 1.4674
[10 empty] | 1491.1 | 1.4329
[10 empty] | 1490.9 | 1.311
[10 empty] | 1490.7 | 1.449
[10 empty] | 1490.3 | 1.3731
[10 empty] | 1490.3 | 1.311
[10 empty] | 1490 | 1.472
[10 empty] | 1489.8 | 1.4191
[10 empty] | 1489.6 | 1.3248
[10 empty] | 1489.4 | 1.4628
[10 empty] | 1489 | 1.3547
[10 empty] | 1488.8 | 1.288
[10 empty] | 1488.7 | 1.4444
[10 empty] | 1488.3 | 1.3869
[10 empty] | 1488.2 | 1.3225
[10 empty] | 1488.1 | 1.4513
[10 empty] | 1487.7 | 1.3363
[10 empty] | 1487.6 | 1.2995
[10 empty] | 1487.3 | 1.4605
[10 empty] | 1487.3 | 1.3731
[10 empty] | 1487 | 1.3409
[10 empty] | 1486.7 | 1.4582
[10 empty] | 1486.6 | 1.3248
[10 empty] | 1486.3 | 1.3064
[10 empty] | 1486.3 | 1.4444
[10 empty] | 1486 | 1.3409
[10 empty] | 1485.6 | 1.3386
[10 empty] | 1485.6 | 1.4398
[10 empty] | 1485.2 | 1.2949
[10 empty] | 1485.2 | 1.3225
[10 empty] | 1485 | 1.4536
[10 empty] | 1484.6 | 1.3225
[10 empty] | 1484.8 | 1.3639
[10 empty] | 1484.3 | 1.4444
[10 empty] | 1484 | 1.311
[10 empty] | 1484 | 1.3271
[10 empty] | 1483.5 | 1.4421
[10 empty] | 1483.3 | 1.3179
[10 empty] | 1483.4 | 1.3685
[10 empty] | 1482.8 | 1.4352
[10 empty] | 1482.7 | 1.2811
[10 empty] | 1482.4 | 1.3363
[10 empty] | 1482.2 | 1.4352
[10 empty] | 1481.9 | 1.3041
[10 empty] | 1481.7 | 1.3846
[10 empty] | 1481.6 | 1.4421
[10 empty] | 1481.5 | 1.2742
[10 empty] | 1481.2 | 1.3685
[10 empty] | 1480.9 | 1.4283
[10 empty] | 1480.7 | 1.2834
[10 empty] | 1480.4 | 1.4053
[10 empty] | 1480.3 | 1.4306
[10 empty] | 1480.2 | 1.2788
[10 empty] | 1480 | 1.3616
[10 empty] | 1479.7 | 1.4283
[10 empty] | 1479.5 | 1.2765
[10 empty] | 1479.2 | 1.4099
[10 empty] | 1479.2 | 1.4329
[10 empty] | 1479.1 | 1.2788
[10 empty] | 1478.7 | 1.38
[10 empty] | 1478.3 | 1.3869
[10 empty] | 1478.2 | 1.2696
[10 empty] | 1477.9 | 1.4283
[10 empty] | 1477.8 | 1.4191
[10 empty] | 1477.6 | 1.2765
[10 empty] | 1477.4 | 1.3892
[10 empty] | 1477.1 | 1.3823
[10 empty] | 1476.9 | 1.288
[10 empty] | 1476.7 | 1.4352
[10 empty] | 1476.6 | 1.4076
[10 empty] | 1476.3 | 1.2926
[10 empty] | 1476.2 | 1.4099
[10 empty] | 1475.7 | 1.3524
[10 empty] | 1475.5 | 1.2788
[10 empty] | 1475.4 | 1.4352
[10 empty] | 1475.1 | 1.403
[10 empty] | 1474.9 | 1.3018
[10 empty] | 1474.6 | 1.4168
[10 empty] | 1474.4 | 1.3616
[10 empty] | 1474.3 | 1.2926
[10 empty] | 1474 | 1.4444
[10 empty] | 1473.9 | 1.3823
[10 empty] | 1473.5 | 1.3018
[10 empty] | 1473.5 | 1.4329
[10 empty] | 1473.3 | 1.3409
[10 empty] | 1473 | 1.311
[10 empty] | 1472.6 | 1.4444
[10 empty] | 1472.6 | 1.3823
[10 empty] | 1472.4 | 1.3225
[10 empty] | 1472.2 | 1.4375
[10 empty] | 1471.9 | 1.334
[10 empty] | 1471.5 | 1.3064
[10 empty] | 1471.4 | 1.4398
[10 empty] | 1471.2 | 1.3478
[10 empty] | 1471 | 1.3179
[10 empty] | 1470.8 | 1.4467
[10 empty] | 1470.6 | 1.3064
[10 empty] | 1470.3 | 1.311
[10 empty] | 1470.1 | 1.4375
[10 empty] | 1469.8 | 1.3363
[10 empty] | 1469.6 | 1.3547
[10 empty] | 1469.5 | 1.4605
[10 empty] | 1469.3 | 1.3064
[10 empty] | 1469 | 1.3294
[10 empty] | 1468.8 | 1.4766
[10 empty] | 1468.6 | 1.3271
[10 empty] | 1468.5 | 1.3616
[10 empty] | 1468 | 1.4536
[10 empty] | 1467.9 | 1.3156
[10 empty] | 1467.6 | 1.3409
[10 empty] | 1467.4 | 1.4398
[10 empty] | 1467.2 | 1.311
[10 empty] | 1467 | 1.3754
[10 empty] | 1466.7 | 1.4651
[10 empty] | 1466.6 | 1.2857
[10 empty] | 1466.3 | 1.3501
[10 empty] | 1466.1 | 1.4444
[10 empty] | 1465.9 | 1.3064
[10 empty] | 1465.8 | 1.4053
[10 empty] | 1465.6 | 1.4628
[10 empty] | 1465.4 | 1.3087
[10 empty] | 1464.9 | 1.3593
[10 empty] | 1465 | 1.4375
[10 empty] | 1464.7 | 1.3018
[10 empty] | 1464.5 | 1.4329
[10 empty] | 1464.1 | 1.4605
[10 empty] | 1464.2 | 1.3133
[10 empty] | 1463.7 | 1.3823
[10 empty] | 1463.4 | 1.4237
[10 empty] | 1463.2 | 1.3064
[10 empty] | 1463 | 1.4513
[10 empty] | 1462.7 | 1.4582
[10 empty] | 1462.6 | 1.3179
[10 empty] | 1462.2 | 1.4214
[10 empty] | 1462.1 | 1.4214
[10 empty] | 1461.9 | 1.3248
[10 empty] | 1461.8 | 1.4789
[10 empty] | 1461.6 | 1.4651
[10 empty] | 1461.4 | 1.3317
[10 empty] | 1461.2 | 1.4559
[10 empty] | 1461.3 | 1.4283
[10 empty] | 1460.9 | 1.3317
[10 empty] | 1460.7 | 1.4766
[10 empty] | 1460.4 | 1.449
[10 empty] | 1460.3 | 1.3363
[10 empty] | 1460.2 | 1.4651
[10 empty] | 1459.9 | 1.4053
[10 empty] | 1459.6 | 1.3248
[10 empty] | 1459.5 | 1.4904
[10 empty] | 1459.2 | 1.4421
[10 empty] | 1458.9 | 1.3478
[10 empty] | 1458.6 | 1.4812
[10 empty] | 1458.3 | 1.4007
[10 empty] | 1458.4 | 1.3478
[10 empty] | 1458.1 | 1.5088
[10 empty] | 1457.8 | 1.4421
[10 empty] | 1457.6 | 1.38
[10 empty] | 1457.5 | 1.5065
[10 empty] | 1457.5 | 1.3938
[10 empty] | 1457.2 | 1.357
[10 empty] | 1456.9 | 1.5295
[10 empty] | 1456.7 | 1.4444
[10 empty] | 1456.3 | 1.3869
[10 empty] | 1455.9 | 1.5065
[10 empty] | 1456 | 1.3708
[10 empty] | 1455.6 | 1.3593
[10 empty] | 1455.3 | 1.5203
[10 empty] | 1455.2 | 1.4306
[10 empty] | 1455.1 | 1.4145
[10 empty] | 1454.8 | 1.5157
[10 empty] | 1454.6 | 1.3731
[10 empty] | 1454.5 | 1.3892
[10 empty] | 1454.1 | 1.5318
[10 empty] | 1454.1 | 1.4191
[10 empty] | 1453.7 | 1.4283
[10 empty] | 1453.6 | 1.5433
[10 empty] | 1453.4 | 1.38
[10 empty] | 1453.1 | 1.3984
[10 empty] | 1453 | 1.5364
[10 empty] | 1452.6 | 1.4053
[10 empty] | 1452.4 | 1.4559
[10 empty] | 1452.2 | 1.5525
[10 empty] | 1452.1 | 1.3639
[10 empty] | 1451.7 | 1.4237
[10 empty] | 1451.6 | 1.5456
[10 empty] | 1451.5 | 1.4076
[10 empty] | 1451.4 | 1.4858
[10 empty] | 1451.1 | 1.5663
[10 empty] | 1450.6 | 1.3938
[10 empty] | 1450.6 | 1.4513
[10 empty] | 1450.2 | 1.5272
[10 empty] | 1450 | 1.4145
[10 empty] | 1449.7 | 1.5249
[10 empty] | 1449.5 | 1.5778
[10 empty] | 1449.3 | 1.4122
[10 empty] | 1449.1 | 1.4927
[10 empty] | 1448.8 | 1.5456
[10 empty] | 1448.6 | 1.4214
[10 empty] | 1448.6 | 1.5525
[10 empty] | 1448.2 | 1.587
[10 empty] | 1447.9 | 1.4168
[10 empty] | 1447.9 | 1.5226
[10 empty] | 1447.7 | 1.5433
[10 empty] | 1447.3 | 1.4375
[10 empty] | 1447.1 | 1.5893
[10 empty] | 1446.9 | 1.5755
[10 empty] | 1446.6 | 1.426
[10 empty] | 1446.4 | 1.5594
[10 empty] | 1446.2 | 1.5525
[10 empty] | 1446.1 | 1.4352
[10 empty] | 1445.8 | 1.5916
[10 empty] | 1445.6 | 1.5916
[10 empty] | 1445.4 | 1.449
[10 empty] | 1445.4 | 1.5916
[10 empty] | 1445.1 | 1.5525
[10 empty] | 1444.6 | 1.4536
[10 empty] | 1444.5 | 1.6054
[10 empty] | 1444.2 | 1.5824
[10 empty] | 1444 | 1.4674
[10 empty] | 1443.9 | 1.5985
[10 empty] | 1443.6 | 1.5387
[10 empty] | 1443.2 | 1.4628
[10 empty] | 1443.2 | 1.6238
[10 empty] | 1443.1 | 1.5778
[10 empty] | 1442.8 | 1.4904
[10 empty] | 1442.8 | 1.6307
[10 empty] | 1442.4 | 1.5295
[10 empty] | 1442.1 | 1.4766
[10 empty] | 1442.1 | 1.6468
[10 empty] | 1441.7 | 1.5824
[10 empty] | 1441.3 | 1.518
[10 empty] | 1441 | 1.6583
[10 empty] | 1441 | 1.5318
[10 empty] | 1440.6 | 1.4927
[10 empty] | 1440.5 | 1.6675
[10 empty] | 1440.2 | 1.5847
[10 empty] | 1439.8 | 1.5433
[10 empty] | 1439.9 | 1.6721
[10 empty] | 1439.5 | 1.5318
[10 empty] | 1439.2 | 1.6813
[10 empty] | 1439 | 1.5824
[10 empty] | 1438.8 | 1.5686
[10 empty] | 1438.4 | 1.6882
[10 empty] | 1438.2 | 1.5387
[10 empty] | 1438.1 | 1.5479
[10 empty] | 1437.7 | 1.6928
[10 empty] | 1437.5 | 1.5755
[10 empty] | 1437.2 | 1.6008
[10 empty] | 1437.5 | 1.7158
[10 empty] | 1437 | 1.5433
[10 empty] | 1436.6 | 1.5847
[10 empty] | 1436.7 | 1.7112
[10 empty] | 1436 | 1.5893
[10 empty] | 1436 | 1.6514
[10 empty] | 1435.9 | 1.7319
[10 empty] | 1435.7 | 1.5663
[10 empty] | 1435.3 | 1.6238
[10 empty] | 1435.1 | 1.7158
[10 empty] | 1435 | 1.5824
[10 empty] | 1434.8 | 1.6836
[10 empty] | 1434.6 | 1.7618
[10 empty] | 1434.3 | 1.5939
[10 empty] | 1434 | 1.656
[10 empty] | 1433.8 | 1.725
[10 empty] | 1433.6 | 1.6008
[10 empty] | 1433.3 | 1.7112
[10 empty] | 1432.8 | 1.771
[10 empty] | 1432.8 | 1.6054
[10 empty] | 1432.7 | 1.6997
[10 empty] | 1432.5 | 1.7411
[10 empty] | 1432.1 | 1.6146
[10 empty] | 1432.1 | 1.7549
[10 empty] | 1431.8 | 1.7687
[10 empty] | 1431.6 | 1.6307
[10 empty] | 1431.6 | 1.7342
[10 empty] | 1431.1 | 1.7411
[10 empty] | 1431 | 1.6307
[10 empty] | 1430.8 | 1.794
[10 empty] | 1430.6 | 1.7802
[10 empty] | 1430.2 | 1.6468
[10 empty] | 1430.3 | 1.7756
[10 empty] | 1430 | 1.7457
[10 empty] | 1429.6 | 1.6606
[10 empty] | 1429.4 | 1.8124
[10 empty] | 1429.3 | 1.7825
[10 empty] | 1428.9 | 1.6606
[10 empty] | 1428.6 | 1.8147
[10 empty] | 1428.5 | 1.7618
[10 empty] | 1428.2 | 1.679
[10 empty] | 1428.2 | 1.8492
[10 empty] | 1427.9 | 1.8009
[10 empty] | 1427.5 | 1.6997
[10 empty] | 1427.4 | 1.8515
[10 empty] | 1427.1 | 1.7687
[10 empty] | 1427.1 | 1.702
[10 empty] | 1426.9 | 1.8814
[10 empty] | 1426.4 | 1.8009
[10 empty] | 1426.4 | 1.7296
[10 empty] | 1426.1 | 1.8722
[10 empty] | 1425.9 | 1.7549
[10 empty] | 1425.6 | 1.7227
[10 empty] | 1425.3 | 1.9021
[10 empty] | 1425.3 | 1.8009
[10 empty] | 1424.9 | 1.7687
[10 empty] | 1425 | 1.909
[10 empty] | 1424.6 | 1.7618
[10 empty] | 1424.5 | 1.7434
[10 empty] | 1424.4 | 1.9274
[10 empty] | 1424 | 1.8331
[10 empty] | 1424.1 | 1.8216
[10 empty] | 1423.6 | 1.9297
[10 empty] | 1423.5 | 1.771
[10 empty] | 1423.1 | 1.7825
[10 empty] | 1422.9 | 1.9481
[10 empty] | 1422.8 | 1.8354
[10 empty] | 1422.5 | 1.8607
[10 empty] | 1422.4 | 1.9596
[10 empty] | 1422.1 | 1.7802
[10 empty] | 1421.9 | 1.8193
[10 empty] | 1421.8 | 1.9665
[10 empty] | 1421.4 | 1.8331
[10 empty] | 1421.2 | 1.8952
[10 empty] | 1421.2 | 1.9964
[10 empty] | 1420.7 | 1.8078
[10 empty] | 1420.6 | 1.8722
[10 empty] | 1420.2 | 1.9803
[10 empty] | 1420.1 | 1.8331
[10 empty] | 1419.9 | 1.9412
[10 empty] | 1419.8 | 2.0171
[10 empty] | 1419.6 | 1.8308
[10 empty] | 1419.4 | 1.9182
[10 empty] | 1419.3 | 2.0056
[10 empty] | 1418.9 | 1.8699
[10 empty] | 1418.4 | 1.9757
[10 empty] | 1418.3 | 2.0286
[10 empty] | 1418.3 | 1.8607
[10 empty] | 1417.7 | 1.9527
[10 empty] | 1417.6 | 2.0102
[10 empty] | 1417.5 | 1.8699
[10 empty] | 1417.3 | 2.0102
[10 empty] | 1417 | 2.0516
[10 empty] | 1416.8 | 1.8906
[10 empty] | 1416.7 | 1.9987
[10 empty] | 1416.7 | 2.0102
[10 empty] | 1416 | 1.8998
[10 empty] | 1415.8 | 2.0516
[10 empty] | 1415.6 | 2.0677
[10 empty] | 1415.4 | 1.9067
[10 empty] | 1415.2 | 2.0355
[10 empty] | 1415.1 | 2.0355
[10 empty] | 1414.8 | 1.932
[10 empty] | 1414.7 | 2.0861
[10 empty] | 1414.6 | 2.0815
[10 empty] | 1414.3 | 1.9481
[10 empty] | 1414 | 2.0746
[10 empty] | 1413.8 | 2.0677
[10 empty] | 1413.6 | 1.9458
[10 empty] | 1413.5 | 2.1275
[10 empty] | 1413.1 | 2.0792
[10 empty] | 1412.8 | 1.9642
[10 empty] | 1412.8 | 2.1206
[10 empty] | 1412.6 | 2.0654
[10 empty] | 1412.3 | 1.9757
[10 empty] | 1412.2 | 2.1528
[10 empty] | 1411.8 | 2.0148
[10 empty] | 1411.7 | 2.0976
[10 empty] | 1411.5 | 2.1666
[10 empty] | 1411.1 | 2.0056
[10 empty] | 1411.1 | 2.0746
[10 empty] | 1410.9 | 2.1528
[10 empty] | 1410.7 | 2.0332
[10 empty] | 1410.3 | 2.1459
[10 empty] | 1410 | 2.2034
[10 empty] | 1409.9 | 2.0286
[10 empty] | 1409.7 | 2.1252
[10 empty] | 1409.4 | 2.1735
[10 empty] | 1409.5 | 2.0401
[10 empty] | 1409.1 | 2.1896
[10 empty] | 1408.8 | 2.2287
[10 empty] | 1408.5 | 2.0631
[10 empty] | 1408.6 | 2.1735
[10 empty] | 1408.2 | 2.1919
[10 empty] | 1407.8 | 2.07
[10 empty] | 1407.8 | 2.2218
[10 empty] | 1407.6 | 2.2333
[10 empty] | 1407.2 | 2.0953
[10 empty] | 1407.1 | 2.2103
[10 empty] | 1407 | 2.1988
[10 empty] | 1406.5 | 2.0976
[10 empty] | 1406.5 | 2.277
[10 empty] | 1406 | 2.2448
[10 empty] | 1405.8 | 2.1114
[10 empty] | 1405.7 | 2.2494
[10 empty] | 1405.3 | 2.2195
[10 empty] | 1405.2 | 2.1206
[10 empty] | 1404.8 | 2.3115
[10 empty] | 1404.7 | 2.2793
[10 empty] | 1404.4 | 2.1459
[10 empty] | 1404.1 | 2.2954
[10 empty] | 1404 | 2.2333
[10 empty] | 1403.9 | 2.1551
[10 empty] | 1403.5 | 2.3529
[10 empty] | 1403.4 | 2.277
[10 empty] | 1402.9 | 2.1804
[10 empty] | 1402.7 | 2.323
[10 empty] | 1402.5 | 2.2356
[10 empty] | 1402.2 | 2.1896
[10 empty] | 1402.2 | 2.3782
[10 empty] | 1402.1 | 2.2954
[10 empty] | 1401.8 | 2.2356
[10 empty] | 1401.7 | 2.3759
[10 empty] | 1401.2 | 2.2563
[10 empty] | 1401 | 2.2195
[10 empty] | 1400.9 | 2.4035
[10 empty] | 1400.5 | 2.3046
[10 empty] | 1400.5 | 2.2747
[10 empty] | 1400.3 | 2.4173
[10 empty] | 1400 | 2.2747
[10 empty] | 1399.9 | 2.2678
[10 empty] | 1399.4 | 2.4288
[10 empty] | 1399.5 | 2.323
[10 empty] | 1399.1 | 2.3276
[10 empty] | 1399 | 2.4472
[10 empty] | 1398.6 | 2.2839
[10 empty] | 1398.4 | 2.3
[10 empty] | 1398.3 | 2.4541
[10 empty] | 1397.9 | 2.3391
[10 empty] | 1397.7 | 2.369
[10 empty] | 1397.5 | 2.4909
[10 empty] | 1397 | 2.3092
[10 empty] | 1396.9 | 2.346
[10 empty] | 1396.6 | 2.4817
[10 empty] | 1396.5 | 2.3506
[10 empty] | 1396.3 | 2.4242
[10 empty] | 1396.1 | 2.5139
[10 empty] | 1396 | 2.3368
[10 empty] | 1395.8 | 2.4104
[10 empty] | 1395.5 | 2.5001
[10 empty] | 1395.4 | 2.3644
[10 empty] | 1395 | 2.4679
[10 empty] | 1395 | 2.5438
[10 empty] | 1394.6 | 2.3598
[10 empty] | 1394.4 | 2.4449
[10 empty] | 1394.2 | 2.5185
[10 empty] | 1394.2 | 2.4012
[10 empty] | 1393.7 | 2.5254
[10 empty] | 1393.5 | 2.5668
[10 empty] | 1393.2 | 2.3805
[10 empty] | 1393 | 2.4955
[10 empty] | 1392.8 | 2.5415
[10 empty] | 1392.6 | 2.4196
[10 empty] | 1392.7 | 2.5668
[10 empty] | 1392.2 | 2.5829
[10 empty] | 1392.2 | 2.4311
[10 empty] | 1391.7 | 2.5645
[10 empty] | 1391.6 | 2.553
[10 empty] | 1391.4 | 2.4426
[10 empty] | 1391.1 | 2.6059
[10 empty] | 1391 | 2.6013
[10 empty] | 1390.8 | 2.461
[10 empty] | 1390.4 | 2.5921
[10 empty] | 1390.5 | 2.5829
[10 empty] | 1390 | 2.4863
[10 empty] | 1389.8 | 2.6611
[10 empty] | 1389.7 | 2.6243
[10 empty] | 1389.6 | 2.4955
[10 empty] | 1389.2 | 2.6473
[10 empty] | 1389.1 | 2.6036
[10 empty] | 1388.9 | 2.5116
[10 empty] | 1388.9 | 2.7048
[10 empty] | 1388.5 | 2.6473
[10 empty] | 1388.3 | 2.5438
[10 empty] | 1387.9 | 2.6979
[10 empty] | 1388 | 2.6105
[10 empty] | 1387.6 | 2.5461
[10 empty] | 1387.5 | 2.7393
[10 empty] | 1387 | 2.6611
[10 empty] | 1387 | 2.5944
[10 empty] | 1386.8 | 2.7439
[10 empty] | 1386.5 | 2.6335
[10 empty] | 1386.2 | 2.5852
[10 empty] | 1386.1 | 2.7899
[10 empty] | 1386 | 2.6956
[10 empty] | 1385.5 | 2.645
[10 empty] | 1385.3 | 2.7968
[10 empty] | 1385 | 2.6542
[10 empty] | 1384.8 | 2.622
[10 empty] | 1384.5 | 2.829
[10 empty] | 1384.2 | 2.7186
[10 empty] | 1384.1 | 2.7048
[10 empty] | 1384 | 2.8451
[10 empty] | 1383.6 | 2.6749
[10 empty] | 1383.3 | 2.6749
[10 empty] | 1383.1 | 2.8543
[10 empty] | 1382.8 | 2.7301
[10 empty] | 1382.7 | 2.7508
[10 empty] | 1382.4 | 2.898
[10 empty] | 1382.4 | 2.7117
[10 empty] | 1382.1 | 2.7393
[10 empty] | 1382 | 2.8865
[10 empty] | 1381.8 | 2.7531
[10 empty] | 1381.8 | 2.8198
[10 empty] | 1381.3 | 2.9279
[10 empty] | 1381.1 | 2.7347
[10 empty] | 1380.9 | 2.8083
[10 empty] | 1380.8 | 2.9141
[10 empty] | 1380.4 | 2.7738
[10 empty] | 1380 | 2.8773
[10 empty] | 1379.7 | 2.9693
[10 empty] | 1379.6 | 2.7738
[10 empty] | 1379.3 | 2.8681
[10 empty] | 1379.2 | 2.9463
[10 empty] | 1378.9 | 2.8083
[10 empty] | 1378.7 | 2.9279
[10 empty] | 1378.3 | 2.9969
[10 empty] | 1378.2 | 2.8221
[10 empty] | 1378 | 2.9279
[10 empty] | 1377.8 | 2.9739
[10 empty] | 1377.5 | 2.8405
[10 empty] | 1377.3 | 2.9946
[10 empty] | 1377.1 | 3.0268
[10 empty] | 1376.7 | 2.8589
[10 empty] | 1376.6 | 2.99
[10 empty] | 1376.5 | 3.0222
[10 empty] | 1376.2 | 2.8819
[10 empty] | 1376 | 3.0521
[10 empty] | 1375.9 | 3.0705
[10 empty] | 1375.7 | 2.921
[10 empty] | 1375.5 | 3.0544
[10 empty] | 1375.3 | 3.0452
[10 empty] | 1374.8 | 2.9371
[10 empty] | 1374.6 | 3.1234
[10 empty] | 1374.5 | 3.1027
[10 empty] | 1374.1 | 2.9624
[10 empty] | 1373.8 | 3.1257
[10 empty] | 1373.8 | 3.0912
[10 empty] | 1373.7 | 2.9992
[10 empty] | 1373.7 | 3.1924
[10 empty] | 1373.2 | 3.1441
[10 empty] | 1373 | 3.0268
[10 empty] | 1372.8 | 3.1809
[10 empty] | 1372.4 | 3.1234
[10 empty] | 1372.5 | 3.0314
[10 empty] | 1372 | 3.2453
[10 empty] | 1372 | 3.1717
[10 empty] | 1371.6 | 3.082
[10 empty] | 1371.6 | 3.2476
[10 empty] | 1371.2 | 3.1579
[10 empty] | 1371.1 | 3.0935
[10 empty] | 1371 | 3.3189
[10 empty] | 1370.6 | 3.2177
[10 empty] | 1370.6 | 3.1625
[10 empty] | 1370.2 | 3.3281
[10 empty] | 1370.3 | 3.1924
[10 empty] | 1369.9 | 3.1441
[10 empty] | 1369.6 | 3.3626
[10 empty] | 1369.3 | 3.2752
[10 empty] | 1369.3 | 3.2223
[10 empty] | 1368.9 | 3.3833
[10 empty] | 1368.8 | 3.2177
[10 empty] | 1368.6 | 3.2223
[10 empty] | 1368.5 | 3.4155
[10 empty] | 1368.1 | 3.3005
[10 empty] | 1367.8 | 3.3005
[10 empty] | 1367.7 | 3.4523
[10 empty] | 1367.4 | 3.2637
[10 empty] | 1367.1 | 3.2982
[10 empty] | 1367 | 3.473
[10 empty] | 1366.7 | 3.335
[10 empty] | 1366.8 | 3.3925
[10 empty] | 1366.2 | 3.5236
[10 empty] | 1366.1 | 3.3028
[10 empty] | 1365.9 | 3.3764
[10 empty] | 1365.5 | 3.5098
[10 empty] | 1365.4 | 3.3672
[10 empty] | 1365.2 | 3.4615
[10 empty] | 1364.7 | 3.5673
[10 empty] | 1364.6 | 3.3511
[10 empty] | 1364.6 | 3.4477
[10 empty] | 1364.1 | 3.5466
[10 empty] | 1363.8 | 3.4132
[10 empty] | 1363.6 | 3.5328
[10 empty] | 1363.3 | 3.6156
[10 empty] | 1363.1 | 3.4155
[10 empty] | 1363 | 3.5351
[10 empty] | 1362.7 | 3.6087
[10 empty] | 1362.5 | 3.4661
[10 empty] | 1362.2 | 3.6133
[10 empty] | 1362.2 | 3.6662
[10 empty] | 1362.1 | 3.4937
[10 empty] | 1361.6 | 3.6225
[10 empty] | 1361.4 | 3.6685
[10 empty] | 1361.4 | 3.5305
[10 empty] | 1361.1 | 3.7099
[10 empty] | 1360.9 | 3.7283
[10 empty] | 1360.7 | 3.5742
[10 empty] | 1360.4 | 3.7168
[10 empty] | 1360.3 | 3.7191
[10 empty] | 1360.1 | 3.5995
[10 empty] | 1359.9 | 3.7858
[10 empty] | 1359.6 | 3.7835
[10 empty] | 1359.4 | 3.6363
[10 empty] | 1359.1 | 3.7858
[10 empty] | 1359 | 3.7559
[10 empty] | 1358.6 | 3.6501
[10 empty] | 1358.5 | 3.8525
[10 empty] | 1358.3 | 3.8387
[10 empty] | 1357.9 | 3.6938
[10 empty] | 1357.8 | 3.8617
[10 empty] | 1357.4 | 3.8088
[10 empty] | 1357.2 | 3.7122
[10 empty] | 1357 | 3.9514
[10 empty] | 1356.9 | 3.8732
[10 empty] | 1356.7 | 3.7674
[10 empty] | 1356.5 | 3.9284
[10 empty] | 1356.1 | 3.8525
[10 empty] | 1355.9 | 3.7858
[10 empty] | 1355.7 | 4.0181
[10 empty] | 1355.5 | 3.9169
[10 empty] | 1355.3 | 3.8479
[10 empty] | 1354.9 | 4.0135
[10 empty] | 1354.9 | 3.8893
[10 empty] | 1354.6 | 3.8433
[10 empty] | 1354.4 | 4.0687
[10 empty] | 1354.1 | 3.9652
[10 empty] | 1354 | 3.9238
[10 empty] | 1353.7 | 4.0848
[10 empty] | 1353.4 | 3.9537
[10 empty] | 1353.3 | 3.9238
[10 empty] | 1353.1 | 4.1331
[10 empty] | 1352.8 | 4.0227
[10 empty] | 1352.6 | 4.0112
[10 empty] | 1352.4 | 4.1538
[10 empty] | 1352.3 | 4.002
[10 empty] | 1352 | 3.9951
[10 empty] | 1351.7 | 4.1929
[10 empty] | 1351.7 | 4.0595
[10 empty] | 1351.4 | 4.0917
[10 empty] | 1351.2 | 4.2366
[10 empty] | 1350.9 | 4.0342
[10 empty] | 1350.8 | 4.0963
[10 empty] | 1350.5 | 4.2435
[10 empty] | 1350.3 | 4.0986
[10 empty] | 1350.1 | 4.1745
[10 empty] | 1350 | 4.3079
[10 empty] | 1349.9 | 4.1101
[10 empty] | 1349.3 | 4.1929
[10 empty] | 1349.1 | 4.3056
[10 empty] | 1349.2 | 4.1607
[10 empty] | 1348.8 | 4.2803
[10 empty] | 1348.4 | 4.3654
[10 empty] | 1348.3 | 4.1538
[10 empty] | 1348 | 4.278
[10 empty] | 1347.8 | 4.3631
[10 empty] | 1347.6 | 4.2343
[10 empty] | 1347.3 | 4.3493
[10 empty] | 1347.1 | 4.4321
[10 empty] | 1346.7 | 4.2688
[10 empty] | 1346.6 | 4.3539
[10 empty] | 1346.5 | 4.4413
[10 empty] | 1346.2 | 4.301
[10 empty] | 1345.9 | 4.4459
[10 empty] | 1345.9 | 4.5103
[10 empty] | 1345.7 | 4.3263
[10 empty] | 1345.3 | 4.4574
[10 empty] | 1345.2 | 4.5011
[10 empty] | 1344.9 | 4.3631
[10 empty] | 1344.6 | 4.5448
[10 empty] | 1344.4 | 4.5724
[10 empty] | 1344.4 | 4.3976
[10 empty] | 1344.2 | 4.5563
[10 empty] | 1344 | 4.5586
[10 empty] | 1343.7 | 4.4551
[10 empty] | 1343.5 | 4.6483
[10 empty] | 1343.1 | 4.6322
[10 empty] | 1342.8 | 4.4827
[10 empty] | 1342.7 | 4.6437
[10 empty] | 1342.5 | 4.6092
[10 empty] | 1342.1 | 4.5241
[10 empty] | 1342 | 4.738
[10 empty] | 1341.7 | 4.7035
[10 empty] | 1341.5 | 4.5655
[10 empty] | 1341.3 | 4.738
[10 empty] | 1341.3 | 4.6966
[10 empty] | 1340.8 | 4.6046
[10 empty] | 1340.8 | 4.8392
[10 empty] | 1340.4 | 4.7587
[10 empty] | 1340.1 | 4.6736
[10 empty] | 1340 | 4.8208
[10 empty] | 1339.9 | 4.7403
[10 empty] | 1339.6 | 4.6667
[10 empty] | 1339.4 | 4.9151
[10 empty] | 1339.2 | 4.8231
[10 empty] | 1339 | 4.7633
[10 empty] | 1338.6 | 4.9473
[10 empty] | 1338.3 | 4.7932
[10 empty] | 1338.2 | 4.7725
[10 empty] | 1338 | 4.9933
[10 empty] | 1337.5 | 4.8852
[10 empty] | 1337.3 | 4.8737
[10 empty] | 1337.3 | 5.0393
[10 empty] | 1337.1 | 4.8668
[10 empty] | 1336.8 | 4.8714
[10 empty] | 1336.8 | 5.0715
[10 empty] | 1336.5 | 4.9588
[10 empty] | 1336.4 | 4.9726
[10 empty] | 1336 | 5.1221
[10 empty] | 1335.8 | 4.9358
[10 empty] | 1335.5 | 4.968
[10 empty] | 1335.6 | 5.1543
[10 empty] | 1335.1 | 5.0232
[10 empty] | 1335.1 | 5.0646
[10 empty] | 1334.9 | 5.2164
[10 empty] | 1334.4 | 5.0117
[10 empty] | 1334.3 | 5.0692
[10 empty] | 1334 | 5.2256
[10 empty] | 1333.6 | 5.0922
[10 empty] | 1333.5 | 5.1773
[10 empty] | 1333.2 | 5.2854
[10 empty] | 1333.3 | 5.0899
[10 empty] | 1332.6 | 5.1796
[10 empty] | 1332.7 | 5.3268
[10 empty] | 1332.6 | 5.1681
[10 empty] | 1332.4 | 5.2831
[10 empty] | 1332.1 | 5.3843
[10 empty] | 1332 | 5.175
[10 empty] | 1331.6 | 5.2831
[10 empty] | 1331.4 | 5.3981
[10 empty] | 1331.2 | 5.2532
[10 empty] | 1330.9 | 5.3981
[10 empty] | 1330.8 | 5.4671
[10 empty] | 1330.6 | 5.2578
[10 empty] | 1330.2 | 5.405
[10 empty] | 1330 | 5.4832
[10 empty] | 1330 | 5.3337
[10 empty] | 1329.7 | 5.5177
[10 empty] | 1329.4 | 5.5545
[10 empty] | 1329.1 | 5.3728
[10 empty] | 1328.9 | 5.5131
[10 empty] | 1328.6 | 5.5476
[10 empty] | 1328.4 | 5.4211
[10 empty] | 1328.1 | 5.6304
[10 empty] | 1328.1 | 5.6511
[10 empty] | 1327.8 | 5.4901
[10 empty] | 1327.6 | 5.6488
[10 empty] | 1327.4 | 5.6488
[10 empty] | 1327.3 | 5.5338
[10 empty] | 1327 | 5.75
[10 empty] | 1326.6 | 5.7293
[10 empty] | 1326.6 | 5.5936
[10 empty] | 1326.3 | 5.773
[10 empty] | 1326.1 | 5.7247
[10 empty] | 1325.7 | 5.6442
[10 empty] | 1325.7 | 5.8696
[10 empty] | 1325.8 | 5.819
[10 empty] | 1325.1 | 5.7109
[10 empty] | 1324.8 | 5.8926
[10 empty] | 1324.8 | 5.819
[10 empty] | 1324.4 | 5.7569
[10 empty] | 1324.4 | 5.9777
[10 empty] | 1324.2 | 5.9087
[10 empty] | 1324 | 5.8374
[10 empty] | 1323.7 | 6.0145
[10 empty] | 1323.5 | 5.9041
[10 empty] | 1323.2 | 5.9248
[10 empty] | 1322.9 | 6.0835
[10 empty] | 1322.8 | 5.8995
[10 empty] | 1322.6 | 5.957
[10 empty] | 1322.3 | 6.1203
[10 empty] | 1322 | 5.9846
[10 empty] | 1321.9 | 6.0536
[10 empty] | 1321.7 | 6.1778
[10 empty] | 1321.4 | 5.9984
[10 empty] | 1321.3 | 6.0812
[10 empty] | 1321 | 6.2192
[10 empty] | 1321 | 6.0835
[10 empty] | 1320.7 | 6.2031
[10 empty] | 1320.4 | 6.2928
[10 empty] | 1320.1 | 6.0996
[10 empty] | 1319.7 | 6.1962
[10 empty] | 1319.6 | 6.3112
[10 empty] | 1319.3 | 6.1778
[10 empty] | 1319.3 | 6.3112
[10 empty] | 1319.1 | 6.3871
[10 empty] | 1318.7 | 6.2008
[10 empty] | 1318.6 | 6.3227
[10 empty] | 1318.3 | 6.4147
[10 empty] | 1318 | 6.2698
[10 empty] | 1318.1 | 6.4469
[10 empty] | 1317.8 | 6.4883
[10 empty] | 1317.8 | 6.3181
[10 empty] | 1317.4 | 6.4676
[10 empty] | 1317.2 | 6.4975
[10 empty] | 1316.9 | 6.3802
[10 empty] | 1316.7 | 6.5872
[10 empty] | 1316.4 | 6.5711
[10 empty] | 1316.2 | 6.44
[10 empty] | 1316.1 | 6.5849
[10 empty] | 1315.9 | 6.578
[10 empty] | 1315.6 | 6.4883
[10 empty] | 1315.1 | 6.6907
[10 empty] | 1315 | 6.67
[10 empty] | 1314.8 | 6.5435
[10 empty] | 1314.7 | 6.7183
[10 empty] | 1314.5 | 6.6654
[10 empty] | 1314.2 | 6.5941
[10 empty] | 1313.8 | 6.8011
[10 empty] | 1313.8 | 6.7551
[10 empty] | 1313.6 | 6.6585
[10 empty] | 1313.4 | 6.8448
[10 empty] | 1313.1 | 6.762
[10 empty] | 1312.9 | 6.693
[10 empty] | 1312.7 | 6.9023
[10 empty] | 1312.5 | 6.8379
[10 empty] | 1312.2 | 6.7988
[10 empty] | 1312.1 | 6.9483
[10 empty] | 1311.7 | 6.854
[10 empty] | 1311.6 | 6.7919
[10 empty] | 1311.1 | 6.9989
[10 empty] | 1311.1 | 6.9207
[10 empty] | 1310.7 | 6.8885
[10 empty] | 1310.5 | 7.0495
[10 empty] | 1310.5 | 6.9253
[10 empty] | 1309.9 | 6.923
[10 empty] | 1309.8 | 7.1139
[10 empty] | 1309.6 | 7.0173
[10 empty] | 1309.2 | 7.0242
[10 empty] | 1309.2 | 7.1691
[10 empty] | 1309 | 7.0058
[10 empty] | 1308.6 | 7.0449
[10 empty] | 1308.4 | 7.2105
[10 empty] | 1308.3 | 7.1047
[10 empty] | 1307.9 | 7.1415
[10 empty] | 1307.9 | 7.2979
[10 empty] | 1307.8 | 7.13
[10 empty] | 1307.3 | 7.1691
[10 empty] | 1307.2 | 7.3186
[10 empty] | 1306.9 | 7.1944
[10 empty] | 1306.7 | 7.2726
[10 empty] | 1306.5 | 7.3876
[10 empty] | 1306.2 | 7.2174
[10 empty] | 1305.9 | 7.3094
[10 empty] | 1305.7 | 7.4336
[10 empty] | 1305.5 | 7.291
[10 empty] | 1305.2 | 7.4152
[10 empty] | 1305.3 | 7.5072
[10 empty] | 1305 | 7.3209
[10 empty] | 1304.8 | 7.4175
[10 empty] | 1304.6 | 7.5279
[10 empty] | 1304.4 | 7.3991
[10 empty] | 1304.3 | 7.567
[10 empty] | 1303.7 | 7.6199
[10 empty] | 1303.7 | 7.4612
[10 empty] | 1303.5 | 7.5739
[10 empty] | 1303.1 | 7.6406
[10 empty] | 1303 | 7.521
[10 empty] | 1302.8 | 7.7004
[10 empty] | 1302.7 | 7.7326
[10 empty] | 1302.2 | 7.5808
[10 empty] | 1302.1 | 7.7303
[10 empty] | 1301.9 | 7.7487
[10 empty] | 1301.5 | 7.6452
[10 empty] | 1301.4 | 7.8568
[10 empty] | 1301.2 | 7.8545
[10 empty] | 1301 | 7.728
[10 empty] | 1301.1 | 7.8844
[10 empty] | 1301 | 7.866
[10 empty] | 1300.4 | 7.7717
[10 empty] | 1300 | 7.9971
[10 empty] | 1299.7 | 7.9902
[10 empty] | 1299.6 | 7.8752
[10 empty] | 1299.6 | 8.0408
[10 empty] | 1299 | 7.9994
[10 empty] | 1299.1 | 7.9212
[10 empty] | 1298.8 | 8.1351
[10 empty] | 1298.6 | 8.096
[10 empty] | 1298.1 | 8.0178
[10 empty] | 1298 | 8.188
[10 empty] | 1297.8 | 8.1213
[10 empty] | 1297.6 | 8.073
[10 empty] | 1297.4 | 8.2915
[10 empty] | 1297.2 | 8.2225
[10 empty] | 1297 | 8.1696
[10 empty] | 1296.5 | 8.3513
[10 empty] | 1296.5 | 8.2455
[10 empty] | 1296.1 | 8.2225
[10 empty] | 1296.1 | 8.4433
[10 empty] | 1295.7 | 8.3605
[10 empty] | 1295.7 | 8.3536
[10 empty] | 1295.4 | 8.5077
[10 empty] | 1295.1 | 8.3881
[10 empty] | 1294.8 | 8.4019
[10 empty] | 1294.6 | 8.5951
[10 empty] | 1294.5 | 8.5008
[10 empty] | 1294.3 | 8.5192
[10 empty] | 1294.1 | 8.6733
[10 empty] | 1293.8 | 8.533
[10 empty] | 1293.5 | 8.5721
[10 empty] | 1293.3 | 8.74
[10 empty] | 1293 | 8.6595
[10 empty] | 1293 | 8.7032
[10 empty] | 1292.6 | 8.8389
[10 empty] | 1292.6 | 8.671
[10 empty] | 1292.1 | 8.7308
[10 empty] | 1291.9 | 8.9056
[10 empty] | 1292.1 | 8.7998
[10 empty] | 1291.8 | 8.8918
[10 empty] | 1291.5 | 9.0091
[10 empty] | 1291.1 | 8.8251
[10 empty] | 1291.1 | 8.9263
[10 empty] | 1290.9 | 9.0528
[10 empty] | 1290.6 | 8.9424
[10 empty] | 1290.3 | 9.085
[10 empty] | 1290.1 | 9.1793
[10 empty] | 1289.9 | 8.9976
[10 empty] | 1289.6 | 9.131
[10 empty] | 1289.3 | 9.2207
[10 empty] | 1289.2 | 9.1126
[10 empty] | 1288.9 | 9.2897
[10 empty] | 1289 | 9.3449
[10 empty] | 1288.3 | 9.1724
[10 empty] | 1288.2 | 9.3886
[10 empty] | 1288 | 9.3909
[10 empty] | 1287.9 | 9.2759
[10 empty] | 1287.6 | 9.5243
[10 empty] | 1287.4 | 9.5036
[10 empty] | 1287.2 | 9.4185
[10 empty] | 1286.9 | 9.5795
[10 empty] | 1286.9 | 9.5519
[10 empty] | 1286.5 | 9.4553
[10 empty] | 1286.5 | 9.6991
[10 empty] | 1286.3 | 9.6669
[10 empty] | 1285.9 | 9.6232
[10 empty] | 1285.8 | 9.7704
[10 empty] | 1285.3 | 9.7175
[10 empty] | 1285.2 | 9.6623
[10 empty] | 1284.9 | 9.8854
[10 empty] | 1284.9 | 9.8486
[10 empty] | 1284.6 | 9.8095
[10 empty] | 1284.5 | 9.9774
[10 empty] | 1284.5 | 9.8923
[10 empty] | 1284 | 9.8923
[10 empty] | 1283.7 | 10.0786
[10 empty] | 1283.4 | 10.0395
[10 empty] | 1283.4 | 10.0211
[10 empty] | 1283.3 | 10.1844
[10 empty] | 1283.1 | 10.12
[10 empty] | 1282.8 | 10.1154
[10 empty] | 1282.7 | 10.2925
[10 empty] | 1282.3 | 10.2419
[10 empty] | 1282.1 | 10.2281
[10 empty] | 1281.8 | 10.3914
[10 empty] | 1281.7 | 10.327
[10 empty] | 1281.3 | 10.3431
[10 empty] | 1281.5 | 10.5018
[10 empty] | 1280.9 | 10.4443
[10 empty] | 1280.8 | 10.4581
[10 empty] | 1280.7 | 10.603
[10 empty] | 1280.2 | 10.534
[10 empty] | 1280.3 | 10.5708
[10 empty] | 1279.9 | 10.7318
[10 empty] | 1279.7 | 10.672
[10 empty] | 1279.6 | 10.695
[10 empty] | 1279.1 | 10.833
[10 empty] | 1279 | 10.7525
[10 empty] | 1278.7 | 10.787
[10 empty] | 1278.2 | 10.9664
[10 empty] | 1278.2 | 10.9066
[10 empty] | 1278 | 10.9503
[10 empty] | 1277.9 | 11.0745
[10 empty] | 1277.4 | 10.9802
[10 empty] | 1277.2 | 11.0331
[10 empty] | 1277.2 | 11.2033
[10 empty] | 1277 | 11.1527
[10 empty] | 1276.6 | 11.201
[10 empty] | 1276.4 | 11.3367
[10 empty] | 1276.2 | 11.2355
[10 empty] | 1276.1 | 11.2677
[10 empty] | 1275.7 | 11.4402
[10 empty] | 1275.7 | 11.362
[10 empty] | 1275.3 | 11.4126
[10 empty] | 1275.1 | 11.5552
[10 empty] | 1275 | 11.4724
[10 empty] | 1274.9 | 11.4977
[10 empty] | 1274.6 | 11.6817
[10 empty] | 1274.3 | 11.615
[10 empty] | 1274 | 11.6587
[10 empty] | 1273.9 | 11.8266
[10 empty] | 1273.7 | 11.7162
[10 empty] | 1273.3 | 11.7622
[10 empty] | 1273.2 | 11.9623
[10 empty] | 1272.8 | 11.8726
[10 empty] | 1272.5 | 11.9393
[10 empty] | 1272.5 | 12.0865
[10 empty] | 1272.1 | 11.9508
[10 empty] | 1271.8 | 12.0244
[10 empty] | 1271.6 | 12.2291
[10 empty] | 1271.4 | 12.1325
[10 empty] | 1271.2 | 12.2452
[10 empty] | 1271.1 | 12.3947
[10 empty] | 1270.7 | 12.2107
[10 empty] | 1270.6 | 12.3372
[10 empty] | 1270.2 | 12.4936
[10 empty] | 1270 | 12.3832
[10 empty] | 1270 | 12.5212
[10 empty] | 1269.9 | 12.6753
[10 empty] | 1269.4 | 12.4706
[10 empty] | 1269.2 | 12.6454
[10 empty] | 1269.1 | 12.7765
[10 empty] | 1268.8 | 12.6569
[10 empty] | 1268.5 | 12.8639
[10 empty] | 1268.2 | 12.9789
[10 empty] | 1268.1 | 12.7742
[10 empty] | 1268 | 12.9881
[10 empty] | 1267.7 | 13.0617
[10 empty] | 1267.5 | 12.9421
[10 empty] | 1267.3 | 13.1951
[10 empty] | 1267 | 13.2503
[10 empty] | 1266.6 | 13.0939
[10 empty] | 1266.4 | 13.3101
[10 empty] | 1266 | 13.3515
[10 empty] | 1266.1 | 13.2572
[10 empty] | 1265.7 | 13.5286
[10 empty] | 1265.5 | 13.5424
[10 empty] | 1265.3 | 13.4366
[10 empty] | 1265.1 | 13.6643
[10 empty] | 1265 | 13.6206
[10 empty] | 1264.3 | 13.5562
[10 empty] | 1264.4 | 13.8161
[10 empty] | 1264 | 13.8138
[10 empty] | 1263.8 | 13.7425
[10 empty] | 1263.4 | 13.9748
[10 empty] | 1263.1 | 13.8943
[10 empty] | 1263 | 13.8621
[10 empty] | 1263.2 | 14.1473
[10 empty] | 1262.8 | 14.099
[10 empty] | 1262.4 | 14.0852
[10 empty] | 1262.2 | 14.3106
[10 empty] | 1262.1 | 14.191
[10 empty] | 1261.8 | 14.2002
[10 empty] | 1261.6 | 14.4808
[10 empty] | 1261.5 | 14.4072
[10 empty] | 1261.4 | 14.4325
[10 empty] | 1261.2 | 14.6464
[10 empty] | 1261 | 14.5291
[10 empty] | 1260.6 | 14.559
[10 empty] | 1260.4 | 14.8304
[10 empty] | 1260.2 | 14.7361
[10 empty] | 1259.9 | 14.7913
[10 empty] | 1259.7 | 15.0029
[10 empty] | 1259.5 | 14.8649
[10 empty] | 1259.3 | 14.9477
[10 empty] | 1259 | 15.1823
[10 empty] | 1259 | 15.0719
[10 empty] | 1258.7 | 15.1823
[10 empty] | 1258.7 | 15.3594
[10 empty] | 1258.2 | 15.2168
[10 empty] | 1257.8 | 15.3157
[10 empty] | 1257.5 | 15.5066
[10 empty] | 1257.5 | 15.433
[10 empty] | 1257.1 | 15.5779
[10 empty] | 1256.9 | 15.7481
[10 empty] | 1256.7 | 15.5756
[10 empty] | 1256.6 | 15.7182
[10 empty] | 1256.5 | 15.9183
[10 empty] | 1256.1 | 15.8355
[10 empty] | 1256 | 15.9758
[10 empty] | 1255.9 | 16.1506
[10 empty] | 1255.5 | 15.9712
[10 empty] | 1255.4 | 16.1299
[10 empty] | 1255.4 | 16.2955
[10 empty] | 1254.9 | 16.1851
[10 empty] | 1254.7 | 16.3737
[10 empty] | 1254.3 | 16.5301
[10 empty] | 1254.2 | 16.3208
[10 empty] | 1254 | 16.5416
[10 empty] | 1253.7 | 16.675
[10 empty] | 1253.4 | 16.5508
[10 empty] | 1253.3 | 16.8038
[10 empty] | 1253.2 | 16.9119
[10 empty] | 1252.5 | 16.6934
[10 empty] | 1252.5 | 16.9441
[10 empty] | 1252.5 | 17.0798
[10 empty] | 1252.2 | 16.9165
[10 empty] | 1252 | 17.2385
[10 empty] | 1251.6 | 17.3259
[10 empty] | 1251.7 | 17.1327
[10 empty] | 1251.6 | 17.3926
[10 empty] | 1251.4 | 17.4271
[10 empty] | 1251 | 17.3282
[10 empty] | 1250.8 | 17.6686
[10 empty] | 1250.5 | 17.7192
[10 empty] | 1250.4 | 17.5651
[10 empty] | 1250.1 | 17.8411
[10 empty] | 1249.8 | 17.8204
[10 empty] | 1249.5 | 17.7422
[10 empty] | 1249.2 | 18.1286
[10 empty] | 1248.9 | 18.1263
[10 empty] | 1248.7 | 17.9952
[10 empty] | 1248.6 | 18.3011
[10 empty] | 1248.5 | 18.2413
[10 empty] | 1248.2 | 18.193
[10 empty] | 1248 | 18.5702
[10 empty] | 1247.8 | 18.5357
[10 empty] | 1247.7 | 18.4529
[10 empty] | 1247.4 | 18.7841
[10 empty] | 1247.2 | 18.6875
[10 empty] | 1246.9 | 18.6507
[10 empty] | 1246.8 | 19.0417
[10 empty] | 1246.6 | 18.9543
[10 empty] | 1246.4 | 18.9428
[10 empty] | 1246.1 | 19.2671
[10 empty] | 1245.5 | 19.1084
[10 empty] | 1245.6 | 19.1613
[10 empty] | 1245.4 | 19.5086
[10 empty] | 1245.5 | 19.4189
[10 empty] | 1245 | 19.4534
[10 empty] | 1244.8 | 19.7616
[10 empty] | 1244.5 | 19.5707
[10 empty] | 1244.5 | 19.6512
[10 empty] | 1244.2 | 19.9571
[10 empty] | 1243.8 | 19.8651
[10 empty] | 1243.5 | 19.9663
[10 empty] | 1243.5 | 20.2101
[10 empty] | 1243.2 | 20.0238
[10 empty] | 1242.9 | 20.1572
[10 empty] | 1242.6 | 20.4401
[10 empty] | 1242.3 | 20.3389
[10 empty] | 1242.2 | 20.4677
[10 empty] | 1242 | 20.7046
[10 empty] | 1241.8 | 20.5183
[10 empty] | 1241.5 | 20.6862
[10 empty] | 1241.5 | 20.9277
[10 empty] | 1241.2 | 20.8058
[10 empty] | 1241.2 | 21.0381
[10 empty] | 1240.9 | 21.1922
[10 empty] | 1240.6 | 21.0358
[10 empty] | 1240.2 | 21.2382
[10 empty] | 1240.1 | 21.4015
[10 empty] | 1239.9 | 21.3118
[10 empty] | 1239.7 | 21.5579
[10 empty] | 1239.5 | 21.7074
[10 empty] | 1239.1 | 21.574
[10 empty] | 1239 | 21.8017
[10 empty] | 1239 | 21.896
[10 empty] | 1238.7 | 21.8845
[10 empty] | 1238.5 | 22.1145
[10 empty] | 1238.5 | 22.1789
[10 empty] | 1238.1 | 22.172
[10 empty] | 1238 | 22.3744
[10 empty] | 1237.6 | 22.3905
[10 empty] | 1237.5 | 22.4273
[10 empty] | 1237.2 | 22.6688
[10 empty] | 1236.9 | 22.7102
[10 empty] | 1236.5 | 22.7194
[10 empty] | 1236.3 | 22.9241
[10 empty] | 1236 | 22.9149
[10 empty] | 1235.8 | 22.9954
[10 empty] | 1235.8 | 23.1771
[10 empty] | 1235.6 | 23.2507
[10 empty] | 1235.3 | 23.3036
[10 empty] | 1235.2 | 23.4715
[10 empty] | 1235 | 23.4738
[10 empty] | 1234.7 | 23.644
[10 empty] | 1234.5 | 23.7383
[10 empty] | 1234.6 | 23.7751
[10 empty] | 1234.1 | 23.9384
[10 empty] | 1234 | 24.0396
[10 empty] | 1233.6 | 24.0327
[10 empty] | 1233.2 | 24.196
[10 empty] | 1233.3 | 24.3317
[10 empty] | 1233 | 24.311
[10 empty] | 1232.7 | 24.5525
[10 empty] | 1232.5 | 24.6468
[10 empty] | 1232.3 | 24.6031
[10 empty] | 1232.2 | 24.794
[10 empty] | 1231.9 | 24.8952
[10 empty] | 1231.6 | 24.8883
[10 empty] | 1231.6 | 25.1689
[10 empty] | 1231.3 | 25.2402
[10 empty] | 1231.2 | 25.208
[10 empty] | 1231 | 25.415
[10 empty] | 1230.8 | 25.5024
[10 empty] | 1230.4 | 25.5162
[10 empty] | 1230.3 | 25.7991
[10 empty] | 1230.3 | 25.875
[10 empty] | 1229.6 | 25.8474
[10 empty] | 1229.4 | 26.0843
[10 empty] | 1229.4 | 26.0981
[10 empty] | 1229.1 | 26.1694
[10 empty] | 1228.7 | 26.4454
[10 empty] | 1228.4 | 26.4638
[10 empty] | 1228.3 | 26.5098
[10 empty] | 1227.9 | 26.7329
[10 empty] | 1227.8 | 26.7628
[10 empty] | 1227.7 | 26.8318
[10 empty] | 1227.3 | 27.0595
[10 empty] | 1227.2 | 27.1262
[10 empty] | 1226.9 | 27.2021
[10 empty] | 1226.7 | 27.4298
[10 empty] | 1226.4 | 27.3976
[10 empty] | 1226.2 | 27.5149
[10 empty] | 1226.2 | 27.7265
[10 empty] | 1225.9 | 27.738
[10 empty] | 1225.6 | 27.8668
[10 empty] | 1225.3 | 28.0945
[10 empty] | 1225.2 | 28.0899
[10 empty] | 1225 | 28.1957
[10 empty] | 1224.8 | 28.4694
[10 empty] | 1224.4 | 28.4924
[10 empty] | 1224.2 | 28.6166
[10 empty] | 1223.9 | 28.8673
[10 empty] | 1223.8 | 28.819
[10 empty] | 1223.7 | 28.9478
[10 empty] | 1223.3 | 29.2238
[10 empty] | 1223 | 29.2514
[10 empty] | 1222.9 | 29.3756
[10 empty] | 1222.8 | 29.6217
[10 empty] | 1222.5 | 29.5734
[10 empty] | 1222.5 | 29.7965
[10 empty] | 1222.1 | 30.0564
[10 empty] | 1221.9 | 30.0817
[10 empty] | 1222 | 30.2887
[10 empty] | 1221.3 | 30.5187
[10 empty] | 1221.2 | 30.6061
[10 empty] | 1220.9 | 30.7924
[10 empty] | 1220.7 | 31.0155
[10 empty] | 1220.4 | 31.1029
[10 empty] | 1220.3 | 31.4387
[10 empty] | 1220.1 | 31.7377
[10 empty] | 1219.8 | 31.7308
[10 empty] | 1219.7 | 32.1287
[10 empty] | 1219.5 | 32.3472
[10 empty] | 1219.2 | 32.568
[10 empty] | 1219.1 | 32.9475
[10 empty] | 1218.8 | 33.2488
[10 empty] | 1218.4 | 33.4443
[10 empty] | 1218.1 | 33.8997
[10 empty] | 1218 | 34.362
[10 empty] | 1217.9 | 34.684
[10 empty] | 1217.7 | 35.351
[10 empty] | 1217.5 | 35.8731
[10 empty] | 1217.3 | 36.2894
[10 empty] | 1216.7 | 37.3014
[10 empty] | 1216.8 | 38.2904
[10 empty] | 1216.3 | 39.33
[10 empty] | 1216.4 | 40.7001
[10 empty] | 1216 | 42.7058
[10 empty] | 1216 | 44.8174
[10 empty] | 1215.6 | 49.4418
[10 empty] | 1215.4 | 56.1478
[10 empty] | 1215.3 | 62.9491
[10 empty] | 1215.2 | 73.5258
[10 empty] | 1214.6 | 85.0367
[10 empty] | 1214.1 | 101.4026
[10 empty] | 1214.2 | 110.285