## Sheet1
SiO2 | Al2O3 | CaO | Fe2O3 | SO3 | MgO | K20 | TiO2 | Na2O | P2O5 | 1525 | 1.263 | 结晶渣 | 1262.1 | 23.4688
41.87 | 17.28 | 12 | 16.55 | 5.88 | 1.86 | 1.51 | 0.67 | 1.47 | 0.19 | 1525 | 1.2908
[10 empty] | 1524.8 | 1.2734
[10 empty] | 1524.4 | 1.2648
[10 empty] | 1524.5 | 1.296
[10 empty] | 1524.3 | 1.2856
[10 empty] | 1524.2 | 1.2682
[10 empty] | 1523.7 | 1.2942
[10 empty] | 1523.8 | 1.2804
[10 empty] | 1523.5 | 1.2596
[10 empty] | 1523.5 | 1.315
[10 empty] | 1523.2 | 1.2838
[10 empty] | 1523 | 1.2804
[10 empty] | 1522.7 | 1.3116
[10 empty] | 1522.5 | 1.2769
[10 empty] | 1522.5 | 1.2734
[10 empty] | 1522.3 | 1.3133
[10 empty] | 1522.1 | 1.2925
[10 empty] | 1521.9 | 1.2994
[10 empty] | 1521.7 | 1.315
[10 empty] | 1521.4 | 1.289
[10 empty] | 1521.2 | 1.2873
[10 empty] | 1521.2 | 1.3133
[10 empty] | 1521.1 | 1.2994
[10 empty] | 1520.8 | 1.3046
[10 empty] | 1520.5 | 1.3237
[10 empty] | 1520.1 | 1.2977
[10 empty] | 1520 | 1.3046
[10 empty] | 1519.9 | 1.322
[10 empty] | 1519.5 | 1.3012
[10 empty] | 1519.4 | 1.3116
[10 empty] | 1519.2 | 1.3289
[10 empty] | 1519.1 | 1.3046
[10 empty] | 1518.9 | 1.3133
[10 empty] | 1518.4 | 1.3306
[10 empty] | 1518.2 | 1.315
[10 empty] | 1518.1 | 1.3254
[10 empty] | 1518 | 1.3462
[10 empty] | 1517.8 | 1.3168
[10 empty] | 1517.5 | 1.3254
[10 empty] | 1517.5 | 1.341
[10 empty] | 1517.2 | 1.3185
[10 empty] | 1517.1 | 1.3289
[10 empty] | 1516.9 | 1.3462
[10 empty] | 1516.7 | 1.3254
[10 empty] | 1516.7 | 1.3376
[10 empty] | 1516.2 | 1.3497
[10 empty] | 1516.3 | 1.3341
[10 empty] | 1516 | 1.3462
[10 empty] | 1515.7 | 1.3584
[10 empty] | 1515.5 | 1.3376
[10 empty] | 1515.5 | 1.3497
[10 empty] | 1515.2 | 1.3653
[10 empty] | 1514.9 | 1.3445
[10 empty] | 1514.6 | 1.3601
[10 empty] | 1514.4 | 1.3705
[10 empty] | 1514.1 | 1.3497
[10 empty] | 1514 | 1.3549
[10 empty] | 1513.7 | 1.3705
[10 empty] | 1513.5 | 1.3618
[10 empty] | 1513.3 | 1.3826
[10 empty] | 1513.3 | 1.3722
[10 empty] | 1512.9 | 1.348
[10 empty] | 1512.6 | 1.3705
[10 empty] | 1512.6 | 1.3757
[10 empty] | 1512.3 | 1.3653
[10 empty] | 1512 | 1.3948
[10 empty] | 1511.9 | 1.3896
[10 empty] | 1511.8 | 1.3636
[10 empty] | 1511.4 | 1.3844
[10 empty] | 1511.4 | 1.3896
[10 empty] | 1511.2 | 1.374
[10 empty] | 1510.9 | 1.4034
[10 empty] | 1510.6 | 1.4017
[10 empty] | 1510.5 | 1.3809
[10 empty] | 1510.4 | 1.4017
[10 empty] | 1509.9 | 1.393
[10 empty] | 1509.9 | 1.3826
[10 empty] | 1509.4 | 1.4173
[10 empty] | 1509.3 | 1.393
[10 empty] | 1509.4 | 1.393
[10 empty] | 1509 | 1.4208
[10 empty] | 1508.9 | 1.3965
[10 empty] | 1508.5 | 1.4052
[10 empty] | 1508.3 | 1.4346
[10 empty] | 1508.3 | 1.4052
[10 empty] | 1508 | 1.4086
[10 empty] | 1507.9 | 1.445
[10 empty] | 1507.6 | 1.4069
[10 empty] | 1507.2 | 1.4242
[10 empty] | 1507.1 | 1.4485
[10 empty] | 1506.9 | 1.4242
[10 empty] | 1506.8 | 1.4312
[10 empty] | 1506.5 | 1.4398
[10 empty] | 1506.3 | 1.4138
[10 empty] | 1506 | 1.4346
[10 empty] | 1505.9 | 1.4589
[10 empty] | 1505.9 | 1.4381
[10 empty] | 1505.4 | 1.4433
[10 empty] | 1505.2 | 1.452
[10 empty] | 1505 | 1.4364
[10 empty] | 1504.8 | 1.4485
[10 empty] | 1504.7 | 1.4624
[10 empty] | 1504.5 | 1.4485
[10 empty] | 1504.2 | 1.4502
[10 empty] | 1503.9 | 1.4641
[10 empty] | 1503.8 | 1.445
[10 empty] | 1503.4 | 1.4641
[10 empty] | 1503.1 | 1.4762
[10 empty] | 1503.2 | 1.4554
[10 empty] | 1502.8 | 1.471
[10 empty] | 1502.8 | 1.4745
[10 empty] | 1502.6 | 1.4693
[10 empty] | 1502.2 | 1.4814
[10 empty] | 1502.1 | 1.4832
[10 empty] | 1501.9 | 1.4606
[10 empty] | 1501.5 | 1.4849
[10 empty] | 1501.4 | 1.4901
[10 empty] | 1501.3 | 1.4814
[10 empty] | 1500.9 | 1.5022
[10 empty] | 1500.7 | 1.5092
[10 empty] | 1500.5 | 1.4728
[10 empty] | 1500.2 | 1.4988
[10 empty] | 1500 | 1.5005
[10 empty] | 1499.9 | 1.5005
[10 empty] | 1499.7 | 1.5213
[10 empty] | 1499.5 | 1.523
[10 empty] | 1499.3 | 1.497
[10 empty] | 1499.1 | 1.5126
[10 empty] | 1498.9 | 1.5196
[10 empty] | 1498.8 | 1.4988
[10 empty] | 1498.4 | 1.53
[10 empty] | 1498.3 | 1.5317
[10 empty] | 1498 | 1.5126
[10 empty] | 1497.8 | 1.5317
[10 empty] | 1497.9 | 1.523
[10 empty] | 1497.5 | 1.5109
[10 empty] | 1497.3 | 1.556
[10 empty] | 1497.2 | 1.5369
[10 empty] | 1496.7 | 1.5369
[10 empty] | 1496.5 | 1.5508
[10 empty] | 1496.4 | 1.5404
[10 empty] | 1496.2 | 1.5282
[10 empty] | 1496 | 1.5629
[10 empty] | 1495.9 | 1.5612
[10 empty] | 1495.4 | 1.5456
[10 empty] | 1495.3 | 1.5733
[10 empty] | 1495.2 | 1.549
[10 empty] | 1495 | 1.549
[10 empty] | 1494.7 | 1.5768
[10 empty] | 1494.6 | 1.5664
[10 empty] | 1494.5 | 1.5646
[10 empty] | 1494.1 | 1.5854
[10 empty] | 1493.7 | 1.5646
[10 empty] | 1493.6 | 1.5612
[10 empty] | 1493.5 | 1.5924
[10 empty] | 1493.1 | 1.5768
[10 empty] | 1492.9 | 1.5802
[10 empty] | 1492.9 | 1.5958
[10 empty] | 1492.7 | 1.5802
[10 empty] | 1492.5 | 1.5785
[10 empty] | 1492.2 | 1.6028
[10 empty] | 1492.1 | 1.5889
[10 empty] | 1491.7 | 1.5889
[10 empty] | 1491.6 | 1.6132
[10 empty] | 1491.3 | 1.5993
[10 empty] | 1491 | 1.5976
[10 empty] | 1491.2 | 1.6166
[10 empty] | 1490.6 | 1.5976
[10 empty] | 1490.5 | 1.6028
[10 empty] | 1490.2 | 1.6236
[10 empty] | 1490.1 | 1.6062
[10 empty] | 1489.8 | 1.6114
[10 empty] | 1489.6 | 1.6357
[10 empty] | 1489.2 | 1.6114
[10 empty] | 1489.1 | 1.6184
[10 empty] | 1489 | 1.6357
[10 empty] | 1488.8 | 1.6201
[10 empty] | 1488.4 | 1.627
[10 empty] | 1488.2 | 1.6478
[10 empty] | 1488.3 | 1.6322
[10 empty] | 1487.9 | 1.6374
[10 empty] | 1487.8 | 1.6582
[10 empty] | 1487.5 | 1.6322
[10 empty] | 1487.4 | 1.6409
[10 empty] | 1487.1 | 1.6652
[10 empty] | 1486.8 | 1.6444
[10 empty] | 1486.7 | 1.6617
[10 empty] | 1486.5 | 1.6738
[10 empty] | 1486.5 | 1.6478
[10 empty] | 1486.2 | 1.6548
[10 empty] | 1485.7 | 1.6756
[10 empty] | 1485.6 | 1.6548
[10 empty] | 1485.4 | 1.6825
[10 empty] | 1485.2 | 1.6894
[10 empty] | 1485 | 1.6582
[10 empty] | 1484.7 | 1.6756
[10 empty] | 1484.5 | 1.686
[10 empty] | 1484.5 | 1.6773
[10 empty] | 1484.3 | 1.6998
[10 empty] | 1483.9 | 1.7085
[10 empty] | 1483.9 | 1.6738
[10 empty] | 1483.6 | 1.6998
[10 empty] | 1483.4 | 1.7068
[10 empty] | 1483.2 | 1.6894
[10 empty] | 1483 | 1.7241
[10 empty] | 1482.7 | 1.7224
[10 empty] | 1482.3 | 1.7085
[10 empty] | 1482.1 | 1.7362
[10 empty] | 1481.9 | 1.7016
[10 empty] | 1481.5 | 1.7102
[10 empty] | 1481.3 | 1.7414
[10 empty] | 1481.2 | 1.7189
[10 empty] | 1480.9 | 1.7293
[10 empty] | 1480.9 | 1.7466
[10 empty] | 1480.8 | 1.7172
[10 empty] | 1480.5 | 1.7328
[10 empty] | 1480.2 | 1.7501
[10 empty] | 1479.9 | 1.7328
[10 empty] | 1479.6 | 1.7553
[10 empty] | 1479.5 | 1.7692
[10 empty] | 1479.4 | 1.7276
[10 empty] | 1479 | 1.7484
[10 empty] | 1479.2 | 1.7605
[10 empty] | 1478.7 | 1.7501
[10 empty] | 1478.5 | 1.7726
[10 empty] | 1478.5 | 1.7848
[10 empty] | 1478 | 1.7432
[10 empty] | 1478.1 | 1.7692
[10 empty] | 1477.7 | 1.783
[10 empty] | 1477.5 | 1.7674
[10 empty] | 1477.1 | 1.7969
[10 empty] | 1477 | 1.7969
[10 empty] | 1477 | 1.7657
[10 empty] | 1476.5 | 1.7969
[10 empty] | 1476.3 | 1.7917
[10 empty] | 1476.1 | 1.7813
[10 empty] | 1475.9 | 1.8125
[10 empty] | 1475.7 | 1.8073
[10 empty] | 1475.5 | 1.79
[10 empty] | 1475.3 | 1.816
[10 empty] | 1475 | 1.8021
[10 empty] | 1474.9 | 1.7882
[10 empty] | 1474.7 | 1.8333
[10 empty] | 1474.4 | 1.8281
[10 empty] | 1474.2 | 1.8108
[10 empty] | 1474 | 1.8385
[10 empty] | 1473.8 | 1.816
[10 empty] | 1473.7 | 1.8038
[10 empty] | 1473.4 | 1.8437
[10 empty] | 1473 | 1.8368
[10 empty] | 1473 | 1.8281
[10 empty] | 1472.5 | 1.8576
[10 empty] | 1472.5 | 1.835
[10 empty] | 1472.1 | 1.8212
[10 empty] | 1472 | 1.868
[10 empty] | 1472 | 1.8558
[10 empty] | 1471.5 | 1.8541
[10 empty] | 1471.4 | 1.8818
[10 empty] | 1471.1 | 1.8524
[10 empty] | 1471 | 1.8558
[10 empty] | 1470.9 | 1.8818
[10 empty] | 1470.4 | 1.8714
[10 empty] | 1470.3 | 1.868
[10 empty] | 1469.9 | 1.8922
[10 empty] | 1469.8 | 1.8593
[10 empty] | 1469.7 | 1.8801
[10 empty] | 1469.4 | 1.9026
[10 empty] | 1469.3 | 1.894
[10 empty] | 1469 | 1.8905
[10 empty] | 1468.8 | 1.9113
[10 empty] | 1468.9 | 1.8853
[10 empty] | 1468.5 | 1.894
[10 empty] | 1468.5 | 1.9269
[10 empty] | 1468 | 1.9009
[10 empty] | 1468.1 | 1.9148
[10 empty] | 1467.6 | 1.9373
[10 empty] | 1467.2 | 1.9113
[10 empty] | 1467.3 | 1.9217
[10 empty] | 1467 | 1.9494
[10 empty] | 1466.7 | 1.9234
[10 empty] | 1466.5 | 1.9356
[10 empty] | 1466.2 | 1.9529
[10 empty] | 1465.9 | 1.9321
[10 empty] | 1465.8 | 1.946
[10 empty] | 1465.5 | 1.9668
[10 empty] | 1465.4 | 1.939
[10 empty] | 1465.2 | 1.9633
[10 empty] | 1464.9 | 1.972
[10 empty] | 1464.6 | 1.9512
[10 empty] | 1464.5 | 1.9633
[10 empty] | 1464.3 | 1.9824
[10 empty] | 1464 | 1.9598
[10 empty] | 1463.9 | 2.0049
[10 empty] | 1463.7 | 1.9997
[10 empty] | 1463.4 | 1.9598
[10 empty] | 1463.2 | 1.9945
[10 empty] | 1462.9 | 1.998
[10 empty] | 1462.8 | 1.9789
[10 empty] | 1462.6 | 2.0188
[10 empty] | 1462.3 | 2.0188
[10 empty] | 1462.2 | 1.9754
[10 empty] | 1461.8 | 2.017
[10 empty] | 1461.7 | 2.0101
[10 empty] | 1461.4 | 2.0049
[10 empty] | 1461.2 | 2.0413
[10 empty] | 1461.1 | 2.043
[10 empty] | 1460.9 | 2.0049
[10 empty] | 1460.8 | 2.0448
[10 empty] | 1460.6 | 2.0465
[10 empty] | 1460.2 | 2.017
[10 empty] | 1460.3 | 2.0742
[10 empty] | 1459.8 | 2.0621
[10 empty] | 1459.6 | 2.0309
[10 empty] | 1459.5 | 2.0742
[10 empty] | 1459.4 | 2.05
[10 empty] | 1459.1 | 2.0396
[10 empty] | 1458.7 | 2.0968
[10 empty] | 1458.5 | 2.076
[10 empty] | 1458.3 | 2.0656
[10 empty] | 1458.3 | 2.102
[10 empty] | 1457.9 | 2.076
[10 empty] | 1457.8 | 2.069
[10 empty] | 1457.8 | 2.1158
[10 empty] | 1457.1 | 2.0933
[10 empty] | 1457.1 | 2.095
[10 empty] | 1457 | 2.1297
[10 empty] | 1456.6 | 2.0898
[10 empty] | 1456.6 | 2.0916
[10 empty] | 1456.3 | 2.1349
[10 empty] | 1456 | 2.1054
[10 empty] | 1455.6 | 2.1193
[10 empty] | 1455.7 | 2.1557
[10 empty] | 1455.4 | 2.1176
[10 empty] | 1455.2 | 2.1176
[10 empty] | 1454.9 | 2.1592
[10 empty] | 1454.8 | 2.1314
[10 empty] | 1454.6 | 2.1384
[10 empty] | 1454.5 | 2.1713
[10 empty] | 1454.3 | 2.1418
[10 empty] | 1453.9 | 2.1453
[10 empty] | 1453.8 | 2.1782
[10 empty] | 1453.6 | 2.1436
[10 empty] | 1453.4 | 2.1678
[10 empty] | 1453 | 2.1938
[10 empty] | 1453 | 2.1661
[10 empty] | 1452.7 | 2.1713
[10 empty] | 1452.5 | 2.2008
[10 empty] | 1452.3 | 2.1713
[10 empty] | 1451.9 | 2.1904
[10 empty] | 1451.8 | 2.2164
[10 empty] | 1451.6 | 2.1904
[10 empty] | 1451.5 | 2.2025
[10 empty] | 1451.5 | 2.232
[10 empty] | 1451.1 | 2.2008
[10 empty] | 1450.8 | 2.2216
[10 empty] | 1450.6 | 2.2424
[10 empty] | 1450.3 | 2.2042
[10 empty] | 1450.2 | 2.232
[10 empty] | 1450 | 2.2458
[10 empty] | 1449.7 | 2.2216
[10 empty] | 1449.7 | 2.258
[10 empty] | 1449.6 | 2.2649
[10 empty] | 1449.4 | 2.2233
[10 empty] | 1449.1 | 2.2545
[10 empty] | 1448.8 | 2.2632
[10 empty] | 1448.6 | 2.2476
[10 empty] | 1448.4 | 2.2805
[10 empty] | 1448.2 | 2.2892
[10 empty] | 1448 | 2.2389
[10 empty] | 1447.7 | 2.2805
[10 empty] | 1447.5 | 2.2822
[10 empty] | 1447.5 | 2.2649
[10 empty] | 1447.1 | 2.3117
[10 empty] | 1447.1 | 2.3186
[10 empty] | 1446.8 | 2.2632
[10 empty] | 1446.6 | 2.3065
[10 empty] | 1446.3 | 2.2996
[10 empty] | 1446 | 2.2892
[10 empty] | 1445.9 | 2.3325
[10 empty] | 1445.6 | 2.3325
[10 empty] | 1445.6 | 2.2926
[10 empty] | 1445.4 | 2.3446
[10 empty] | 1445 | 2.3221
[10 empty] | 1445 | 2.3082
[10 empty] | 1444.8 | 2.3706
[10 empty] | 1444.4 | 2.3481
[10 empty] | 1444.2 | 2.3273
[10 empty] | 1444 | 2.3724
[10 empty] | 1443.8 | 2.3394
[10 empty] | 1443.6 | 2.3308
[10 empty] | 1443.4 | 2.3862
[10 empty] | 1443.2 | 2.3758
[10 empty] | 1442.9 | 2.3498
[10 empty] | 1442.8 | 2.3984
[10 empty] | 1442.6 | 2.3602
[10 empty] | 1442.3 | 2.3568
[10 empty] | 1442.1 | 2.414
[10 empty] | 1441.9 | 2.3845
[10 empty] | 1441.6 | 2.3828
[10 empty] | 1441.4 | 2.4296
[10 empty] | 1441.3 | 2.3914
[10 empty] | 1441.1 | 2.3862
[10 empty] | 1441 | 2.44
[10 empty] | 1440.6 | 2.4018
[10 empty] | 1440.6 | 2.4122
[10 empty] | 1440.2 | 2.4486
[10 empty] | 1440.1 | 2.414
[10 empty] | 1439.7 | 2.4209
[10 empty] | 1439.7 | 2.4642
[10 empty] | 1439.3 | 2.4278
[10 empty] | 1439.2 | 2.4452
[10 empty] | 1438.9 | 2.4781
[10 empty] | 1438.8 | 2.4365
[10 empty] | 1438.6 | 2.4504
[10 empty] | 1438.3 | 2.492
[10 empty] | 1438 | 2.4573
[10 empty] | 1438 | 2.4885
[10 empty] | 1437.8 | 2.4989
[10 empty] | 1437.4 | 2.4642
[10 empty] | 1437.2 | 2.485
[10 empty] | 1436.9 | 2.518
[10 empty] | 1436.7 | 2.4816
[10 empty] | 1436.6 | 2.5128
[10 empty] | 1436.5 | 2.537
[10 empty] | 1436.5 | 2.4885
[10 empty] | 1436 | 2.518
[10 empty] | 1435.6 | 2.5509
[10 empty] | 1435.8 | 2.511
[10 empty] | 1435.3 | 2.5492
[10 empty] | 1435.2 | 2.5596
[10 empty] | 1434.9 | 2.5128
[10 empty] | 1434.8 | 2.5544
[10 empty] | 1434.6 | 2.5717
[10 empty] | 1434.5 | 2.537
[10 empty] | 1434.4 | 2.5873
[10 empty] | 1433.9 | 2.5977
[10 empty] | 1433.7 | 2.5422
[10 empty] | 1433.6 | 2.589
[10 empty] | 1433.2 | 2.5925
[10 empty] | 1432.9 | 2.5578
[10 empty] | 1432.9 | 2.622
[10 empty] | 1432.6 | 2.6237
[10 empty] | 1432.7 | 2.5752
[10 empty] | 1432.2 | 2.6272
[10 empty] | 1432 | 2.615
[10 empty] | 1431.7 | 2.5873
[10 empty] | 1431.7 | 2.6532
[10 empty] | 1431.5 | 2.6514
[10 empty] | 1431.1 | 2.6012
[10 empty] | 1431 | 2.6566
[10 empty] | 1430.6 | 2.6358
[10 empty] | 1430.4 | 2.6202
[10 empty] | 1430.3 | 2.6844
[10 empty] | 1430.1 | 2.6688
[10 empty] | 1430 | 2.6393
[10 empty] | 1429.9 | 2.7052
[10 empty] | 1429.7 | 2.6584
[10 empty] | 1429.3 | 2.648
[10 empty] | 1429.1 | 2.726
[10 empty] | 1429.1 | 2.6896
[10 empty] | 1428.6 | 2.6861
[10 empty] | 1428.5 | 2.7346
[10 empty] | 1428.3 | 2.6878
[10 empty] | 1428.1 | 2.6844
[10 empty] | 1427.8 | 2.7485
[10 empty] | 1427.7 | 2.7138
[10 empty] | 1427.2 | 2.7156
[10 empty] | 1427.3 | 2.771
[10 empty] | 1427 | 2.7242
[10 empty] | 1426.8 | 2.7156
[10 empty] | 1426.7 | 2.7797
[10 empty] | 1426.3 | 2.7416
[10 empty] | 1426.2 | 2.7537
[10 empty] | 1425.8 | 2.823
[10 empty] | 1425.8 | 2.7502
[10 empty] | 1425.6 | 2.7572
[10 empty] | 1425.1 | 2.8109
[10 empty] | 1424.9 | 2.7693
[10 empty] | 1424.8 | 2.8005
[10 empty] | 1424.5 | 2.83
[10 empty] | 1424.4 | 2.7797
[10 empty] | 1424.2 | 2.8317
[10 empty] | 1424 | 2.8508
[10 empty] | 1423.6 | 2.7936
[10 empty] | 1423.5 | 2.8404
[10 empty] | 1423.4 | 2.8612
[10 empty] | 1423 | 2.8126
[10 empty] | 1422.8 | 2.8698
[10 empty] | 1422.7 | 2.8802
[10 empty] | 1422.4 | 2.8265
[10 empty] | 1422.3 | 2.8802
[10 empty] | 1421.9 | 2.8837
[10 empty] | 1421.7 | 2.8438
[10 empty] | 1421.7 | 2.9166
[10 empty] | 1421.5 | 2.9166
[10 empty] | 1421.1 | 2.8594
[10 empty] | 1420.8 | 2.9236
[10 empty] | 1420.8 | 2.9166
[10 empty] | 1420.6 | 2.882
[10 empty] | 1420.3 | 2.9652
[10 empty] | 1420.1 | 2.953
[10 empty] | 1419.9 | 2.8924
[10 empty] | 1419.6 | 2.9634
[10 empty] | 1419.5 | 2.9444
[10 empty] | 1419.1 | 2.9149
[10 empty] | 1419 | 3.005
[10 empty] | 1419 | 2.9877
[10 empty] | 1418.7 | 2.9426
[10 empty] | 1418.4 | 3.0068
[10 empty] | 1418.1 | 2.9669
[10 empty] | 1418.1 | 2.9565
[10 empty] | 1417.9 | 3.038
[10 empty] | 1417.5 | 3.0068
[10 empty] | 1417.3 | 2.9808
[10 empty] | 1417.2 | 3.0518
[10 empty] | 1417 | 2.9981
[10 empty] | 1416.9 | 2.9964
[10 empty] | 1416.6 | 3.0778
[10 empty] | 1416.3 | 3.0501
[10 empty] | 1416 | 3.0397
[10 empty] | 1415.9 | 3.1004
[10 empty] | 1415.7 | 3.0293
[10 empty] | 1415.6 | 3.0397
[10 empty] | 1415.3 | 3.1229
[10 empty] | 1415.2 | 3.0657
[10 empty] | 1415 | 3.0934
[10 empty] | 1414.4 | 3.1558
[10 empty] | 1414.3 | 3.0692
[10 empty] | 1414 | 3.0882
[10 empty] | 1413.9 | 3.1558
[10 empty] | 1413.7 | 3.0865
[10 empty] | 1413.4 | 3.1368
[10 empty] | 1413.4 | 3.187
[10 empty] | 1413.1 | 3.1004
[10 empty] | 1412.7 | 3.1298
[10 empty] | 1412.8 | 3.1888
[10 empty] | 1412.3 | 3.1212
[10 empty] | 1412.3 | 3.1836
[10 empty] | 1411.9 | 3.22
[10 empty] | 1411.7 | 3.1506
[10 empty] | 1411.5 | 3.1801
[10 empty] | 1411 | 3.2217
[10 empty] | 1410.9 | 3.1628
[10 empty] | 1411.1 | 3.2408
[10 empty] | 1410.6 | 3.2581
[10 empty] | 1410.5 | 3.187
[10 empty] | 1410.2 | 3.2286
[10 empty] | 1410.1 | 3.2529
[10 empty] | 1409.8 | 3.1992
[10 empty] | 1409.6 | 3.2789
[10 empty] | 1409.4 | 3.2858
[10 empty] | 1409.2 | 3.2234
[10 empty] | 1409 | 3.2824
[10 empty] | 1408.7 | 3.291
[10 empty] | 1408.6 | 3.2373
[10 empty] | 1408.3 | 3.3292
[10 empty] | 1408.1 | 3.324
[10 empty] | 1408 | 3.2702
[10 empty] | 1407.6 | 3.3396
[10 empty] | 1407.4 | 3.3326
[10 empty] | 1407.4 | 3.2806
[10 empty] | 1407.1 | 3.3725
[10 empty] | 1406.9 | 3.3586
[10 empty] | 1406.5 | 3.3084
[10 empty] | 1406.4 | 3.3864
[10 empty] | 1406.4 | 3.3656
[10 empty] | 1406.2 | 3.3344
[10 empty] | 1405.8 | 3.4228
[10 empty] | 1405.6 | 3.3985
[10 empty] | 1405.6 | 3.3604
[10 empty] | 1405.3 | 3.4314
[10 empty] | 1405.1 | 3.3898
[10 empty] | 1404.7 | 3.369
[10 empty] | 1404.5 | 3.4644
[10 empty] | 1404.4 | 3.4453
[10 empty] | 1404.3 | 3.395
[10 empty] | 1404.2 | 3.48
[10 empty] | 1403.8 | 3.4141
[10 empty] | 1403.6 | 3.4037
[10 empty] | 1403.3 | 3.5129
[10 empty] | 1403.6 | 3.4644
[10 empty] | 1402.8 | 3.4332
[10 empty] | 1402.7 | 3.525
[10 empty] | 1402.5 | 3.4418
[10 empty] | 1402.4 | 3.4384
[10 empty] | 1402 | 3.5476
[10 empty] | 1402 | 3.4869
[10 empty] | 1401.9 | 3.4886
[10 empty] | 1401.4 | 3.5684
[10 empty] | 1401.1 | 3.4817
[10 empty] | 1401 | 3.4904
[10 empty] | 1400.9 | 3.5961
[10 empty] | 1400.7 | 3.5216
[10 empty] | 1400.5 | 3.5441
[10 empty] | 1400.1 | 3.6186
[10 empty] | 1400 | 3.5146
[10 empty] | 1399.7 | 3.5389
[10 empty] | 1399.6 | 3.6325
[10 empty] | 1399.3 | 3.551
[10 empty] | 1399.1 | 3.5909
[10 empty] | 1398.9 | 3.6637
[10 empty] | 1398.6 | 3.551
[10 empty] | 1398.7 | 3.5978
[10 empty] | 1398.3 | 3.6741
[10 empty] | 1398 | 3.584
[10 empty] | 1397.8 | 3.662
[10 empty] | 1397.7 | 3.7053
[10 empty] | 1397.4 | 3.5996
[10 empty] | 1397.3 | 3.6516
[10 empty] | 1397.1 | 3.714
[10 empty] | 1396.8 | 3.6273
[10 empty] | 1396.6 | 3.7209
[10 empty] | 1396.6 | 3.7556
[10 empty] | 1396.3 | 3.6464
[10 empty] | 1395.9 | 3.7053
[10 empty] | 1395.8 | 3.7486
[10 empty] | 1395.6 | 3.662
[10 empty] | 1395.5 | 3.766
[10 empty] | 1395.2 | 3.7885
[10 empty] | 1394.8 | 3.7036
[10 empty] | 1394.7 | 3.7677
[10 empty] | 1394.7 | 3.7833
[10 empty] | 1394.4 | 3.7192
[10 empty] | 1394.1 | 3.8301
[10 empty] | 1394 | 3.8318
[10 empty] | 1393.9 | 3.7452
[10 empty] | 1393.5 | 3.8214
[10 empty] | 1393.3 | 3.8318
[10 empty] | 1393.2 | 3.759
[10 empty] | 1393 | 3.8734
[10 empty] | 1392.8 | 3.8752
[10 empty] | 1392.8 | 3.792
[10 empty] | 1392.1 | 3.8821
[10 empty] | 1392 | 3.87
[10 empty] | 1391.8 | 3.8145
[10 empty] | 1391.5 | 3.9358
[10 empty] | 1391.4 | 3.915
[10 empty] | 1391.3 | 3.844
[10 empty] | 1390.9 | 3.9445
[10 empty] | 1390.9 | 3.9168
[10 empty] | 1390.7 | 3.8613
[10 empty] | 1390.2 | 3.993
[10 empty] | 1390 | 3.9514
[10 empty] | 1389.9 | 3.896
[10 empty] | 1389.8 | 4.0034
[10 empty] | 1389.4 | 3.9428
[10 empty] | 1389.3 | 3.9168
[10 empty] | 1388.9 | 4.0485
[10 empty] | 1388.6 | 3.9965
[10 empty] | 1388.5 | 3.9584
[10 empty] | 1388.3 | 4.0728
[10 empty] | 1388.1 | 3.9826
[10 empty] | 1387.9 | 3.974
[10 empty] | 1387.7 | 4.1109
[10 empty] | 1387.5 | 4.045
[10 empty] | 1387.2 | 4.0156
[10 empty] | 1387.1 | 4.1196
[10 empty] | 1386.8 | 4.026
[10 empty] | 1386.6 | 4.0312
[10 empty] | 1386.3 | 4.156
[10 empty] | 1386.1 | 4.0849
[10 empty] | 1386.1 | 4.0797
[10 empty] | 1385.8 | 4.175
[10 empty] | 1385.5 | 4.0606
[10 empty] | 1385.2 | 4.0866
[10 empty] | 1385.1 | 4.2062
[10 empty] | 1384.8 | 4.1265
[10 empty] | 1384.8 | 4.1525
[10 empty] | 1384.4 | 4.2357
[10 empty] | 1384.2 | 4.1161
[10 empty] | 1384.1 | 4.1542
[10 empty] | 1383.8 | 4.253
[10 empty] | 1383.7 | 4.1681
[10 empty] | 1383.3 | 4.2184
[10 empty] | 1383.2 | 4.2964
[10 empty] | 1383 | 4.1629
[10 empty] | 1382.6 | 4.2201
[10 empty] | 1382.5 | 4.2894
[10 empty] | 1382.3 | 4.2045
[10 empty] | 1382.2 | 4.2912
[10 empty] | 1381.8 | 4.3449
[10 empty] | 1381.8 | 4.2236
[10 empty] | 1381.4 | 4.2808
[10 empty] | 1381.1 | 4.338
[10 empty] | 1381 | 4.253
[10 empty] | 1380.8 | 4.3536
[10 empty] | 1380.6 | 4.3917
[10 empty] | 1380.4 | 4.2842
[10 empty] | 1380.3 | 4.3501
[10 empty] | 1379.7 | 4.3882
[10 empty] | 1379.5 | 4.3137
[10 empty] | 1379.4 | 4.4246
[10 empty] | 1379.2 | 4.435
[10 empty] | 1379.2 | 4.3362
[10 empty] | 1378.9 | 4.4281
[10 empty] | 1378.8 | 4.4437
[10 empty] | 1378.4 | 4.3605
[10 empty] | 1378.3 | 4.494
[10 empty] | 1378.1 | 4.4905
[10 empty] | 1377.9 | 4.4038
[10 empty] | 1377.7 | 4.5026
[10 empty] | 1377.2 | 4.4974
[10 empty] | 1377.1 | 4.4194
[10 empty] | 1376.9 | 4.5598
[10 empty] | 1376.7 | 4.5356
[10 empty] | 1376.7 | 4.461
[10 empty] | 1376.3 | 4.572
[10 empty] | 1376 | 4.546
[10 empty] | 1376.1 | 4.4853
[10 empty] | 1375.7 | 4.6292
[10 empty] | 1375.3 | 4.5858
[10 empty] | 1375.3 | 4.5338
[10 empty] | 1374.9 | 4.6396
[10 empty] | 1374.8 | 4.5858
[10 empty] | 1374.6 | 4.5494
[10 empty] | 1374.5 | 4.695
[10 empty] | 1374.2 | 4.6465
[10 empty] | 1373.9 | 4.5945
[10 empty] | 1373.7 | 4.7002
[10 empty] | 1373.5 | 4.6361
[10 empty] | 1373.3 | 4.6188
[10 empty] | 1373 | 4.7644
[10 empty] | 1372.7 | 4.6985
[10 empty] | 1372.6 | 4.6656
[10 empty] | 1372.4 | 4.7765
[10 empty] | 1372.1 | 4.6916
[10 empty] | 1371.9 | 4.7002
[10 empty] | 1371.7 | 4.8268
[10 empty] | 1371.5 | 4.7557
[10 empty] | 1371.2 | 4.7436
[10 empty] | 1371.2 | 4.8545
[10 empty] | 1370.9 | 4.7418
[10 empty] | 1370.7 | 4.7644
[10 empty] | 1370.3 | 4.877
[10 empty] | 1370.4 | 4.8042
[10 empty] | 1370.1 | 4.8198
[10 empty] | 1370.1 | 4.9204
[10 empty] | 1369.6 | 4.7938
[10 empty] | 1369.5 | 4.8285
[10 empty] | 1369.3 | 4.936
[10 empty] | 1368.9 | 4.8562
[10 empty] | 1368.7 | 4.8996
[10 empty] | 1368.4 | 4.9914
[10 empty] | 1368.1 | 4.8614
[10 empty] | 1367.9 | 4.91
[10 empty] | 1367.9 | 4.9862
[10 empty] | 1367.6 | 4.91
[10 empty] | 1367.1 | 5.0434
[10 empty] | 1366.8 | 4.9914
[10 empty] | 1366.8 | 4.9568
[10 empty] | 1366.4 | 5.066
[10 empty] | 1366.3 | 4.9828
[10 empty] | 1366.3 | 4.9793
[10 empty] | 1365.8 | 5.111
[10 empty] | 1365.7 | 5.0469
[10 empty] | 1365.4 | 5.0417
[10 empty] | 1365.2 | 5.144
[10 empty] | 1365 | 5.0486
[10 empty] | 1364.8 | 5.0608
[10 empty] | 1364.6 | 5.1804
[10 empty] | 1364.3 | 5.1041
[10 empty] | 1364.1 | 5.118
[10 empty] | 1363.7 | 5.222
[10 empty] | 1363.7 | 5.1006
[10 empty] | 1363.2 | 5.1353
[10 empty] | 1363.2 | 5.2462
[10 empty] | 1363 | 5.1769
[10 empty] | 1362.7 | 5.2012
[10 empty] | 1362.6 | 5.2653
[10 empty] | 1362.4 | 5.1942
[10 empty] | 1361.9 | 5.2185
[10 empty] | 1361.9 | 5.3034
[10 empty] | 1361.7 | 5.2601
[10 empty] | 1361.4 | 5.2826
[10 empty] | 1361.3 | 5.3416
[10 empty] | 1361.4 | 5.248
[10 empty] | 1360.9 | 5.3069
[10 empty] | 1360.7 | 5.3676
[10 empty] | 1360.5 | 5.3138
[10 empty] | 1360.2 | 5.3589
[10 empty] | 1360.1 | 5.4109
[10 empty] | 1359.8 | 5.345
[10 empty] | 1359.5 | 5.3797
[10 empty] | 1359.3 | 5.4386
[10 empty] | 1359.2 | 5.3849
[10 empty] | 1359.1 | 5.4404
[10 empty] | 1358.8 | 5.4924
[10 empty] | 1358.7 | 5.4196
[10 empty] | 1358.3 | 5.4629
[10 empty] | 1358.4 | 5.527
[10 empty] | 1358 | 5.4456
[10 empty] | 1357.9 | 5.5322
[10 empty] | 1357.3 | 5.5634
[10 empty] | 1357.3 | 5.4872
[10 empty] | 1357 | 5.553
[10 empty] | 1356.8 | 5.5877
[10 empty] | 1356.7 | 5.5184
[10 empty] | 1356.4 | 5.6432
[10 empty] | 1356.2 | 5.6397
[10 empty] | 1355.9 | 5.5565
[10 empty] | 1355.8 | 5.6622
[10 empty] | 1355.7 | 5.6328
[10 empty] | 1355.4 | 5.5912
[10 empty] | 1355 | 5.709
[10 empty] | 1355 | 5.7194
[10 empty] | 1354.7 | 5.6397
[10 empty] | 1354.4 | 5.742
[10 empty] | 1354.3 | 5.7229
[10 empty] | 1353.9 | 5.6588
[10 empty] | 1354 | 5.8113
[10 empty] | 1353.7 | 5.7697
[10 empty] | 1353.3 | 5.7108
[10 empty] | 1353.2 | 5.8321
[10 empty] | 1353 | 5.7784
[10 empty] | 1352.9 | 5.7368
[10 empty] | 1352.6 | 5.8928
[10 empty] | 1352.5 | 5.8477
[10 empty] | 1352.4 | 5.7922
[10 empty] | 1352.3 | 5.9274
[10 empty] | 1351.9 | 5.8321
[10 empty] | 1351.7 | 5.8425
[10 empty] | 1351.5 | 5.976
[10 empty] | 1351.2 | 5.9274
[10 empty] | 1350.8 | 5.8876
[10 empty] | 1350.7 | 6.0054
[10 empty] | 1350.5 | 5.924
[10 empty] | 1350.2 | 5.9188
[10 empty] | 1350.2 | 6.0678
[10 empty] | 1349.8 | 5.9864
[10 empty] | 1349.6 | 5.9846
[10 empty] | 1349.4 | 6.099
[10 empty] | 1349.4 | 5.9777
[10 empty] | 1349 | 6.0072
[10 empty] | 1348.9 | 6.1406
[10 empty] | 1348.6 | 6.0505
[10 empty] | 1348.3 | 6.0782
[10 empty] | 1348.2 | 6.1892
[10 empty] | 1347.9 | 6.0557
[10 empty] | 1347.8 | 6.1025
[10 empty] | 1347.6 | 6.2273
[10 empty] | 1347.3 | 6.1268
[10 empty] | 1347.1 | 6.1857
[10 empty] | 1346.8 | 6.2758
[10 empty] | 1346.6 | 6.1458
[10 empty] | 1346.3 | 6.1978
[10 empty] | 1346 | 6.2966
[10 empty] | 1346 | 6.2065
[10 empty] | 1345.8 | 6.2932
[10 empty] | 1345.5 | 6.3642
[10 empty] | 1345.3 | 6.2429
[10 empty] | 1345.3 | 6.3105
[10 empty] | 1345 | 6.3868
[10 empty] | 1344.9 | 6.307
[10 empty] | 1344.5 | 6.392
[10 empty] | 1344.3 | 6.4544
[10 empty] | 1344 | 6.3452
[10 empty] | 1343.9 | 6.411
[10 empty] | 1343.5 | 6.4769
[10 empty] | 1343.6 | 6.392
[10 empty] | 1343.2 | 6.4925
[10 empty] | 1343.2 | 6.5376
[10 empty] | 1343 | 6.4318
[10 empty] | 1342.6 | 6.515
[10 empty] | 1342.5 | 6.5653
[10 empty] | 1342.1 | 6.4769
[10 empty] | 1341.8 | 6.6052
[10 empty] | 1341.8 | 6.6294
[10 empty] | 1341.5 | 6.5393
[10 empty] | 1341.5 | 6.6277
[10 empty] | 1341.1 | 6.6485
[10 empty] | 1340.9 | 6.5722
[10 empty] | 1340.7 | 6.7161
[10 empty] | 1340.6 | 6.6728
[10 empty] | 1340.3 | 6.671
[10 empty] | 1339.9 | 6.7074
[10 empty] | 1339.9 | 6.7282
[10 empty] | 1339.7 | 6.7161
[10 empty] | 1339.6 | 6.7889
[10 empty] | 1339.3 | 6.756
[10 empty] | 1338.9 | 6.7612
[10 empty] | 1338.8 | 6.8149
[10 empty] | 1338.5 | 6.8149
[10 empty] | 1338.2 | 6.8166
[10 empty] | 1338.1 | 6.8582
[10 empty] | 1338.1 | 6.853
[10 empty] | 1337.7 | 6.8634
[10 empty] | 1337.7 | 6.9224
[10 empty] | 1337.2 | 6.9068
[10 empty] | 1337 | 6.9345
[10 empty] | 1336.9 | 6.9778
[10 empty] | 1336.8 | 6.9484
[10 empty] | 1336.3 | 6.9726
[10 empty] | 1336.1 | 7.0281
[10 empty] | 1335.9 | 7.0108
[10 empty] | 1335.7 | 7.0316
[10 empty] | 1335.8 | 7.0784
[10 empty] | 1335.3 | 7.0524
[10 empty] | 1335.3 | 7.0714
[10 empty] | 1334.9 | 7.12
[10 empty] | 1334.7 | 7.1113
[10 empty] | 1334.4 | 7.1269
[10 empty] | 1334 | 7.1841
[10 empty] | 1333.9 | 7.146
[10 empty] | 1333.8 | 7.172
[10 empty] | 1333.4 | 7.2257
[10 empty] | 1333.3 | 7.2153
[10 empty] | 1333.2 | 7.2517
[10 empty] | 1333 | 7.2985
[10 empty] | 1332.8 | 7.2586
[10 empty] | 1332.4 | 7.2933
[10 empty] | 1332.4 | 7.3384
[10 empty] | 1331.9 | 7.3228
[10 empty] | 1332 | 7.3765
[10 empty] | 1331.5 | 7.406
[10 empty] | 1331.3 | 7.3713
[10 empty] | 1331.1 | 7.4164
[10 empty] | 1330.8 | 7.4441
[10 empty] | 1330.7 | 7.4216
[10 empty] | 1330.4 | 7.4909
[10 empty] | 1330.1 | 7.5186
[10 empty] | 1329.9 | 7.4874
[10 empty] | 1329.8 | 7.536
[10 empty] | 1329.6 | 7.5602
[10 empty] | 1329.4 | 7.5342
[10 empty] | 1329.3 | 7.6122
[10 empty] | 1328.9 | 7.6278
[10 empty] | 1328.6 | 7.607
[10 empty] | 1328.4 | 7.666
[10 empty] | 1328.3 | 7.6833
[10 empty] | 1328 | 7.6556
[10 empty] | 1327.8 | 7.7301
[10 empty] | 1327.6 | 7.7492
[10 empty] | 1327.5 | 7.7232
[10 empty] | 1327.1 | 7.7925
[10 empty] | 1327 | 7.7942
[10 empty] | 1326.7 | 7.7821
[10 empty] | 1326.4 | 7.8722
[10 empty] | 1326.3 | 7.8601
[10 empty] | 1326.1 | 7.8393
[10 empty] | 1325.8 | 7.926
[10 empty] | 1325.7 | 7.9052
[10 empty] | 1325.4 | 7.8982
[10 empty] | 1325.2 | 8.004
[10 empty] | 1325 | 7.9762
[10 empty] | 1324.9 | 7.9572
[10 empty] | 1324.8 | 8.0473
[10 empty] | 1324.3 | 8.0144
[10 empty] | 1324.1 | 8.0178
[10 empty] | 1323.7 | 8.1305
[10 empty] | 1323.8 | 8.0906
[10 empty] | 1323.4 | 8.0976
[10 empty] | 1323.3 | 8.186
[10 empty] | 1323 | 8.1444
[10 empty] | 1322.9 | 8.1461
[10 empty] | 1322.5 | 8.2674
[10 empty] | 1322.2 | 8.2328
[10 empty] | 1322.3 | 8.231
[10 empty] | 1322 | 8.3281
[10 empty] | 1321.7 | 8.257
[10 empty] | 1321.4 | 8.2761
[10 empty] | 1321.5 | 8.3888
[10 empty] | 1321.1 | 8.3472
[10 empty] | 1320.9 | 8.3628
[10 empty] | 1320.7 | 8.4564
[10 empty] | 1320.5 | 8.3732
[10 empty] | 1320.3 | 8.4113
[10 empty] | 1319.9 | 8.5188
[10 empty] | 1319.6 | 8.465
[10 empty] | 1319.5 | 8.5188
[10 empty] | 1319.3 | 8.6037
[10 empty] | 1319.2 | 8.5049
[10 empty] | 1318.9 | 8.55
[10 empty] | 1318.7 | 8.6488
[10 empty] | 1318.5 | 8.595
[10 empty] | 1318.2 | 8.6505
[10 empty] | 1317.9 | 8.7268
[10 empty] | 1318 | 8.6418
[10 empty] | 1317.6 | 8.699
[10 empty] | 1317.3 | 8.7684
[10 empty] | 1317.1 | 8.7181
[10 empty] | 1317.1 | 8.7978
[10 empty] | 1316.9 | 8.8654
[10 empty] | 1316.6 | 8.7822
[10 empty] | 1316.3 | 8.8464
[10 empty] | 1315.9 | 8.914
[10 empty] | 1316 | 8.8516
[10 empty] | 1315.6 | 8.959
[10 empty] | 1315.6 | 9.0076
[10 empty] | 1315.2 | 8.9313
[10 empty] | 1315 | 9.011
[10 empty] | 1314.8 | 9.0613
[10 empty] | 1314.6 | 8.9954
[10 empty] | 1314.7 | 9.122
[10 empty] | 1314.2 | 9.1497
[10 empty] | 1313.9 | 9.0804
[10 empty] | 1313.8 | 9.1792
[10 empty] | 1313.5 | 9.2017
[10 empty] | 1313.5 | 9.1497
[10 empty] | 1313.1 | 9.2814
[10 empty] | 1312.9 | 9.2918
[10 empty] | 1312.6 | 9.226
[10 empty] | 1312.4 | 9.3334
[10 empty] | 1312.2 | 9.3525
[10 empty] | 1312 | 9.2936
[10 empty] | 1311.9 | 9.4374
[10 empty] | 1311.6 | 9.4322
[10 empty] | 1311.4 | 9.375
[10 empty] | 1311.1 | 9.5033
[10 empty] | 1310.9 | 9.486
[10 empty] | 1310.7 | 9.4496
[10 empty] | 1310.5 | 9.6125
[10 empty] | 1310.3 | 9.5813
[10 empty] | 1310 | 9.5466
[10 empty] | 1309.8 | 9.6766
[10 empty] | 1309.8 | 9.6212
[10 empty] | 1309.4 | 9.6108
[10 empty] | 1309.3 | 9.7702
[10 empty] | 1309.1 | 9.739
[10 empty] | 1308.8 | 9.7252
[10 empty] | 1308.8 | 9.7876
[10 empty] | 1308.5 | 9.8326
[10 empty] | 1308.5 | 9.7806
[10 empty] | 1308.3 | 9.9401
[10 empty] | 1307.8 | 9.8864
[10 empty] | 1307.6 | 9.8898
[10 empty] | 1307.4 | 10.0268
[10 empty] | 1307.2 | 9.928
[10 empty] | 1306.9 | 9.9453
[10 empty] | 1306.8 | 10.1048
[10 empty] | 1306.4 | 10.0441
[10 empty] | 1306.4 | 10.0597
[10 empty] | 1306.2 | 10.1169
[10 empty] | 1305.9 | 10.1533
[10 empty] | 1305.6 | 10.1464
[10 empty] | 1305.3 | 10.2313
[10 empty] | 1305.2 | 10.2608
[10 empty] | 1304.9 | 10.233
[10 empty] | 1304.7 | 10.3232
[10 empty] | 1304.3 | 10.311
[10 empty] | 1304.3 | 10.3162
[10 empty] | 1304.1 | 10.4116
[10 empty] | 1303.7 | 10.4098
[10 empty] | 1303.6 | 10.4306
[10 empty] | 1303.3 | 10.5381
[10 empty] | 1303.1 | 10.4584
[10 empty] | 1303.1 | 10.5173
[10 empty] | 1302.7 | 10.6074
[10 empty] | 1302.7 | 10.5641
[10 empty] | 1302.3 | 10.6352
[10 empty] | 1302.2 | 10.7114
[10 empty] | 1302 | 10.6421
[10 empty] | 1301.7 | 10.7132
[10 empty] | 1301.5 | 10.7669
[10 empty] | 1301.3 | 10.734
[10 empty] | 1301.2 | 10.8293
[10 empty] | 1301 | 10.8761
[10 empty] | 1300.6 | 10.8328
[10 empty] | 1300.2 | 10.9073
[10 empty] | 1300.2 | 10.9506
[10 empty] | 1300 | 10.9298
[10 empty] | 1299.8 | 11.02
[10 empty] | 1299.3 | 11.0598
[10 empty] | 1299.3 | 11.0269
[10 empty] | 1299 | 11.0945
[10 empty] | 1298.8 | 11.1274
[10 empty] | 1298.7 | 11.1101
[10 empty] | 1298.4 | 11.221
[10 empty] | 1298.3 | 11.2453
[10 empty] | 1298 | 11.202
[10 empty] | 1297.8 | 11.3164
[10 empty] | 1297.4 | 11.3302
[10 empty] | 1297.4 | 11.3406
[10 empty] | 1297.4 | 11.4377
[10 empty] | 1297 | 11.4342
[10 empty] | 1296.9 | 11.3996
[10 empty] | 1296.5 | 11.4533
[10 empty] | 1296.4 | 11.5105
[10 empty] | 1296.1 | 11.4984
[10 empty] | 1296 | 11.6232
[10 empty] | 1295.7 | 11.6353
[10 empty] | 1295.5 | 11.5989
[10 empty] | 1295.3 | 11.7393
[10 empty] | 1295.3 | 11.7185
[10 empty] | 1295 | 11.7376
[10 empty] | 1294.7 | 11.7809
[10 empty] | 1294.5 | 11.8208
[10 empty] | 1294.2 | 11.8208
[10 empty] | 1294 | 11.878
[10 empty] | 1293.9 | 11.9161
[10 empty] | 1293.8 | 11.93
[10 empty] | 1293.7 | 12.0114
[10 empty] | 1293.1 | 12.0374
[10 empty] | 1293 | 12.0288
[10 empty] | 1292.7 | 12.1033
[10 empty] | 1292.6 | 12.1206
[10 empty] | 1292.5 | 12.1432
[10 empty] | 1292.2 | 12.2454
[10 empty] | 1292 | 12.2593
[10 empty] | 1291.8 | 12.2472
[10 empty] | 1291.7 | 12.32
[10 empty] | 1291.5 | 12.3373
[10 empty] | 1290.9 | 12.3633
[10 empty] | 1290.7 | 12.4326
[10 empty] | 1290.8 | 12.4638
[10 empty] | 1290.4 | 12.4708
[10 empty] | 1290.2 | 12.5297
[10 empty] | 1289.9 | 12.554
[10 empty] | 1289.7 | 12.5817
[10 empty] | 1289.6 | 12.6528
[10 empty] | 1289.2 | 12.6926
[10 empty] | 1289.3 | 12.6753
[10 empty] | 1288.9 | 12.7637
[10 empty] | 1288.5 | 12.7741
[10 empty] | 1288.3 | 12.788
[10 empty] | 1288.2 | 12.8729
[10 empty] | 1288.1 | 12.9041
[10 empty] | 1287.9 | 12.918
[10 empty] | 1287.7 | 12.9925
[10 empty] | 1287.6 | 13.0133
[10 empty] | 1287.1 | 13.0254
[10 empty] | 1286.7 | 13.1052
[10 empty] | 1286.7 | 13.1346
[10 empty] | 1286.4 | 13.1364
[10 empty] | 1286.2 | 13.2213
[10 empty] | 1286.1 | 13.2629
[10 empty] | 1285.8 | 13.2646
[10 empty] | 1285.6 | 13.3426
[10 empty] | 1285.5 | 13.3842
[10 empty] | 1285.3 | 13.386
[10 empty] | 1285.1 | 13.4657
[10 empty] | 1284.7 | 13.5021
[10 empty] | 1284.4 | 13.516
[10 empty] | 1284.3 | 13.5836
[10 empty] | 1284 | 13.6373
[10 empty] | 1283.8 | 13.6304
[10 empty] | 1283.7 | 13.7188
[10 empty] | 1283.4 | 13.7517
[10 empty] | 1283.3 | 13.7656
[10 empty] | 1283.1 | 13.8522
[10 empty] | 1282.9 | 13.8938
[10 empty] | 1282.5 | 13.9042
[10 empty] | 1282.6 | 13.9788
[10 empty] | 1282.1 | 14.0204
[10 empty] | 1281.9 | 14.0394
[10 empty] | 1281.7 | 14.1278
[10 empty] | 1281.6 | 14.1556
[10 empty] | 1281.1 | 14.1885
[10 empty] | 1281 | 14.2596
[10 empty] | 1280.7 | 14.2682
[10 empty] | 1280.7 | 14.2994
[10 empty] | 1280.3 | 14.3878
[10 empty] | 1280.2 | 14.4294
[10 empty] | 1279.9 | 14.4624
[10 empty] | 1279.7 | 14.523
[10 empty] | 1279.6 | 14.5369
[10 empty] | 1279.3 | 14.5733
[10 empty] | 1279.3 | 14.6582
[10 empty] | 1279 | 14.6808
[10 empty] | 1278.8 | 14.7328
[10 empty] | 1278.4 | 14.8021
[10 empty] | 1278.3 | 14.8038
[10 empty] | 1277.9 | 14.8558
[10 empty] | 1278.1 | 14.9373
[10 empty] | 1277.4 | 14.9616
[10 empty] | 1277.3 | 15.0049
[10 empty] | 1277.1 | 15.0812
[10 empty] | 1276.7 | 15.076
[10 empty] | 1276.7 | 15.1626
[10 empty] | 1276.4 | 15.2042
[10 empty] | 1276.2 | 15.232
[10 empty] | 1276.3 | 15.3048
[10 empty] | 1275.8 | 15.3689
[10 empty] | 1275.7 | 15.3828
[10 empty] | 1275.5 | 15.4469
[10 empty] | 1275.3 | 15.5076
[10 empty] | 1274.9 | 15.5388
[10 empty] | 1274.7 | 15.5925
[10 empty] | 1274.6 | 15.667
[10 empty] | 1274.5 | 15.6861
[10 empty] | 1274.4 | 15.752
[10 empty] | 1273.9 | 15.8092
[10 empty] | 1273.8 | 15.8473
[10 empty] | 1273.6 | 15.9184
[10 empty] | 1273.3 | 15.9842
[10 empty] | 1273 | 16.0033
[10 empty] | 1272.8 | 16.0848
[10 empty] | 1272.7 | 16.1402
[10 empty] | 1272.5 | 16.1818
[10 empty] | 1272.2 | 16.2616
[10 empty] | 1271.9 | 16.3326
[10 empty] | 1271.8 | 16.3552
[10 empty] | 1271.7 | 16.4505
[10 empty] | 1271.4 | 16.5181
[10 empty] | 1271.4 | 16.5597
[10 empty] | 1271 | 16.6429
[10 empty] | 1270.8 | 16.714
[10 empty] | 1270.4 | 16.7573
[10 empty] | 1270.3 | 16.863
[10 empty] | 1270.1 | 16.9306
[10 empty] | 1269.9 | 16.9948
[10 empty] | 1269.4 | 17.0988
[10 empty] | 1269.4 | 17.1802
[10 empty] | 1269.1 | 17.2305
[10 empty] | 1268.9 | 17.3744
[10 empty] | 1268.6 | 17.4524
[10 empty] | 1268.6 | 17.5338
[10 empty] | 1268.3 | 17.7054
[10 empty] | 1268 | 17.806
[10 empty] | 1267.8 | 17.9134
[10 empty] | 1267.6 | 18.0989
[10 empty] | 1267.4 | 18.189
[10 empty] | 1267.1 | 18.3329
[10 empty] | 1267 | 18.5374
[10 empty] | 1266.9 | 18.664
[10 empty] | 1266.7 | 18.8234
[10 empty] | 1266.4 | 19.0332
[10 empty] | 1266.1 | 19.1112
[10 empty] | 1265.9 | 19.3088
[10 empty] | 1265.8 | 19.5289
[10 empty] | 1265.5 | 19.6346
[10 empty] | 1265.3 | 19.8721
[10 empty] | 1264.9 | 20.2222
[10 empty] | 1264.8 | 20.1252
[10 empty] | 1264.8 | 20.4268
[10 empty] | 1264.4 | 20.6746
[10 empty] | 1264.1 | 20.744
[10 empty] | 1264 | 21.1496
[10 empty] | 1263.8 | 21.4234
[10 empty] | 1263.6 | 21.4113
[10 empty] | 1263.2 | 21.9504
[10 empty] | 1263 | 22.2156
[10 empty] | 1262.6 | 22.2537
[10 empty] | 1262.5 | 23.0389
[10 empty] | 1262.3 | 23.4428
[10 empty] | 1262.1 | 23.4688
[10 empty] | 1262 | 24.3961
[10 empty] | 1261.8 | 24.7896
[10 empty] | 1261.5 | 25.1536
[10 empty] | 1261.2 | 26.7344
[10 empty] | 1261.2 | 27.0689
[10 empty] | 1260.7 | 27.7241
[10 empty] | 1260.6 | 30.0554
[10 empty] | 1260.5 | 30.4489
[10 empty] | 1260.5 | 33.9324
[10 empty] | 1260 | 38.5767
[10 empty] | 1259.9 | 40.9169
[10 empty] | 1259.6 | 42.4714
[10 empty] | 1259.3 | 44.8823
[10 empty] | 1259.6 | 45.2797
[10 empty] | 1259.1 | 43.8475
[10 empty] | 1258.9 | 45.0948
[10 empty] | 1258.6 | 49.0105
[10 empty] | 1258.5 | 52.8783
[10 empty] | 1258.3 | 72.0843
[10 empty] | 1258.3 | 85.5713
[10 empty] | 1257.7 | 90.1161
[10 empty] | 1257.7 | 119.334