## Sheet1
SiO2 | Al2O3 | CaO | Fe2O3 | SO3 | MgO | K20 | TiO2 | Na2O | P2O5 | 1507 | 3.2249 | 结晶渣 | 1298.7 | 39.6432
47.95 | 20.13 | 9.82 | 10.43 | 5.92 | 1.53 | 1.51 | 0.81 | 1.27 | 0.04 | 1507.1 | 3.2021
[10 empty] | 1506.9 | 3.2363
[10 empty] | 1506.6 | 3.2021
[10 empty] | 1506.6 | 3.2059
[10 empty] | 1506.6 | 3.2287
[10 empty] | 1506.3 | 3.1926
[10 empty] | 1506.3 | 3.2249
[10 empty] | 1506 | 3.223
[10 empty] | 1505.7 | 3.1983
[10 empty] | 1505.3 | 3.2382
[10 empty] | 1505.5 | 3.2097
[10 empty] | 1505.5 | 3.2097
[10 empty] | 1505.1 | 3.2363
[10 empty] | 1505.2 | 3.2021
[10 empty] | 1505.1 | 3.2249
[10 empty] | 1505 | 3.2306
[10 empty] | 1504.7 | 3.2078
[10 empty] | 1504.8 | 3.2515
[10 empty] | 1504.4 | 3.2211
[10 empty] | 1504.5 | 3.2249
[10 empty] | 1504.4 | 3.2534
[10 empty] | 1504.2 | 3.2135
[10 empty] | 1504.1 | 3.2439
[10 empty] | 1503.9 | 3.2572
[10 empty] | 1503.5 | 3.2268
[10 empty] | 1503.2 | 3.2743
[10 empty] | 1503.2 | 3.2458
[10 empty] | 1503.2 | 3.2477
[10 empty] | 1503.1 | 3.2762
[10 empty] | 1502.8 | 3.2382
[10 empty] | 1502.7 | 3.2743
[10 empty] | 1502.4 | 3.2724
[10 empty] | 1502.2 | 3.2439
[10 empty] | 1502.2 | 3.2971
[10 empty] | 1502.1 | 3.2724
[10 empty] | 1502.1 | 3.2648
[10 empty] | 1501.9 | 3.2971
[10 empty] | 1501.6 | 3.2667
[10 empty] | 1501.3 | 3.2952
[10 empty] | 1501.1 | 3.3028
[10 empty] | 1500.9 | 3.28
[10 empty] | 1500.6 | 3.3123
[10 empty] | 1500.3 | 3.2971
[10 empty] | 1500 | 3.2933
[10 empty] | 1499.8 | 3.3332
[10 empty] | 1499.5 | 3.2933
[10 empty] | 1499.6 | 3.3199
[10 empty] | 1499.5 | 3.3351
[10 empty] | 1499.2 | 3.3085
[10 empty] | 1499 | 3.3503
[10 empty] | 1499 | 3.3389
[10 empty] | 1498.9 | 3.3313
[10 empty] | 1498.6 | 3.3655
[10 empty] | 1498.4 | 3.3313
[10 empty] | 1498.4 | 3.3503
[10 empty] | 1498 | 3.3712
[10 empty] | 1497.7 | 3.337
[10 empty] | 1497.5 | 3.3864
[10 empty] | 1497.4 | 3.3636
[10 empty] | 1497.4 | 3.3579
[10 empty] | 1497.3 | 3.4035
[10 empty] | 1497 | 3.3617
[10 empty] | 1496.8 | 3.3883
[10 empty] | 1496.8 | 3.4035
[10 empty] | 1496.3 | 3.3769
[10 empty] | 1496.1 | 3.4244
[10 empty] | 1495.8 | 3.4054
[10 empty] | 1495.7 | 3.4016
[10 empty] | 1495.4 | 3.4472
[10 empty] | 1495.3 | 3.4016
[10 empty] | 1495 | 3.4358
[10 empty] | 1494.8 | 3.4567
[10 empty] | 1494.6 | 3.4206
[10 empty] | 1494.3 | 3.4643
[10 empty] | 1494.3 | 3.4567
[10 empty] | 1494.1 | 3.4434
[10 empty] | 1494.1 | 3.4852
[10 empty] | 1493.8 | 3.4529
[10 empty] | 1493.7 | 3.4757
[10 empty] | 1493.4 | 3.4928
[10 empty] | 1493.3 | 3.4643
[10 empty] | 1493.1 | 3.5061
[10 empty] | 1492.9 | 3.4909
[10 empty] | 1492.8 | 3.4833
[10 empty] | 1492.6 | 3.5346
[10 empty] | 1492.6 | 3.4852
[10 empty] | 1492.4 | 3.5175
[10 empty] | 1492.2 | 3.5365
[10 empty] | 1491.9 | 3.5004
[10 empty] | 1491.6 | 3.5517
[10 empty] | 1491.4 | 3.5384
[10 empty] | 1491.1 | 3.5194
[10 empty] | 1491.1 | 3.5821
[10 empty] | 1490.9 | 3.546
[10 empty] | 1490.9 | 3.565
[10 empty] | 1490.5 | 3.584
[10 empty] | 1490.2 | 3.5479
[10 empty] | 1489.9 | 3.5897
[10 empty] | 1489.8 | 3.584
[10 empty] | 1489.7 | 3.5707
[10 empty] | 1489.5 | 3.6201
[10 empty] | 1489.3 | 3.5878
[10 empty] | 1489.1 | 3.6106
[10 empty] | 1488.7 | 3.6296
[10 empty] | 1488.6 | 3.5897
[10 empty] | 1488.4 | 3.6429
[10 empty] | 1488.2 | 3.6334
[10 empty] | 1488.1 | 3.6106
[10 empty] | 1487.9 | 3.6619
[10 empty] | 1487.7 | 3.6239
[10 empty] | 1487.5 | 3.6448
[10 empty] | 1487.3 | 3.6733
[10 empty] | 1487.1 | 3.6315
[10 empty] | 1487 | 3.6771
[10 empty] | 1486.6 | 3.6771
[10 empty] | 1486.5 | 3.6581
[10 empty] | 1486.2 | 3.7132
[10 empty] | 1486 | 3.6771
[10 empty] | 1485.9 | 3.6904
[10 empty] | 1485.8 | 3.7265
[10 empty] | 1485.5 | 3.6866
[10 empty] | 1485.2 | 3.7322
[10 empty] | 1484.9 | 3.7322
[10 empty] | 1484.7 | 3.717
[10 empty] | 1484.6 | 3.7626
[10 empty] | 1484.3 | 3.736
[10 empty] | 1484.2 | 3.7474
[10 empty] | 1484.2 | 3.7721
[10 empty] | 1483.8 | 3.736
[10 empty] | 1483.7 | 3.7816
[10 empty] | 1483.5 | 3.7778
[10 empty] | 1483.3 | 3.7512
[10 empty] | 1483.1 | 3.812
[10 empty] | 1483 | 3.7816
[10 empty] | 1482.8 | 3.793
[10 empty] | 1482.7 | 3.8215
[10 empty] | 1482.6 | 3.7835
[10 empty] | 1482.3 | 3.8234
[10 empty] | 1482 | 3.8272
[10 empty] | 1481.8 | 3.8025
[10 empty] | 1481.6 | 3.8576
[10 empty] | 1481.3 | 3.8234
[10 empty] | 1481.2 | 3.8367
[10 empty] | 1481.1 | 3.8804
[10 empty] | 1480.8 | 3.8367
[10 empty] | 1480.6 | 3.8804
[10 empty] | 1480.3 | 3.8842
[10 empty] | 1480.1 | 3.8614
[10 empty] | 1480 | 3.9108
[10 empty] | 1479.8 | 3.8861
[10 empty] | 1479.6 | 3.8956
[10 empty] | 1479.4 | 3.9374
[10 empty] | 1479.2 | 3.8937
[10 empty] | 1479.1 | 3.9355
[10 empty] | 1478.8 | 3.945
[10 empty] | 1478.4 | 3.9108
[10 empty] | 1478.2 | 3.9716
[10 empty] | 1478.1 | 3.9431
[10 empty] | 1477.9 | 3.9393
[10 empty] | 1477.5 | 3.9868
[10 empty] | 1477.4 | 3.9412
[10 empty] | 1477.3 | 3.9925
[10 empty] | 1477.1 | 3.9868
[10 empty] | 1476.8 | 3.9697
[10 empty] | 1476.5 | 4.0191
[10 empty] | 1476.2 | 4.002
[10 empty] | 1475.9 | 4.0058
[10 empty] | 1475.7 | 4.0495
[10 empty] | 1475.5 | 4.0039
[10 empty] | 1475.4 | 4.0362
[10 empty] | 1475.1 | 4.0476
[10 empty] | 1475 | 4.0229
[10 empty] | 1474.7 | 4.0742
[10 empty] | 1474.6 | 4.0609
[10 empty] | 1474.6 | 4.059
[10 empty] | 1474.5 | 4.0951
[10 empty] | 1474.2 | 4.059
[10 empty] | 1474.1 | 4.1008
[10 empty] | 1473.8 | 4.1065
[10 empty] | 1473.6 | 4.078
[10 empty] | 1473.4 | 4.1312
[10 empty] | 1473.1 | 4.1103
[10 empty] | 1472.9 | 4.1065
[10 empty] | 1472.7 | 4.1559
[10 empty] | 1472.4 | 4.1274
[10 empty] | 1472.2 | 4.154
[10 empty] | 1472 | 4.1711
[10 empty] | 1471.9 | 4.1331
[10 empty] | 1471.7 | 4.1863
[10 empty] | 1471.5 | 4.173
[10 empty] | 1471.3 | 4.1692
[10 empty] | 1471 | 4.2167
[10 empty] | 1470.9 | 4.1768
[10 empty] | 1470.8 | 4.2034
[10 empty] | 1470.6 | 4.2357
[10 empty] | 1470.5 | 4.1958
[10 empty] | 1470.1 | 4.2471
[10 empty] | 1470 | 4.2376
[10 empty] | 1469.7 | 4.23
[10 empty] | 1469.4 | 4.2794
[10 empty] | 1469.2 | 4.2357
[10 empty] | 1469 | 4.2661
[10 empty] | 1468.7 | 4.2908
[10 empty] | 1468.5 | 4.2566
[10 empty] | 1468.3 | 4.3098
[10 empty] | 1468 | 4.2927
[10 empty] | 1467.8 | 4.2756
[10 empty] | 1467.5 | 4.3345
[10 empty] | 1467.4 | 4.3003
[10 empty] | 1467.3 | 4.3231
[10 empty] | 1467 | 4.3478
[10 empty] | 1466.9 | 4.3098
[10 empty] | 1466.8 | 4.3611
[10 empty] | 1466.6 | 4.3573
[10 empty] | 1466.3 | 4.3459
[10 empty] | 1466.1 | 4.401
[10 empty] | 1466 | 4.3554
[10 empty] | 1465.8 | 4.3934
[10 empty] | 1465.7 | 4.4162
[10 empty] | 1465.5 | 4.3725
[10 empty] | 1465.3 | 4.4333
[10 empty] | 1464.9 | 4.4238
[10 empty] | 1464.7 | 4.4124
[10 empty] | 1464.5 | 4.4656
[10 empty] | 1464.3 | 4.4238
[10 empty] | 1464.1 | 4.4561
[10 empty] | 1463.9 | 4.4789
[10 empty] | 1463.6 | 4.4466
[10 empty] | 1463.5 | 4.496
[10 empty] | 1463.4 | 4.4865
[10 empty] | 1463.1 | 4.4675
[10 empty] | 1462.8 | 4.5302
[10 empty] | 1462.6 | 4.4922
[10 empty] | 1462.3 | 4.515
[10 empty] | 1462.2 | 4.5397
[10 empty] | 1462.2 | 4.5036
[10 empty] | 1462 | 4.5587
[10 empty] | 1461.8 | 4.5511
[10 empty] | 1461.4 | 4.5378
[10 empty] | 1461.3 | 4.5948
[10 empty] | 1461.1 | 4.5549
[10 empty] | 1460.9 | 4.5815
[10 empty] | 1460.9 | 4.6195
[10 empty] | 1460.6 | 4.5796
[10 empty] | 1460.2 | 4.6252
[10 empty] | 1460.1 | 4.629
[10 empty] | 1459.9 | 4.6062
[10 empty] | 1459.6 | 4.6575
[10 empty] | 1459.5 | 4.6347
[10 empty] | 1459.3 | 4.6556
[10 empty] | 1459.1 | 4.6879
[10 empty] | 1458.8 | 4.6461
[10 empty] | 1458.7 | 4.6955
[10 empty] | 1458.4 | 4.6955
[10 empty] | 1458.2 | 4.6765
[10 empty] | 1457.8 | 4.7354
[10 empty] | 1457.7 | 4.6993
[10 empty] | 1457.3 | 4.7164
[10 empty] | 1457.1 | 4.7563
[10 empty] | 1457 | 4.7145
[10 empty] | 1456.7 | 4.7677
[10 empty] | 1456.6 | 4.7658
[10 empty] | 1456.4 | 4.7449
[10 empty] | 1456.2 | 4.8038
[10 empty] | 1456 | 4.7753
[10 empty] | 1455.8 | 4.7905
[10 empty] | 1455.7 | 4.8323
[10 empty] | 1455.3 | 4.7905
[10 empty] | 1455.2 | 4.8399
[10 empty] | 1455 | 4.8456
[10 empty] | 1454.8 | 4.8171
[10 empty] | 1454.6 | 4.8703
[10 empty] | 1454.3 | 4.8532
[10 empty] | 1454 | 4.8646
[10 empty] | 1453.8 | 4.9045
[10 empty] | 1453.6 | 4.8646
[10 empty] | 1453.4 | 4.9121
[10 empty] | 1453.1 | 4.9064
[10 empty] | 1453 | 4.8931
[10 empty] | 1452.7 | 4.9539
[10 empty] | 1452.6 | 4.933
[10 empty] | 1452.4 | 4.9292
[10 empty] | 1452.2 | 4.9805
[10 empty] | 1452.1 | 4.9406
[10 empty] | 1451.7 | 4.9881
[10 empty] | 1451.5 | 4.9938
[10 empty] | 1451.4 | 4.971
[10 empty] | 1451.2 | 5.0242
[10 empty] | 1451.1 | 5.0033
[10 empty] | 1450.9 | 5.0147
[10 empty] | 1450.6 | 5.066
[10 empty] | 1450.2 | 5.0204
[10 empty] | 1450 | 5.0641
[10 empty] | 1449.9 | 5.0774
[10 empty] | 1449.7 | 5.0489
[10 empty] | 1449.6 | 5.1059
[10 empty] | 1449.3 | 5.0945
[10 empty] | 1449.1 | 5.0945
[10 empty] | 1448.9 | 5.142
[10 empty] | 1448.7 | 5.0983
[10 empty] | 1448.3 | 5.142
[10 empty] | 1448.3 | 5.1572
[10 empty] | 1448.1 | 5.1135
[10 empty] | 1447.9 | 5.1838
[10 empty] | 1447.7 | 5.1648
[10 empty] | 1447.3 | 5.1572
[10 empty] | 1447.1 | 5.2161
[10 empty] | 1447 | 5.1781
[10 empty] | 1446.8 | 5.2123
[10 empty] | 1446.6 | 5.2351
[10 empty] | 1446.2 | 5.2009
[10 empty] | 1445.9 | 5.2636
[10 empty] | 1445.8 | 5.2408
[10 empty] | 1445.7 | 5.2427
[10 empty] | 1445.4 | 5.2997
[10 empty] | 1445.3 | 5.2541
[10 empty] | 1445.1 | 5.2997
[10 empty] | 1444.7 | 5.3263
[10 empty] | 1444.5 | 5.2883
[10 empty] | 1444.3 | 5.3548
[10 empty] | 1444.1 | 5.3453
[10 empty] | 1443.7 | 5.3339
[10 empty] | 1443.6 | 5.3966
[10 empty] | 1443.4 | 5.3529
[10 empty] | 1443.2 | 5.3833
[10 empty] | 1443 | 5.4194
[10 empty] | 1442.9 | 5.3852
[10 empty] | 1442.7 | 5.4403
[10 empty] | 1442.5 | 5.427
[10 empty] | 1442.3 | 5.4099
[10 empty] | 1442.1 | 5.484
[10 empty] | 1441.8 | 5.4365
[10 empty] | 1441.7 | 5.4669
[10 empty] | 1441.4 | 5.4973
[10 empty] | 1441.2 | 5.4517
[10 empty] | 1441 | 5.5182
[10 empty] | 1440.9 | 5.5125
[10 empty] | 1440.6 | 5.4973
[10 empty] | 1440.5 | 5.5714
[10 empty] | 1440.3 | 5.5315
[10 empty] | 1440.1 | 5.5676
[10 empty] | 1439.9 | 5.5961
[10 empty] | 1439.6 | 5.5581
[10 empty] | 1439.4 | 5.6189
[10 empty] | 1439.4 | 5.6113
[10 empty] | 1439 | 5.5999
[10 empty] | 1438.9 | 5.6607
[10 empty] | 1438.7 | 5.617
[10 empty] | 1438.4 | 5.6569
[10 empty] | 1438.2 | 5.693
[10 empty] | 1438 | 5.6455
[10 empty] | 1437.8 | 5.7158
[10 empty] | 1437.6 | 5.6968
[10 empty] | 1437.5 | 5.6816
[10 empty] | 1437.2 | 5.7633
[10 empty] | 1437.1 | 5.712
[10 empty] | 1436.8 | 5.7386
[10 empty] | 1436.7 | 5.7747
[10 empty] | 1436.4 | 5.7443
[10 empty] | 1436.3 | 5.8127
[10 empty] | 1436.1 | 5.788
[10 empty] | 1435.7 | 5.7842
[10 empty] | 1435.5 | 5.8431
[10 empty] | 1435.4 | 5.8032
[10 empty] | 1435.1 | 5.8412
[10 empty] | 1434.8 | 5.8716
[10 empty] | 1434.7 | 5.8298
[10 empty] | 1434.5 | 5.883
[10 empty] | 1434.3 | 5.8887
[10 empty] | 1434.2 | 5.8621
[10 empty] | 1434 | 5.9343
[10 empty] | 1433.7 | 5.9077
[10 empty] | 1433.5 | 5.921
[10 empty] | 1433.4 | 5.9723
[10 empty] | 1433.1 | 5.9267
[10 empty] | 1432.9 | 5.978
[10 empty] | 1432.8 | 5.9894
[10 empty] | 1432.5 | 5.9609
[10 empty] | 1432.4 | 6.035
[10 empty] | 1432.1 | 5.997
[10 empty] | 1431.9 | 6.0103
[10 empty] | 1431.8 | 6.0692
[10 empty] | 1431.5 | 6.0179
[10 empty] | 1431.3 | 6.073
[10 empty] | 1431 | 6.0882
[10 empty] | 1430.8 | 6.0654
[10 empty] | 1430.6 | 6.1338
[10 empty] | 1430.4 | 6.1072
[10 empty] | 1430.2 | 6.1243
[10 empty] | 1430 | 6.1851
[10 empty] | 1429.9 | 6.13
[10 empty] | 1429.6 | 6.187
[10 empty] | 1429.4 | 6.206
[10 empty] | 1429.1 | 6.1756
[10 empty] | 1428.8 | 6.2402
[10 empty] | 1428.6 | 6.2269
[10 empty] | 1428.5 | 6.2326
[10 empty] | 1428.2 | 6.2953
[10 empty] | 1428 | 6.244
[10 empty] | 1427.8 | 6.2972
[10 empty] | 1427.5 | 6.3162
[10 empty] | 1427.4 | 6.2839
[10 empty] | 1427.2 | 6.3675
[10 empty] | 1427 | 6.3352
[10 empty] | 1426.8 | 6.339
[10 empty] | 1426.6 | 6.4017
[10 empty] | 1426.3 | 6.3599
[10 empty] | 1426 | 6.4093
[10 empty] | 1425.8 | 6.4302
[10 empty] | 1425.6 | 6.4074
[10 empty] | 1425.4 | 6.4739
[10 empty] | 1425.3 | 6.4549
[10 empty] | 1425.1 | 6.453
[10 empty] | 1424.9 | 6.5385
[10 empty] | 1424.6 | 6.4815
[10 empty] | 1424.4 | 6.5309
[10 empty] | 1424.3 | 6.5632
[10 empty] | 1424 | 6.5252
[10 empty] | 1423.8 | 6.6012
[10 empty] | 1423.4 | 6.5822
[10 empty] | 1423.4 | 6.5841
[10 empty] | 1423.2 | 6.6563
[10 empty] | 1422.9 | 6.6107
[10 empty] | 1422.6 | 6.6582
[10 empty] | 1422.5 | 6.6867
[10 empty] | 1422.4 | 6.6468
[10 empty] | 1422.1 | 6.7266
[10 empty] | 1421.8 | 6.7114
[10 empty] | 1421.8 | 6.7
[10 empty] | 1421.6 | 6.7836
[10 empty] | 1421.4 | 6.7304
[10 empty] | 1421.3 | 6.7741
[10 empty] | 1420.9 | 6.8121
[10 empty] | 1420.6 | 6.7665
[10 empty] | 1420.5 | 6.8368
[10 empty] | 1420.1 | 6.8349
[10 empty] | 1420 | 6.8292
[10 empty] | 1419.8 | 6.9014
[10 empty] | 1419.6 | 6.8577
[10 empty] | 1419.3 | 6.8995
[10 empty] | 1419.2 | 6.9432
[10 empty] | 1419 | 6.9014
[10 empty] | 1418.8 | 6.9736
[10 empty] | 1418.6 | 6.9698
[10 empty] | 1418.5 | 6.9641
[10 empty] | 1418.3 | 7.0325
[10 empty] | 1418 | 6.9983
[10 empty] | 1417.9 | 7.0401
[10 empty] | 1417.6 | 7.0762
[10 empty] | 1417.4 | 7.0344
[10 empty] | 1417.2 | 7.1009
[10 empty] | 1417 | 7.1028
[10 empty] | 1416.7 | 7.0933
[10 empty] | 1416.5 | 7.1655
[10 empty] | 1416.4 | 7.1256
[10 empty] | 1416.3 | 7.1693
[10 empty] | 1416 | 7.2073
[10 empty] | 1415.9 | 7.175
[10 empty] | 1415.7 | 7.2339
[10 empty] | 1415.4 | 7.2339
[10 empty] | 1415.3 | 7.2282
[10 empty] | 1415 | 7.3004
[10 empty] | 1414.7 | 7.2681
[10 empty] | 1414.4 | 7.3099
[10 empty] | 1414.3 | 7.3479
[10 empty] | 1414.2 | 7.3099
[10 empty] | 1413.9 | 7.3726
[10 empty] | 1413.8 | 7.3783
[10 empty] | 1413.5 | 7.3707
[10 empty] | 1413.2 | 7.4315
[10 empty] | 1412.8 | 7.4049
[10 empty] | 1412.5 | 7.4391
[10 empty] | 1412.4 | 7.4809
[10 empty] | 1412.1 | 7.4467
[10 empty] | 1411.8 | 7.5113
[10 empty] | 1411.6 | 7.5075
[10 empty] | 1411.5 | 7.5018
[10 empty] | 1411.4 | 7.5683
[10 empty] | 1411.1 | 7.5417
[10 empty] | 1410.9 | 7.5664
[10 empty] | 1410.9 | 7.6215
[10 empty] | 1410.6 | 7.5854
[10 empty] | 1410.5 | 7.65
[10 empty] | 1410.3 | 7.6519
[10 empty] | 1410.1 | 7.6481
[10 empty] | 1409.9 | 7.7184
[10 empty] | 1409.9 | 7.6861
[10 empty] | 1409.5 | 7.7222
[10 empty] | 1409.4 | 7.7716
[10 empty] | 1409.1 | 7.7298
[10 empty] | 1408.8 | 7.7887
[10 empty] | 1408.7 | 7.802
[10 empty] | 1408.5 | 7.7925
[10 empty] | 1408.4 | 7.8609
[10 empty] | 1408.1 | 7.84
[10 empty] | 1408 | 7.8685
[10 empty] | 1407.8 | 7.8989
[10 empty] | 1407.5 | 7.8761
[10 empty] | 1407.3 | 7.9388
[10 empty] | 1407 | 7.954
[10 empty] | 1406.8 | 7.9426
[10 empty] | 1406.7 | 8.0091
[10 empty] | 1406.5 | 7.9844
[10 empty] | 1406.3 | 8.0091
[10 empty] | 1406.2 | 8.068
[10 empty] | 1405.9 | 8.0338
[10 empty] | 1405.6 | 8.0889
[10 empty] | 1405.3 | 8.1003
[10 empty] | 1405.2 | 8.0946
[10 empty] | 1405 | 8.1554
[10 empty] | 1404.7 | 8.1402
[10 empty] | 1404.4 | 8.1611
[10 empty] | 1404.3 | 8.2238
[10 empty] | 1404.2 | 8.1839
[10 empty] | 1404 | 8.2466
[10 empty] | 1403.7 | 8.2656
[10 empty] | 1403.4 | 8.2523
[10 empty] | 1403.2 | 8.315
[10 empty] | 1402.9 | 8.3017
[10 empty] | 1402.7 | 8.3207
[10 empty] | 1402.5 | 8.3853
[10 empty] | 1402.5 | 8.3454
[10 empty] | 1402.2 | 8.4024
[10 empty] | 1402.2 | 8.4176
[10 empty] | 1401.9 | 8.4005
[10 empty] | 1401.7 | 8.4803
[10 empty] | 1401.5 | 8.4613
[10 empty] | 1401.2 | 8.486
[10 empty] | 1401 | 8.5449
[10 empty] | 1400.8 | 8.5088
[10 empty] | 1400.7 | 8.5658
[10 empty] | 1400.4 | 8.581
[10 empty] | 1400.1 | 8.5677
[10 empty] | 1400.1 | 8.6456
[10 empty] | 1399.8 | 8.6228
[10 empty] | 1399.6 | 8.6399
[10 empty] | 1399.4 | 8.7045
[10 empty] | 1399.2 | 8.6684
[10 empty] | 1399 | 8.7349
[10 empty] | 1398.8 | 8.7653
[10 empty] | 1398.6 | 8.7387
[10 empty] | 1398.3 | 8.8147
[10 empty] | 1398 | 8.8071
[10 empty] | 1397.9 | 8.8166
[10 empty] | 1397.8 | 8.8926
[10 empty] | 1397.5 | 8.8584
[10 empty] | 1397.2 | 8.9116
[10 empty] | 1397.1 | 8.9306
[10 empty] | 1396.9 | 8.9135
[10 empty] | 1396.6 | 8.9838
[10 empty] | 1396.3 | 8.98
[10 empty] | 1396.3 | 8.9952
[10 empty] | 1396 | 9.0636
[10 empty] | 1395.8 | 9.0275
[10 empty] | 1395.6 | 9.0845
[10 empty] | 1395.4 | 9.1092
[10 empty] | 1395.2 | 9.094
[10 empty] | 1394.9 | 9.1624
[10 empty] | 1394.6 | 9.151
[10 empty] | 1394.4 | 9.1833
[10 empty] | 1394.2 | 9.246
[10 empty] | 1394 | 9.2137
[10 empty] | 1393.7 | 9.2707
[10 empty] | 1393.4 | 9.2992
[10 empty] | 1393.2 | 9.2802
[10 empty] | 1393 | 9.3581
[10 empty] | 1393 | 9.3581
[10 empty] | 1392.7 | 9.3638
[10 empty] | 1392.5 | 9.4398
[10 empty] | 1392.2 | 9.4056
[10 empty] | 1391.9 | 9.4664
[10 empty] | 1391.7 | 9.4949
[10 empty] | 1391.4 | 9.4759
[10 empty] | 1391.2 | 9.5462
[10 empty] | 1390.9 | 9.55
[10 empty] | 1390.8 | 9.5595
[10 empty] | 1390.7 | 9.6317
[10 empty] | 1390.2 | 9.6032
[10 empty] | 1389.8 | 9.6488
[10 empty] | 1389.7 | 9.6868
[10 empty] | 1389.7 | 9.6716
[10 empty] | 1389.4 | 9.7419
[10 empty] | 1389.2 | 9.7476
[10 empty] | 1389 | 9.7609
[10 empty] | 1388.8 | 9.8293
[10 empty] | 1388.5 | 9.7913
[10 empty] | 1388.5 | 9.8483
[10 empty] | 1388.3 | 9.8977
[10 empty] | 1388 | 9.8711
[10 empty] | 1388 | 9.949
[10 empty] | 1387.4 | 9.9547
[10 empty] | 1387.3 | 9.9547
[10 empty] | 1387.1 | 10.0326
[10 empty] | 1386.9 | 10.0155
[10 empty] | 1386.8 | 10.0573
[10 empty] | 1386.5 | 10.0972
[10 empty] | 1386.4 | 10.0687
[10 empty] | 1385.9 | 10.1523
[10 empty] | 1385.9 | 10.1485
[10 empty] | 1385.6 | 10.1485
[10 empty] | 1385.5 | 10.2397
[10 empty] | 1385.3 | 10.2055
[10 empty] | 1385.1 | 10.2492
[10 empty] | 1385 | 10.3024
[10 empty] | 1384.5 | 10.2739
[10 empty] | 1384.3 | 10.3461
[10 empty] | 1384.1 | 10.3518
[10 empty] | 1383.9 | 10.3632
[10 empty] | 1383.8 | 10.4449
[10 empty] | 1383.6 | 10.4202
[10 empty] | 1383.5 | 10.462
[10 empty] | 1383.3 | 10.5171
[10 empty] | 1383.1 | 10.4886
[10 empty] | 1382.9 | 10.5703
[10 empty] | 1382.7 | 10.576
[10 empty] | 1382.4 | 10.5798
[10 empty] | 1382.2 | 10.6558
[10 empty] | 1382.1 | 10.6368
[10 empty] | 1382 | 10.6805
[10 empty] | 1381.8 | 10.7375
[10 empty] | 1381.6 | 10.6957
[10 empty] | 1381.4 | 10.7831
[10 empty] | 1381.2 | 10.7869
[10 empty] | 1380.9 | 10.7774
[10 empty] | 1380.6 | 10.8971
[10 empty] | 1380.4 | 10.842
[10 empty] | 1380.2 | 10.8971
[10 empty] | 1379.9 | 10.9693
[10 empty] | 1380 | 10.9104
[10 empty] | 1379.7 | 11.0225
[10 empty] | 1379.6 | 11.013
[10 empty] | 1379.4 | 11.0092
[10 empty] | 1379.1 | 11.1289
[10 empty] | 1379 | 11.07
[10 empty] | 1378.7 | 11.1251
[10 empty] | 1378.5 | 11.2068
[10 empty] | 1378.3 | 11.1574
[10 empty] | 1378.1 | 11.2524
[10 empty] | 1377.8 | 11.2676
[10 empty] | 1377.7 | 11.2543
[10 empty] | 1377.5 | 11.3759
[10 empty] | 1377.2 | 11.3246
[10 empty] | 1376.9 | 11.3702
[10 empty] | 1376.6 | 11.4519
[10 empty] | 1376.4 | 11.3854
[10 empty] | 1376.2 | 11.4956
[10 empty] | 1375.9 | 11.5089
[10 empty] | 1375.7 | 11.4804
[10 empty] | 1375.5 | 11.621
[10 empty] | 1375.3 | 11.5507
[10 empty] | 1375.2 | 11.5925
[10 empty] | 1375.1 | 11.678
[10 empty] | 1374.8 | 11.6172
[10 empty] | 1374.4 | 11.7274
[10 empty] | 1374.2 | 11.7426
[10 empty] | 1374.1 | 11.735
[10 empty] | 1374 | 11.8509
[10 empty] | 1373.8 | 11.8148
[10 empty] | 1373.5 | 11.8528
[10 empty] | 1373.3 | 11.9478
[10 empty] | 1373.2 | 11.8775
[10 empty] | 1372.9 | 11.9877
[10 empty] | 1372.7 | 12.0238
[10 empty] | 1372.7 | 11.9877
[10 empty] | 1372.4 | 12.115
[10 empty] | 1372.2 | 12.0694
[10 empty] | 1371.9 | 12.1112
[10 empty] | 1371.8 | 12.2024
[10 empty] | 1371.7 | 12.1416
[10 empty] | 1371.4 | 12.2518
[10 empty] | 1371.2 | 12.2727
[10 empty] | 1371.1 | 12.2328
[10 empty] | 1370.7 | 12.3734
[10 empty] | 1370.6 | 12.3259
[10 empty] | 1370.3 | 12.3639
[10 empty] | 1370.2 | 12.4741
[10 empty] | 1370 | 12.4057
[10 empty] | 1369.8 | 12.5083
[10 empty] | 1369.6 | 12.5349
[10 empty] | 1369.4 | 12.5178
[10 empty] | 1369.2 | 12.6489
[10 empty] | 1369 | 12.6014
[10 empty] | 1368.7 | 12.6508
[10 empty] | 1368.4 | 12.7534
[10 empty] | 1368.1 | 12.685
[10 empty] | 1368 | 12.7914
[10 empty] | 1367.8 | 12.8275
[10 empty] | 1367.6 | 12.799
[10 empty] | 1367.4 | 12.9396
[10 empty] | 1367.2 | 12.9073
[10 empty] | 1367 | 12.9377
[10 empty] | 1366.8 | 13.0365
[10 empty] | 1366.6 | 12.9795
[10 empty] | 1366.3 | 13.0935
[10 empty] | 1366.1 | 13.1163
[10 empty] | 1365.9 | 13.0916
[10 empty] | 1365.7 | 13.2303
[10 empty] | 1365.4 | 13.1885
[10 empty] | 1365.2 | 13.2284
[10 empty] | 1364.9 | 13.331
[10 empty] | 1364.7 | 13.274
[10 empty] | 1364.5 | 13.3728
[10 empty] | 1364.5 | 13.4089
[10 empty] | 1364.3 | 13.3937
[10 empty] | 1364.1 | 13.5248
[10 empty] | 1363.9 | 13.4944
[10 empty] | 1363.6 | 13.5362
[10 empty] | 1363.3 | 13.6464
[10 empty] | 1363.2 | 13.5856
[10 empty] | 1363 | 13.692
[10 empty] | 1362.8 | 13.7528
[10 empty] | 1362.5 | 13.7129
[10 empty] | 1362.3 | 13.8421
[10 empty] | 1362.1 | 13.825
[10 empty] | 1361.9 | 13.8554
[10 empty] | 1361.6 | 13.9618
[10 empty] | 1361.4 | 13.9162
[10 empty] | 1361.1 | 14.0188
[10 empty] | 1360.9 | 14.0587
[10 empty] | 1360.8 | 14.034
[10 empty] | 1360.6 | 14.167
[10 empty] | 1360.4 | 14.1461
[10 empty] | 1360.1 | 14.1651
[10 empty] | 1359.9 | 14.2848
[10 empty] | 1359.7 | 14.2373
[10 empty] | 1359.5 | 14.3247
[10 empty] | 1359.3 | 14.319
[10 empty] | 1359.1 | 14.357
[10 empty] | 1359 | 14.4045
[10 empty] | 1358.8 | 14.4197
[10 empty] | 1358.6 | 14.2278
[10 empty] | 1358.3 | 14.6211
[10 empty] | 1358.1 | 14.5717
[10 empty] | 1357.9 | 14.6306
[10 empty] | 1357.6 | 14.699
[10 empty] | 1357.3 | 14.6914
[10 empty] | 1357.1 | 14.6572
[10 empty] | 1356.8 | 14.7864
[10 empty] | 1356.6 | 14.8928
[10 empty] | 1356.4 | 14.9536
[10 empty] | 1356.2 | 14.8909
[10 empty] | 1356.1 | 14.832
[10 empty] | 1355.9 | 15.041
[10 empty] | 1355.7 | 15.0809
[10 empty] | 1355.6 | 15.0923
[10 empty] | 1355.4 | 15.0068
[10 empty] | 1355.1 | 15.2709
[10 empty] | 1354.9 | 14.756
[10 empty] | 1354.7 | 15.1835
[10 empty] | 1354.5 | 15.3982
[10 empty] | 1354.2 | 15.3792
[10 empty] | 1354 | 15.0258
[10 empty] | 1353.8 | 15.4628
[10 empty] | 1353.6 | 15.0562
[10 empty] | 1353.4 | 15.5559
[10 empty] | 1353.2 | 15.6338
[10 empty] | 1353.1 | 15.7326
[10 empty] | 1352.8 | 15.8048
[10 empty] | 1352.6 | 15.7706
[10 empty] | 1352.3 | 15.9302
[10 empty] | 1352.1 | 15.9207
[10 empty] | 1351.9 | 15.934
[10 empty] | 1351.7 | 16.0898
[10 empty] | 1351.6 | 16.0157
[10 empty] | 1351.4 | 16.124
[10 empty] | 1351.1 | 16.1981
[10 empty] | 1351 | 16.1544
[10 empty] | 1350.8 | 16.314
[10 empty] | 1350.5 | 16.2969
[10 empty] | 1350.3 | 16.3311
[10 empty] | 1350.1 | 16.4755
[10 empty] | 1350 | 16.409
[10 empty] | 1349.6 | 16.5287
[10 empty] | 1349.5 | 16.6085
[10 empty] | 1349.3 | 16.5496
[10 empty] | 1349.1 | 16.7282
[10 empty] | 1348.7 | 16.7168
[10 empty] | 1348.6 | 16.732
[10 empty] | 1348.4 | 16.8878
[10 empty] | 1348.1 | 16.8232
[10 empty] | 1347.9 | 16.922
[10 empty] | 1347.8 | 16.998
[10 empty] | 1347.6 | 16.9524
[10 empty] | 1347.4 | 17.1025
[10 empty] | 1347.2 | 17.0911
[10 empty] | 1347 | 17.1234
[10 empty] | 1346.7 | 17.2811
[10 empty] | 1346.6 | 17.2241
[10 empty] | 1346.2 | 17.3324
[10 empty] | 1346.1 | 17.4179
[10 empty] | 1345.8 | 17.3742
[10 empty] | 1345.8 | 17.5414
[10 empty] | 1345.3 | 17.5281
[10 empty] | 1345 | 17.5509
[10 empty] | 1344.9 | 17.7143
[10 empty] | 1344.6 | 17.6478
[10 empty] | 1344.6 | 17.758
[10 empty] | 1344.4 | 17.8606
[10 empty] | 1344.1 | 17.7998
[10 empty] | 1343.9 | 17.9746
[10 empty] | 1343.7 | 17.9803
[10 empty] | 1343.4 | 17.9974
[10 empty] | 1343.3 | 18.1494
[10 empty] | 1343.2 | 18.1019
[10 empty] | 1342.9 | 18.2026
[10 empty] | 1342.6 | 18.2919
[10 empty] | 1342.4 | 18.2387
[10 empty] | 1342.3 | 18.4135
[10 empty] | 1342 | 18.4116
[10 empty] | 1341.9 | 18.4268
[10 empty] | 1341.6 | 18.5864
[10 empty] | 1341.4 | 18.5446
[10 empty] | 1341.3 | 18.6149
[10 empty] | 1341.1 | 18.6947
[10 empty] | 1340.8 | 18.6643
[10 empty] | 1340.7 | 18.8258
[10 empty] | 1340.4 | 18.8581
[10 empty] | 1340.3 | 18.8847
[10 empty] | 1340 | 19.0481
[10 empty] | 1339.9 | 18.9968
[10 empty] | 1339.8 | 19.1051
[10 empty] | 1339.4 | 19.2096
[10 empty] | 1339.2 | 19.1621
[10 empty] | 1338.9 | 19.316
[10 empty] | 1338.8 | 19.3502
[10 empty] | 1338.5 | 19.3673
[10 empty] | 1338.4 | 19.5117
[10 empty] | 1338.2 | 19.4813
[10 empty] | 1338 | 19.5839
[10 empty] | 1337.8 | 19.6789
[10 empty] | 1337.7 | 19.6428
[10 empty] | 1337.4 | 19.7967
[10 empty] | 1337.2 | 19.8195
[10 empty] | 1337 | 19.8423
[10 empty] | 1336.8 | 20.0019
[10 empty] | 1336.6 | 19.9639
[10 empty] | 1336.3 | 20.0589
[10 empty] | 1336.1 | 20.1729
[10 empty] | 1335.9 | 20.1387
[10 empty] | 1335.8 | 20.2831
[10 empty] | 1335.5 | 20.3211
[10 empty] | 1335.2 | 20.342
[10 empty] | 1334.9 | 20.5035
[10 empty] | 1334.8 | 20.4655
[10 empty] | 1334.7 | 20.5719
[10 empty] | 1334.5 | 20.6992
[10 empty] | 1334.4 | 20.6574
[10 empty] | 1334 | 20.8094
[10 empty] | 1333.9 | 20.8474
[10 empty] | 1333.7 | 20.8455
[10 empty] | 1333.5 | 21.026
[10 empty] | 1333.2 | 20.9994
[10 empty] | 1332.9 | 21.0887
[10 empty] | 1332.8 | 21.2008
[10 empty] | 1332.5 | 21.1552
[10 empty] | 1332.2 | 21.3243
[10 empty] | 1332 | 21.368
[10 empty] | 1331.9 | 21.368
[10 empty] | 1331.7 | 21.5485
[10 empty] | 1331.4 | 21.5219
[10 empty] | 1331.2 | 21.5941
[10 empty] | 1331 | 21.7366
[10 empty] | 1330.7 | 21.7005
[10 empty] | 1330.6 | 21.8582
[10 empty] | 1330.4 | 21.9
[10 empty] | 1330.2 | 21.9019
[10 empty] | 1329.9 | 22.0919
[10 empty] | 1329.5 | 22.0596
[10 empty] | 1329.4 | 22.1584
[10 empty] | 1329.1 | 22.2971
[10 empty] | 1328.9 | 22.2439
[10 empty] | 1328.8 | 22.4263
[10 empty] | 1328.6 | 22.4624
[10 empty] | 1328.5 | 22.4795
[10 empty] | 1328.2 | 22.6467
[10 empty] | 1328 | 22.6391
[10 empty] | 1327.8 | 22.736
[10 empty] | 1327.5 | 22.8633
[10 empty] | 1327.3 | 22.8291
[10 empty] | 1327.1 | 22.9906
[10 empty] | 1326.9 | 23.0191
[10 empty] | 1326.8 | 23.0438
[10 empty] | 1326.6 | 23.2224
[10 empty] | 1326.3 | 23.2015
[10 empty] | 1326.1 | 23.2851
[10 empty] | 1325.8 | 23.4124
[10 empty] | 1325.7 | 23.3934
[10 empty] | 1325.5 | 23.553
[10 empty] | 1325.3 | 23.61
[10 empty] | 1325 | 23.6271
[10 empty] | 1324.8 | 23.8095
[10 empty] | 1324.5 | 23.7829
[10 empty] | 1324.3 | 23.8931
[10 empty] | 1323.9 | 24.0337
[10 empty] | 1323.7 | 24.0014
[10 empty] | 1323.6 | 24.1572
[10 empty] | 1323.5 | 24.237
[10 empty] | 1323.3 | 24.2446
[10 empty] | 1323 | 24.4042
[10 empty] | 1322.9 | 24.4289
[10 empty] | 1322.7 | 24.5163
[10 empty] | 1322.6 | 24.6512
[10 empty] | 1322.3 | 24.6208
[10 empty] | 1322.2 | 24.7975
[10 empty] | 1321.9 | 24.8431
[10 empty] | 1321.7 | 24.8716
[10 empty] | 1321.5 | 25.0559
[10 empty] | 1321.3 | 25.0502
[10 empty] | 1321.1 | 25.1376
[10 empty] | 1320.8 | 25.2858
[10 empty] | 1320.6 | 25.2611
[10 empty] | 1320.4 | 25.4226
[10 empty] | 1320.1 | 25.4948
[10 empty] | 1319.9 | 25.5138
[10 empty] | 1319.7 | 25.7114
[10 empty] | 1319.5 | 25.7019
[10 empty] | 1319.2 | 25.8045
[10 empty] | 1319 | 25.9565
[10 empty] | 1318.8 | 25.9356
[10 empty] | 1318.6 | 26.1047
[10 empty] | 1318.3 | 26.1978
[10 empty] | 1318.2 | 26.2168
[10 empty] | 1317.9 | 26.3878
[10 empty] | 1317.7 | 26.4144
[10 empty] | 1317.5 | 26.5037
[10 empty] | 1317.3 | 26.6538
[10 empty] | 1317.2 | 26.6405
[10 empty] | 1316.9 | 26.802
[10 empty] | 1316.7 | 26.8894
[10 empty] | 1316.5 | 26.9198
[10 empty] | 1316.3 | 27.1098
[10 empty] | 1316 | 27.1231
[10 empty] | 1315.8 | 27.2048
[10 empty] | 1315.6 | 27.3853
[10 empty] | 1315.4 | 27.372
[10 empty] | 1315.1 | 27.5335
[10 empty] | 1315.1 | 27.638
[10 empty] | 1314.8 | 27.6494
[10 empty] | 1314.6 | 27.8527
[10 empty] | 1314.4 | 27.8641
[10 empty] | 1314.2 | 27.9629
[10 empty] | 1314 | 28.1206
[10 empty] | 1313.8 | 28.1073
[10 empty] | 1313.6 | 28.2897
[10 empty] | 1313.3 | 28.3866
[10 empty] | 1313.2 | 28.4113
[10 empty] | 1312.9 | 28.6184
[10 empty] | 1312.7 | 28.6393
[10 empty] | 1312.5 | 28.7286
[10 empty] | 1312.3 | 28.8939
[10 empty] | 1312.1 | 28.9281
[10 empty] | 1311.8 | 29.0839
[10 empty] | 1311.6 | 29.1637
[10 empty] | 1311.4 | 29.1922
[10 empty] | 1311.2 | 29.4031
[10 empty] | 1310.9 | 29.4316
[10 empty] | 1310.8 | 29.538
[10 empty] | 1310.7 | 29.6957
[10 empty] | 1310.4 | 29.709
[10 empty] | 1310.2 | 29.8762
[10 empty] | 1310 | 29.9864
[10 empty] | 1310 | 30.013
[10 empty] | 1309.5 | 30.2258
[10 empty] | 1309.4 | 30.2581
[10 empty] | 1309.1 | 30.3588
[10 empty] | 1308.8 | 30.5355
[10 empty] | 1308.7 | 30.5279
[10 empty] | 1308.3 | 30.716
[10 empty] | 1308.1 | 30.8281
[10 empty] | 1308 | 30.8794
[10 empty] | 1307.7 | 31.0922
[10 empty] | 1307.6 | 31.1606
[10 empty] | 1307.4 | 31.2575
[10 empty] | 1307.3 | 31.4608
[10 empty] | 1307.1 | 31.4532
[10 empty] | 1306.8 | 31.6299
[10 empty] | 1306.7 | 31.7781
[10 empty] | 1306.5 | 31.8218
[10 empty] | 1306.1 | 32.0517
[10 empty] | 1306 | 32.0935
[10 empty] | 1305.7 | 32.2227
[10 empty] | 1305.4 | 32.6741
[10 empty] | 1305.2 | 32.6982
[10 empty] | 1305.1 | 32.8475
[10 empty] | 1304.9 | 32.8585
[10 empty] | 1304.6 | 33.168
[10 empty] | 1304.4 | 33.2076
[10 empty] | 1304.3 | 33.4051
[10 empty] | 1304 | 33.5566
[10 empty] | 1303.7 | 33.6313
[10 empty] | 1303.5 | 33.9386
[10 empty] | 1303.3 | 33.9759
[10 empty] | 1303.1 | 34.2547
[10 empty] | 1302.8 | 34.3645
[10 empty] | 1302.8 | 34.4567
[10 empty] | 1302.6 | 34.7641
[10 empty] | 1302.3 | 34.7816
[10 empty] | 1302.1 | 35.0517
[10 empty] | 1301.9 | 35.2317
[10 empty] | 1301.7 | 35.3941
[10 empty] | 1301.4 | 35.6378
[10 empty] | 1301.2 | 35.7564
[10 empty] | 1301 | 36.0198
[10 empty] | 1300.9 | 36.2437
[10 empty] | 1300.7 | 36.5006
[10 empty] | 1300.4 | 36.7706
[10 empty] | 1300.2 | 36.8474
[10 empty] | 1300.1 | 37.3634
[10 empty] | 1299.8 | 37.6797
[10 empty] | 1299.7 | 38.129
[10 empty] | 1299.4 | 38.7472
[10 empty] | 1299.2 | 39.0536
[10 empty] | 1298.9 | 39.2588
[10 empty] | 1298.7 | 39.6432
[10 empty] | 1298.5 | 40.3185
[10 empty] | 1298.3 | 41.0717
[10 empty] | 1298.2 | 42.0223
[10 empty] | 1297.9 | 42.386
[10 empty] | 1297.6 | 43.3002
[10 empty] | 1297.5 | 44.3885
[10 empty] | 1297.3 | 46.0231
[10 empty] | 1297.2 | 47.3383
[10 empty] | 1297 | 50.1155
[10 empty] | 1296.8 | 52.7586
[10 empty] | 1296.5 | 60.4656
[10 empty] | 1296.2 | 64.3499
[10 empty] | 1296.1 | 71.6111
[10 empty] | 1295.9 | 86.7936
[10 empty] | 1295.7 | 96.0153
[10 empty] | 1295.4 | 138.2222