## Sheet1
SiO2 | Al2O3 | CaO | Fe2O3 | SO3 | MgO | K20 | TiO2 | Na2O | P2O5 | 1545.3 | 1.3772 | 结晶渣 | 1301.5 | 18.8274
44.1 | 17.08 | 12.76 | 12.26 | 7.97 | 1.69 | 1.16 | 0.58 | 1.64 | 0.18 | 1545.2 | 1.4294
[10 empty] | 1545.3 | 1.4352
[10 empty] | 1545.2 | 1.381
[10 empty] | 1545.2 | 1.4158
[10 empty] | 1544.9 | 1.4371
[10 empty] | 1544.9 | 1.3868
[10 empty] | 1545 | 1.4255
[10 empty] | 1545 | 1.4777
[10 empty] | 1544.9 | 1.4178
[10 empty] | 1544.7 | 1.3714
[10 empty] | 1544.6 | 1.4274
[10 empty] | 1544.6 | 1.4255
[10 empty] | 1544.6 | 1.3714
[10 empty] | 1544.2 | 1.4216
[10 empty] | 1544.1 | 1.4661
[10 empty] | 1544.4 | 1.4197
[10 empty] | 1544.3 | 1.3868
[10 empty] | 1543.9 | 1.4642
[10 empty] | 1543.4 | 1.4313
[10 empty] | 1543.4 | 1.3772
[10 empty] | 1543 | 1.4023
[10 empty] | 1542.9 | 1.4274
[10 empty] | 1542.7 | 1.3752
[10 empty] | 1542.5 | 1.4004
[10 empty] | 1542.5 | 1.4487
[10 empty] | 1542.2 | 1.4081
[10 empty] | 1542.2 | 1.4004
[10 empty] | 1542.4 | 1.47
[10 empty] | 1542.2 | 1.4603
[10 empty] | 1542 | 1.4023
[10 empty] | 1541.8 | 1.4448
[10 empty] | 1541.5 | 1.47
[10 empty] | 1541.1 | 1.3888
[10 empty] | 1540.8 | 1.4081
[10 empty] | 1540.7 | 1.4816
[10 empty] | 1540.2 | 1.4274
[10 empty] | 1540 | 1.3907
[10 empty] | 1539.8 | 1.4564
[10 empty] | 1539.5 | 1.4545
[10 empty] | 1539.4 | 1.3868
[10 empty] | 1539.2 | 1.4371
[10 empty] | 1539.2 | 1.4758
[10 empty] | 1538.7 | 1.4313
[10 empty] | 1538.3 | 1.4178
[10 empty] | 1538.1 | 1.4526
[10 empty] | 1538 | 1.4023
[10 empty] | 1537.7 | 1.4023
[10 empty] | 1537.5 | 1.4796
[10 empty] | 1537.4 | 1.4545
[10 empty] | 1537.1 | 1.3868
[10 empty] | 1536.7 | 1.4197
[10 empty] | 1536.6 | 1.4545
[10 empty] | 1536.2 | 1.4023
[10 empty] | 1535.8 | 1.4004
[10 empty] | 1535.7 | 1.4874
[10 empty] | 1535.4 | 1.4545
[10 empty] | 1535.5 | 1.4004
[10 empty] | 1535.5 | 1.47
[10 empty] | 1535.3 | 1.4758
[10 empty] | 1535.2 | 1.4274
[10 empty] | 1535 | 1.4642
[10 empty] | 1534.6 | 1.5028
[10 empty] | 1534.2 | 1.4564
[10 empty] | 1534 | 1.4564
[10 empty] | 1533.6 | 1.5009
[10 empty] | 1533.3 | 1.4545
[10 empty] | 1533 | 1.4294
[10 empty] | 1532.8 | 1.47
[10 empty] | 1532.7 | 1.4854
[10 empty] | 1532.4 | 1.4139
[10 empty] | 1531.9 | 1.441
[10 empty] | 1531.8 | 1.4835
[10 empty] | 1531.9 | 1.439
[10 empty] | 1531.5 | 1.4332
[10 empty] | 1531.2 | 1.4951
[10 empty] | 1531.1 | 1.4758
[10 empty] | 1530.5 | 1.4352
[10 empty] | 1530.3 | 1.4835
[10 empty] | 1530.1 | 1.4835
[10 empty] | 1530.3 | 1.4468
[10 empty] | 1530 | 1.4642
[10 empty] | 1529.6 | 1.4912
[10 empty] | 1529.2 | 1.4545
[10 empty] | 1528.8 | 1.4274
[10 empty] | 1528.5 | 1.4816
[10 empty] | 1528.3 | 1.4796
[10 empty] | 1528.2 | 1.4255
[10 empty] | 1528 | 1.5028
[10 empty] | 1527.7 | 1.4893
[10 empty] | 1527.7 | 1.4545
[10 empty] | 1527.3 | 1.4874
[10 empty] | 1527 | 1.5202
[10 empty] | 1526.8 | 1.468
[10 empty] | 1526.9 | 1.4545
[10 empty] | 1526.5 | 1.5009
[10 empty] | 1526.4 | 1.468
[10 empty] | 1526 | 1.439
[10 empty] | 1525.9 | 1.4777
[10 empty] | 1525.6 | 1.4874
[10 empty] | 1525.5 | 1.4564
[10 empty] | 1525.5 | 1.4777
[10 empty] | 1525.3 | 1.5125
[10 empty] | 1524.7 | 1.4816
[10 empty] | 1524.4 | 1.4758
[10 empty] | 1524.2 | 1.5183
[10 empty] | 1523.8 | 1.4932
[10 empty] | 1523.5 | 1.4603
[10 empty] | 1523.4 | 1.4893
[10 empty] | 1523.3 | 1.5106
[10 empty] | 1522.8 | 1.4893
[10 empty] | 1522.6 | 1.4526
[10 empty] | 1522.8 | 1.5048
[10 empty] | 1522.4 | 1.526
[10 empty] | 1522.1 | 1.4835
[10 empty] | 1521.8 | 1.4951
[10 empty] | 1521.5 | 1.5299
[10 empty] | 1521.2 | 1.4874
[10 empty] | 1521.1 | 1.4758
[10 empty] | 1520.9 | 1.5164
[10 empty] | 1520.4 | 1.5106
[10 empty] | 1520.3 | 1.4816
[10 empty] | 1520 | 1.5028
[10 empty] | 1520 | 1.5299
[10 empty] | 1519.6 | 1.4758
[10 empty] | 1519.4 | 1.4835
[10 empty] | 1519.8 | 1.5299
[10 empty] | 1519.2 | 1.5183
[10 empty] | 1518.8 | 1.4719
[10 empty] | 1518.7 | 1.526
[10 empty] | 1518.6 | 1.5299
[10 empty] | 1518.5 | 1.4835
[10 empty] | 1518.4 | 1.5164
[10 empty] | 1518 | 1.5357
[10 empty] | 1517.6 | 1.4932
[10 empty] | 1517.4 | 1.5028
[10 empty] | 1517 | 1.5338
[10 empty] | 1516.8 | 1.5202
[10 empty] | 1516.9 | 1.4874
[10 empty] | 1516.3 | 1.5222
[10 empty] | 1515.9 | 1.5241
[10 empty] | 1515.7 | 1.4835
[10 empty] | 1515.4 | 1.5125
[10 empty] | 1515.1 | 1.5415
[10 empty] | 1514.7 | 1.4893
[10 empty] | 1514.6 | 1.4951
[10 empty] | 1514.3 | 1.5434
[10 empty] | 1514.3 | 1.5202
[10 empty] | 1514.1 | 1.4912
[10 empty] | 1513.9 | 1.5318
[10 empty] | 1513.6 | 1.5473
[10 empty] | 1513.6 | 1.5048
[10 empty] | 1513.1 | 1.5222
[10 empty] | 1512.9 | 1.5473
[10 empty] | 1512.5 | 1.5164
[10 empty] | 1512.2 | 1.497
[10 empty] | 1512 | 1.5434
[10 empty] | 1511.8 | 1.5434
[10 empty] | 1511.6 | 1.5202
[10 empty] | 1511.5 | 1.528
[10 empty] | 1511.4 | 1.5492
[10 empty] | 1511.1 | 1.5202
[10 empty] | 1510.6 | 1.5183
[10 empty] | 1510.6 | 1.5492
[10 empty] | 1510.4 | 1.5338
[10 empty] | 1510.1 | 1.5222
[10 empty] | 1510 | 1.5473
[10 empty] | 1510.1 | 1.5512
[10 empty] | 1509.5 | 1.526
[10 empty] | 1509 | 1.5318
[10 empty] | 1508.9 | 1.5705
[10 empty] | 1508.6 | 1.5299
[10 empty] | 1508.6 | 1.5318
[10 empty] | 1508.3 | 1.5512
[10 empty] | 1508 | 1.557
[10 empty] | 1507.8 | 1.526
[10 empty] | 1507.9 | 1.555
[10 empty] | 1507.5 | 1.5782
[10 empty] | 1507.1 | 1.5531
[10 empty] | 1506.6 | 1.5531
[10 empty] | 1506.6 | 1.5802
[10 empty] | 1506.9 | 1.5589
[10 empty] | 1506.7 | 1.555
[10 empty] | 1506.5 | 1.5918
[10 empty] | 1506 | 1.5918
[10 empty] | 1505.5 | 1.5608
[10 empty] | 1505.2 | 1.5705
[10 empty] | 1504.8 | 1.5937
[10 empty] | 1504.9 | 1.584
[10 empty] | 1504.5 | 1.5608
[10 empty] | 1504.1 | 1.5956
[10 empty] | 1503.9 | 1.5995
[10 empty] | 1503.4 | 1.5686
[10 empty] | 1503.3 | 1.6053
[10 empty] | 1503.3 | 1.6014
[10 empty] | 1502.9 | 1.5802
[10 empty] | 1502.8 | 1.5898
[10 empty] | 1502.8 | 1.6092
[10 empty] | 1502.5 | 1.5782
[10 empty] | 1502.6 | 1.5995
[10 empty] | 1502.1 | 1.6246
[10 empty] | 1501.9 | 1.6111
[10 empty] | 1501.7 | 1.5956
[10 empty] | 1501.5 | 1.6169
[10 empty] | 1501 | 1.6382
[10 empty] | 1500.7 | 1.6169
[10 empty] | 1500.4 | 1.6285
[10 empty] | 1500.2 | 1.6459
[10 empty] | 1500.2 | 1.6227
[10 empty] | 1499.7 | 1.6227
[10 empty] | 1499.5 | 1.6536
[10 empty] | 1499.4 | 1.644
[10 empty] | 1499.1 | 1.6343
[10 empty] | 1499 | 1.6633
[10 empty] | 1498.6 | 1.6517
[10 empty] | 1498.2 | 1.6459
[10 empty] | 1498.1 | 1.6672
[10 empty] | 1497.9 | 1.6788
[10 empty] | 1497.9 | 1.6517
[10 empty] | 1497.5 | 1.6556
[10 empty] | 1496.9 | 1.6923
[10 empty] | 1496.7 | 1.6633
[10 empty] | 1496.6 | 1.6614
[10 empty] | 1496.5 | 1.6826
[10 empty] | 1496.1 | 1.6923
[10 empty] | 1495.9 | 1.6652
[10 empty] | 1495.6 | 1.6865
[10 empty] | 1495.7 | 1.7039
[10 empty] | 1495.5 | 1.6749
[10 empty] | 1495 | 1.6788
[10 empty] | 1494.7 | 1.7174
[10 empty] | 1494.6 | 1.6981
[10 empty] | 1494.2 | 1.6807
[10 empty] | 1494 | 1.7136
[10 empty] | 1493.8 | 1.729
[10 empty] | 1493.7 | 1.7155
[10 empty] | 1493.4 | 1.7194
[10 empty] | 1493 | 1.7426
[10 empty] | 1492.6 | 1.7271
[10 empty] | 1492.3 | 1.7213
[10 empty] | 1492 | 1.7426
[10 empty] | 1491.9 | 1.7426
[10 empty] | 1491.8 | 1.7174
[10 empty] | 1491.4 | 1.7426
[10 empty] | 1491.2 | 1.7696
[10 empty] | 1491.2 | 1.7464
[10 empty] | 1490.8 | 1.7445
[10 empty] | 1490.6 | 1.7851
[10 empty] | 1490.4 | 1.7561
[10 empty] | 1490.1 | 1.7503
[10 empty] | 1489.6 | 1.7716
[10 empty] | 1489.3 | 1.7928
[10 empty] | 1489.3 | 1.76
[10 empty] | 1489.1 | 1.7716
[10 empty] | 1489 | 1.789
[10 empty] | 1488.7 | 1.7812
[10 empty] | 1488.4 | 1.7812
[10 empty] | 1488.2 | 1.7967
[10 empty] | 1487.8 | 1.7948
[10 empty] | 1487.4 | 1.7832
[10 empty] | 1487.3 | 1.8006
[10 empty] | 1487.3 | 1.8296
[10 empty] | 1487.3 | 1.8083
[10 empty] | 1487.1 | 1.789
[10 empty] | 1487 | 1.8315
[10 empty] | 1486.7 | 1.8296
[10 empty] | 1486.4 | 1.8044
[10 empty] | 1485.9 | 1.8315
[10 empty] | 1485.6 | 1.847
[10 empty] | 1485.2 | 1.816
[10 empty] | 1485.1 | 1.8334
[10 empty] | 1484.6 | 1.8392
[10 empty] | 1484.6 | 1.8489
[10 empty] | 1484.2 | 1.8334
[10 empty] | 1484.2 | 1.8586
[10 empty] | 1483.8 | 1.8702
[10 empty] | 1483.7 | 1.8392
[10 empty] | 1483.6 | 1.8663
[10 empty] | 1483.5 | 1.8934
[10 empty] | 1483.2 | 1.8586
[10 empty] | 1483.1 | 1.8721
[10 empty] | 1482.9 | 1.8914
[10 empty] | 1482.5 | 1.8837
[10 empty] | 1482.1 | 1.8721
[10 empty] | 1481.7 | 1.905
[10 empty] | 1481.6 | 1.9088
[10 empty] | 1481.3 | 1.8914
[10 empty] | 1480.9 | 1.905
[10 empty] | 1480.9 | 1.9127
[10 empty] | 1480.6 | 1.8992
[10 empty] | 1480.3 | 1.903
[10 empty] | 1480 | 1.9224
[10 empty] | 1479.9 | 1.9282
[10 empty] | 1479.6 | 1.9262
[10 empty] | 1479.5 | 1.9185
[10 empty] | 1479.4 | 1.9494
[10 empty] | 1479.4 | 1.9243
[10 empty] | 1479 | 1.9359
[10 empty] | 1478.6 | 1.9668
[10 empty] | 1478 | 1.9552
[10 empty] | 1477.7 | 1.9301
[10 empty] | 1477.5 | 1.9726
[10 empty] | 1477.3 | 1.9726
[10 empty] | 1477 | 1.9552
[10 empty] | 1476.6 | 1.9726
[10 empty] | 1476.5 | 1.9746
[10 empty] | 1476.4 | 1.9649
[10 empty] | 1476.5 | 1.9804
[10 empty] | 1476 | 1.9939
[10 empty] | 1475.5 | 1.9881
[10 empty] | 1475.3 | 1.9707
[10 empty] | 1475.2 | 1.9939
[10 empty] | 1475 | 2.0094
[10 empty] | 1475 | 1.9939
[10 empty] | 1474.7 | 2.0036
[10 empty] | 1474.3 | 2.0268
[10 empty] | 1474 | 1.9978
[10 empty] | 1473.7 | 2.0171
[10 empty] | 1473.6 | 2.0403
[10 empty] | 1473.2 | 2.019
[10 empty] | 1472.9 | 2.021
[10 empty] | 1472.9 | 2.048
[10 empty] | 1472.8 | 2.05
[10 empty] | 1472.4 | 2.0287
[10 empty] | 1472 | 2.0616
[10 empty] | 1471.8 | 2.0635
[10 empty] | 1471.8 | 2.0558
[10 empty] | 1471.3 | 2.0577
[10 empty] | 1471.1 | 2.077
[10 empty] | 1470.8 | 2.0538
[10 empty] | 1470.5 | 2.0732
[10 empty] | 1470.2 | 2.0886
[10 empty] | 1470 | 2.0867
[10 empty] | 1469.8 | 2.0732
[10 empty] | 1470 | 2.1041
[10 empty] | 1469.5 | 2.108
[10 empty] | 1469.5 | 2.0848
[10 empty] | 1469.1 | 2.1022
[10 empty] | 1468.8 | 2.1466
[10 empty] | 1468.5 | 2.1157
[10 empty] | 1468 | 2.106
[10 empty] | 1468 | 2.1389
[10 empty] | 1468 | 2.1389
[10 empty] | 1467.9 | 2.1254
[10 empty] | 1467.6 | 2.1292
[10 empty] | 1467.5 | 2.1582
[10 empty] | 1467.1 | 2.1486
[10 empty] | 1466.9 | 2.137
[10 empty] | 1466.7 | 2.1776
[10 empty] | 1466.3 | 2.1602
[10 empty] | 1466 | 2.1524
[10 empty] | 1465.6 | 2.1988
[10 empty] | 1465.4 | 2.193
[10 empty] | 1465.4 | 2.1582
[10 empty] | 1464.8 | 2.1988
[10 empty] | 1464.6 | 2.1969
[10 empty] | 1464.6 | 2.1853
[10 empty] | 1464.1 | 2.2008
[10 empty] | 1463.7 | 2.2317
[10 empty] | 1463.5 | 2.2008
[10 empty] | 1463.3 | 2.2143
[10 empty] | 1463.2 | 2.2414
[10 empty] | 1462.9 | 2.2317
[10 empty] | 1462.6 | 2.2085
[10 empty] | 1462.3 | 2.251
[10 empty] | 1462.1 | 2.2549
[10 empty] | 1462 | 2.2259
[10 empty] | 1461.8 | 2.2414
[10 empty] | 1461.7 | 2.2646
[10 empty] | 1461.6 | 2.2626
[10 empty] | 1461.2 | 2.2646
[10 empty] | 1460.9 | 2.2684
[10 empty] | 1460.6 | 2.2916
[10 empty] | 1460.3 | 2.2762
[10 empty] | 1460.2 | 2.2878
[10 empty] | 1459.7 | 2.3071
[10 empty] | 1459.6 | 2.2974
[10 empty] | 1459.6 | 2.2762
[10 empty] | 1458.9 | 2.3187
[10 empty] | 1458.7 | 2.3226
[10 empty] | 1458.5 | 2.2994
[10 empty] | 1458.4 | 2.3206
[10 empty] | 1458.1 | 2.3419
[10 empty] | 1457.8 | 2.3284
[10 empty] | 1457.7 | 2.3303
[10 empty] | 1457.5 | 2.3535
[10 empty] | 1457.5 | 2.3496
[10 empty] | 1457.3 | 2.338
[10 empty] | 1456.7 | 2.3632
[10 empty] | 1456.4 | 2.3786
[10 empty] | 1456.2 | 2.3612
[10 empty] | 1456.3 | 2.3612
[10 empty] | 1455.8 | 2.396
[10 empty] | 1455.6 | 2.3786
[10 empty] | 1455.5 | 2.3709
[10 empty] | 1455.1 | 2.4038
[10 empty] | 1454.9 | 2.4096
[10 empty] | 1454.5 | 2.3922
[10 empty] | 1454.4 | 2.4173
[10 empty] | 1454 | 2.4308
[10 empty] | 1453.8 | 2.4096
[10 empty] | 1453.6 | 2.4134
[10 empty] | 1453.5 | 2.456
[10 empty] | 1453.1 | 2.4366
[10 empty] | 1452.7 | 2.4328
[10 empty] | 1452.4 | 2.4482
[10 empty] | 1452.3 | 2.4676
[10 empty] | 1452.2 | 2.4482
[10 empty] | 1451.8 | 2.4521
[10 empty] | 1451.7 | 2.4927
[10 empty] | 1451.7 | 2.485
[10 empty] | 1451.4 | 2.4656
[10 empty] | 1451 | 2.4966
[10 empty] | 1450.7 | 2.5159
[10 empty] | 1450.4 | 2.483
[10 empty] | 1450.1 | 2.4946
[10 empty] | 1449.8 | 2.5236
[10 empty] | 1449.6 | 2.5082
[10 empty] | 1449.2 | 2.5062
[10 empty] | 1448.8 | 2.541
[10 empty] | 1448.5 | 2.5333
[10 empty] | 1448.6 | 2.5198
[10 empty] | 1448.4 | 2.5391
[10 empty] | 1448.2 | 2.5565
[10 empty] | 1448.2 | 2.5662
[10 empty] | 1447.6 | 2.5546
[10 empty] | 1447.3 | 2.5797
[10 empty] | 1447 | 2.5758
[10 empty] | 1446.9 | 2.5642
[10 empty] | 1446.6 | 2.5797
[10 empty] | 1446.7 | 2.6068
[10 empty] | 1446.3 | 2.5855
[10 empty] | 1446.1 | 2.5971
[10 empty] | 1446 | 2.6164
[10 empty] | 1445.6 | 2.6242
[10 empty] | 1445.5 | 2.6203
[10 empty] | 1445.2 | 2.6358
[10 empty] | 1444.7 | 2.6416
[10 empty] | 1444.7 | 2.6261
[10 empty] | 1444.5 | 2.6454
[10 empty] | 1444.1 | 2.6648
[10 empty] | 1443.9 | 2.6474
[10 empty] | 1443.5 | 2.6396
[10 empty] | 1443.2 | 2.6802
[10 empty] | 1442.7 | 2.6648
[10 empty] | 1442.6 | 2.6686
[10 empty] | 1442.5 | 2.6918
[10 empty] | 1442.2 | 2.6976
[10 empty] | 1441.9 | 2.6802
[10 empty] | 1441.5 | 2.7073
[10 empty] | 1441.6 | 2.717
[10 empty] | 1441.4 | 2.6996
[10 empty] | 1441.4 | 2.7092
[10 empty] | 1441 | 2.746
[10 empty] | 1440.6 | 2.7344
[10 empty] | 1440.4 | 2.7363
[10 empty] | 1439.9 | 2.7479
[10 empty] | 1439.8 | 2.7653
[10 empty] | 1439.6 | 2.7537
[10 empty] | 1439.2 | 2.773
[10 empty] | 1439.1 | 2.7846
[10 empty] | 1438.8 | 2.775
[10 empty] | 1438.6 | 2.7846
[10 empty] | 1438.2 | 2.7962
[10 empty] | 1438.2 | 2.802
[10 empty] | 1437.8 | 2.7808
[10 empty] | 1437.3 | 2.8175
[10 empty] | 1437.3 | 2.8407
[10 empty] | 1437.3 | 2.8194
[10 empty] | 1437.1 | 2.8233
[10 empty] | 1436.8 | 2.8523
[10 empty] | 1436.5 | 2.8368
[10 empty] | 1436.2 | 2.8484
[10 empty] | 1435.7 | 2.862
[10 empty] | 1435.5 | 2.8755
[10 empty] | 1435.3 | 2.8639
[10 empty] | 1435 | 2.8697
[10 empty] | 1434.9 | 2.8987
[10 empty] | 1434.6 | 2.8871
[10 empty] | 1434.8 | 2.8929
[10 empty] | 1434.6 | 2.918
[10 empty] | 1434.4 | 2.9354
[10 empty] | 1433.9 | 2.9103
[10 empty] | 1433.5 | 2.9374
[10 empty] | 1433.3 | 2.949
[10 empty] | 1433.2 | 2.9432
[10 empty] | 1432.8 | 2.9451
[10 empty] | 1432.7 | 2.9799
[10 empty] | 1432.8 | 2.9722
[10 empty] | 1432.5 | 2.9567
[10 empty] | 1432.3 | 2.9876
[10 empty] | 1432.1 | 3.0012
[10 empty] | 1431.7 | 2.9857
[10 empty] | 1431.6 | 2.9896
[10 empty] | 1431.1 | 3.0186
[10 empty] | 1430.6 | 3.0128
[10 empty] | 1430.5 | 3.0128
[10 empty] | 1430.4 | 3.036
[10 empty] | 1429.9 | 3.0553
[10 empty] | 1429.5 | 3.0379
[10 empty] | 1429.7 | 3.0534
[10 empty] | 1429.3 | 3.0901
[10 empty] | 1429 | 3.0553
[10 empty] | 1428.6 | 3.065
[10 empty] | 1428.6 | 3.0998
[10 empty] | 1428.5 | 3.1094
[10 empty] | 1428.1 | 3.0998
[10 empty] | 1427.9 | 3.1075
[10 empty] | 1427.7 | 3.1288
[10 empty] | 1427.4 | 3.1114
[10 empty] | 1427.1 | 3.1307
[10 empty] | 1426.9 | 3.1462
[10 empty] | 1426.8 | 3.1442
[10 empty] | 1426.6 | 3.1288
[10 empty] | 1426.2 | 3.1694
[10 empty] | 1426.1 | 3.1732
[10 empty] | 1425.7 | 3.1558
[10 empty] | 1425.2 | 3.1713
[10 empty] | 1424.9 | 3.2003
[10 empty] | 1424.8 | 3.1771
[10 empty] | 1424.6 | 3.1926
[10 empty] | 1424.5 | 3.2293
[10 empty] | 1424.3 | 3.2177
[10 empty] | 1424 | 3.2042
[10 empty] | 1423.8 | 3.2293
[10 empty] | 1423.5 | 3.2564
[10 empty] | 1423.2 | 3.239
[10 empty] | 1423.2 | 3.2486
[10 empty] | 1422.7 | 3.2815
[10 empty] | 1422.4 | 3.2641
[10 empty] | 1421.9 | 3.2583
[10 empty] | 1421.6 | 3.3028
[10 empty] | 1421.6 | 3.3086
[10 empty] | 1421.2 | 3.3047
[10 empty] | 1421.2 | 3.3066
[10 empty] | 1421.1 | 3.3472
[10 empty] | 1420.8 | 3.3202
[10 empty] | 1420.6 | 3.3163
[10 empty] | 1420.2 | 3.353
[10 empty] | 1419.6 | 3.3588
[10 empty] | 1419.5 | 3.3414
[10 empty] | 1419.3 | 3.3569
[10 empty] | 1419 | 3.3917
[10 empty] | 1418.8 | 3.382
[10 empty] | 1418.4 | 3.3782
[10 empty] | 1418.1 | 3.4149
[10 empty] | 1417.9 | 3.4014
[10 empty] | 1418 | 3.3975
[10 empty] | 1417.9 | 3.4362
[10 empty] | 1417.6 | 3.4362
[10 empty] | 1417.5 | 3.4246
[10 empty] | 1417.1 | 3.442
[10 empty] | 1416.9 | 3.469
[10 empty] | 1416.7 | 3.4555
[10 empty] | 1416.5 | 3.4671
[10 empty] | 1416.1 | 3.5019
[10 empty] | 1415.9 | 3.4884
[10 empty] | 1415.5 | 3.4826
[10 empty] | 1415.5 | 3.5193
[10 empty] | 1415.2 | 3.5348
[10 empty] | 1415 | 3.5154
[10 empty] | 1414.8 | 3.5386
[10 empty] | 1414.3 | 3.5638
[10 empty] | 1413.9 | 3.5425
[10 empty] | 1413.7 | 3.558
[10 empty] | 1413.7 | 3.5831
[10 empty] | 1413.5 | 3.6044
[10 empty] | 1413.3 | 3.5676
[10 empty] | 1413.1 | 3.6044
[10 empty] | 1413 | 3.6276
[10 empty] | 1412.7 | 3.6218
[10 empty] | 1412.4 | 3.614
[10 empty] | 1412.1 | 3.6527
[10 empty] | 1411.7 | 3.6643
[10 empty] | 1411.5 | 3.643
[10 empty] | 1411.3 | 3.674
[10 empty] | 1410.9 | 3.6933
[10 empty] | 1410.6 | 3.6836
[10 empty] | 1410.7 | 3.6759
[10 empty] | 1410.6 | 3.7378
[10 empty] | 1410.1 | 3.7262
[10 empty] | 1409.7 | 3.7184
[10 empty] | 1409.4 | 3.7629
[10 empty] | 1409.2 | 3.7629
[10 empty] | 1408.8 | 3.7436
[10 empty] | 1408.3 | 3.7726
[10 empty] | 1408.2 | 3.7977
[10 empty] | 1408.1 | 3.7726
[10 empty] | 1407.8 | 3.7861
[10 empty] | 1407.7 | 3.8267
[10 empty] | 1407.4 | 3.8286
[10 empty] | 1407 | 3.8151
[10 empty] | 1406.9 | 3.8538
[10 empty] | 1406.5 | 3.8712
[10 empty] | 1406.2 | 3.8576
[10 empty] | 1406 | 3.8557
[10 empty] | 1405.9 | 3.9002
[10 empty] | 1405.5 | 3.8963
[10 empty] | 1405.4 | 3.8828
[10 empty] | 1405.1 | 3.9195
[10 empty] | 1404.9 | 3.9214
[10 empty] | 1404.8 | 3.9176
[10 empty] | 1404.8 | 3.933
[10 empty] | 1404.4 | 3.9659
[10 empty] | 1404.1 | 3.9446
[10 empty] | 1403.8 | 3.9659
[10 empty] | 1403.4 | 3.9988
[10 empty] | 1403.1 | 3.9988
[10 empty] | 1402.8 | 3.9891
[10 empty] | 1402.3 | 4.0142
[10 empty] | 1402.1 | 4.0374
[10 empty] | 1402.2 | 4.0162
[10 empty] | 1402.1 | 4.0355
[10 empty] | 1401.9 | 4.0761
[10 empty] | 1401.8 | 4.0684
[10 empty] | 1401.4 | 4.0664
[10 empty] | 1401.3 | 4.0896
[10 empty] | 1400.9 | 4.1128
[10 empty] | 1400.7 | 4.0896
[10 empty] | 1400.3 | 4.1186
[10 empty] | 1399.9 | 4.1554
[10 empty] | 1399.7 | 4.1322
[10 empty] | 1399.5 | 4.1341
[10 empty] | 1399.1 | 4.1786
[10 empty] | 1398.9 | 4.1979
[10 empty] | 1398.8 | 4.1689
[10 empty] | 1398.4 | 4.1863
[10 empty] | 1398.1 | 4.2288
[10 empty] | 1398.1 | 4.2056
[10 empty] | 1398 | 4.223
[10 empty] | 1397.7 | 4.252
[10 empty] | 1397.5 | 4.2598
[10 empty] | 1397.2 | 4.2443
[10 empty] | 1396.9 | 4.2888
[10 empty] | 1396.6 | 4.312
[10 empty] | 1396.2 | 4.2926
[10 empty] | 1396.1 | 4.3023
[10 empty] | 1395.8 | 4.3294
[10 empty] | 1395.8 | 4.3468
[10 empty] | 1395.6 | 4.3371
[10 empty] | 1395.7 | 4.3661
[10 empty] | 1395.3 | 4.3932
[10 empty] | 1394.9 | 4.3796
[10 empty] | 1394.5 | 4.368
[10 empty] | 1394.1 | 4.4106
[10 empty] | 1393.9 | 4.428
[10 empty] | 1393.5 | 4.4086
[10 empty] | 1393.3 | 4.4357
[10 empty] | 1393 | 4.4608
[10 empty] | 1392.7 | 4.4647
[10 empty] | 1392.7 | 4.4724
[10 empty] | 1392.5 | 4.5014
[10 empty] | 1392.2 | 4.4956
[10 empty] | 1391.8 | 4.5072
[10 empty] | 1391.5 | 4.5459
[10 empty] | 1391.3 | 4.5478
[10 empty] | 1391.1 | 4.5362
[10 empty] | 1390.6 | 4.542
[10 empty] | 1390.5 | 4.5884
[10 empty] | 1390.4 | 4.5884
[10 empty] | 1390 | 4.5768
[10 empty] | 1389.7 | 4.629
[10 empty] | 1389.6 | 4.6445
[10 empty] | 1389.5 | 4.6155
[10 empty] | 1389.3 | 4.6348
[10 empty] | 1388.9 | 4.6735
[10 empty] | 1388.8 | 4.6658
[10 empty] | 1388.5 | 4.6735
[10 empty] | 1388.5 | 4.7102
[10 empty] | 1388.1 | 4.718
[10 empty] | 1387.9 | 4.7083
[10 empty] | 1387.6 | 4.7315
[10 empty] | 1387.1 | 4.776
[10 empty] | 1387 | 4.7721
[10 empty] | 1386.8 | 4.7702
[10 empty] | 1386.5 | 4.8127
[10 empty] | 1386.2 | 4.8146
[10 empty] | 1385.9 | 4.7972
[10 empty] | 1385.5 | 4.8378
[10 empty] | 1385.5 | 4.861
[10 empty] | 1385.2 | 4.8514
[10 empty] | 1385 | 4.8668
[10 empty] | 1384.8 | 4.9074
[10 empty] | 1384.6 | 4.9094
[10 empty] | 1384.4 | 4.8939
[10 empty] | 1384.3 | 4.9326
[10 empty] | 1383.8 | 4.9635
[10 empty] | 1383.5 | 4.9326
[10 empty] | 1383.3 | 4.9616
[10 empty] | 1383 | 5.0022
[10 empty] | 1382.8 | 4.9809
[10 empty] | 1382.4 | 4.9886
[10 empty] | 1382 | 5.0389
[10 empty] | 1381.9 | 5.0408
[10 empty] | 1381.8 | 5.0254
[10 empty] | 1381.7 | 5.0582
[10 empty] | 1381.3 | 5.0969
[10 empty] | 1380.9 | 5.0834
[10 empty] | 1380.7 | 5.0872
[10 empty] | 1380.3 | 5.1298
[10 empty] | 1380.1 | 5.1317
[10 empty] | 1379.8 | 5.1259
[10 empty] | 1379.4 | 5.1684
[10 empty] | 1379.4 | 5.1974
[10 empty] | 1379.1 | 5.1781
[10 empty] | 1378.8 | 5.1897
[10 empty] | 1378.4 | 5.2361
[10 empty] | 1378.2 | 5.2438
[10 empty] | 1378.2 | 5.2284
[10 empty] | 1378.1 | 5.2593
[10 empty] | 1377.9 | 5.3038
[10 empty] | 1377.7 | 5.2786
[10 empty] | 1377.1 | 5.2902
[10 empty] | 1377.1 | 5.3366
[10 empty] | 1376.9 | 5.3444
[10 empty] | 1376.6 | 5.3328
[10 empty] | 1376.4 | 5.3811
[10 empty] | 1375.9 | 5.3985
[10 empty] | 1375.8 | 5.3734
[10 empty] | 1375.5 | 5.414
[10 empty] | 1375.2 | 5.443
[10 empty] | 1374.7 | 5.4352
[10 empty] | 1374.4 | 5.4488
[10 empty] | 1374.2 | 5.4797
[10 empty] | 1374 | 5.4952
[10 empty] | 1374 | 5.4758
[10 empty] | 1373.6 | 5.5377
[10 empty] | 1373.2 | 5.5493
[10 empty] | 1373.1 | 5.5319
[10 empty] | 1372.8 | 5.5628
[10 empty] | 1372.7 | 5.6112
[10 empty] | 1372.6 | 5.5957
[10 empty] | 1372.4 | 5.617
[10 empty] | 1372.3 | 5.6576
[10 empty] | 1372 | 5.6576
[10 empty] | 1371.8 | 5.6498
[10 empty] | 1371.4 | 5.6846
[10 empty] | 1371.2 | 5.7156
[10 empty] | 1371.1 | 5.6943
[10 empty] | 1370.8 | 5.7194
[10 empty] | 1370.4 | 5.7794
[10 empty] | 1370.1 | 5.7446
[10 empty] | 1369.7 | 5.7697
[10 empty] | 1369.6 | 5.8103
[10 empty] | 1369.4 | 5.8219
[10 empty] | 1368.9 | 5.818
[10 empty] | 1368.9 | 5.8374
[10 empty] | 1368.5 | 5.8896
[10 empty] | 1368.3 | 5.8644
[10 empty] | 1368 | 5.876
[10 empty] | 1367.9 | 5.9321
[10 empty] | 1367.6 | 5.9379
[10 empty] | 1367.5 | 5.9282
[10 empty] | 1367 | 5.965
[10 empty] | 1366.9 | 5.994
[10 empty] | 1366.6 | 5.9959
[10 empty] | 1366.4 | 5.9901
[10 empty] | 1366 | 6.05
[10 empty] | 1365.7 | 6.0539
[10 empty] | 1365.7 | 6.0442
[10 empty] | 1365.5 | 6.0829
[10 empty] | 1365.2 | 6.1119
[10 empty] | 1365.1 | 6.0868
[10 empty] | 1364.9 | 6.1196
[10 empty] | 1364.4 | 6.1641
[10 empty] | 1364.2 | 6.1622
[10 empty] | 1364 | 6.1699
[10 empty] | 1363.7 | 6.2124
[10 empty] | 1363.6 | 6.2279
[10 empty] | 1363.5 | 6.2337
[10 empty] | 1363.1 | 6.2646
[10 empty] | 1362.9 | 6.2956
[10 empty] | 1362.6 | 6.2801
[10 empty] | 1362.3 | 6.2956
[10 empty] | 1362 | 6.3536
[10 empty] | 1361.8 | 6.34
[10 empty] | 1361.5 | 6.3497
[10 empty] | 1361.3 | 6.3961
[10 empty] | 1361.2 | 6.4154
[10 empty] | 1360.9 | 6.3942
[10 empty] | 1360.5 | 6.4348
[10 empty] | 1360.5 | 6.4812
[10 empty] | 1360.4 | 6.4734
[10 empty] | 1360 | 6.4812
[10 empty] | 1359.5 | 6.5334
[10 empty] | 1359.2 | 6.545
[10 empty] | 1358.9 | 6.5334
[10 empty] | 1358.9 | 6.574
[10 empty] | 1358.8 | 6.6146
[10 empty] | 1358.8 | 6.6049
[10 empty] | 1358.5 | 6.6184
[10 empty] | 1358.3 | 6.6687
[10 empty] | 1357.9 | 6.6706
[10 empty] | 1357.6 | 6.6764
[10 empty] | 1357.2 | 6.7228
[10 empty] | 1357.1 | 6.746
[10 empty] | 1356.8 | 6.7364
[10 empty] | 1356.5 | 6.7731
[10 empty] | 1356.5 | 6.8214
[10 empty] | 1356.1 | 6.804
[10 empty] | 1355.7 | 6.8118
[10 empty] | 1355.6 | 6.8794
[10 empty] | 1355.3 | 6.8872
[10 empty] | 1355 | 6.8659
[10 empty] | 1354.9 | 6.9065
[10 empty] | 1354.7 | 6.949
[10 empty] | 1354.5 | 6.949
[10 empty] | 1354.2 | 6.978
[10 empty] | 1354 | 7.0225
[10 empty] | 1353.7 | 7.0283
[10 empty] | 1353.6 | 7.0128
[10 empty] | 1353.2 | 7.0708
[10 empty] | 1352.8 | 7.094
[10 empty] | 1352.8 | 7.0824
[10 empty] | 1352.5 | 7.1095
[10 empty] | 1352.1 | 7.1598
[10 empty] | 1352 | 7.1559
[10 empty] | 1351.6 | 7.1675
[10 empty] | 1351.4 | 7.2178
[10 empty] | 1351.1 | 7.2332
[10 empty] | 1350.9 | 7.2216
[10 empty] | 1350.9 | 7.2816
[10 empty] | 1350.6 | 7.3009
[10 empty] | 1350.5 | 7.299
[10 empty] | 1350.1 | 7.3202
[10 empty] | 1349.9 | 7.3782
[10 empty] | 1349.6 | 7.3744
[10 empty] | 1349.1 | 7.384
[10 empty] | 1349.1 | 7.4324
[10 empty] | 1348.9 | 7.4575
[10 empty] | 1348.7 | 7.4614
[10 empty] | 1348.5 | 7.4884
[10 empty] | 1348.2 | 7.5406
[10 empty] | 1347.9 | 7.5426
[10 empty] | 1347.9 | 7.5464
[10 empty] | 1347.7 | 7.589
[10 empty] | 1347.3 | 7.6122
[10 empty] | 1347 | 7.6064
[10 empty] | 1346.8 | 7.6489
[10 empty] | 1346.5 | 7.6972
[10 empty] | 1346.3 | 7.6837
[10 empty] | 1346.1 | 7.705
[10 empty] | 1345.7 | 7.761
[10 empty] | 1345.7 | 7.7668
[10 empty] | 1345.4 | 7.7823
[10 empty] | 1345.1 | 7.8113
[10 empty] | 1344.7 | 7.8519
[10 empty] | 1344.5 | 7.8538
[10 empty] | 1343.9 | 7.8712
[10 empty] | 1343.7 | 7.9254
[10 empty] | 1343.4 | 7.937
[10 empty] | 1343.3 | 7.9312
[10 empty] | 1343.3 | 7.9911
[10 empty] | 1343.2 | 8.024
[10 empty] | 1342.8 | 8.0027
[10 empty] | 1342.5 | 8.051
[10 empty] | 1342.1 | 8.0936
[10 empty] | 1342 | 8.1013
[10 empty] | 1341.8 | 8.0994
[10 empty] | 1341.5 | 8.167
[10 empty] | 1341.1 | 8.1786
[10 empty] | 1340.9 | 8.1748
[10 empty] | 1340.8 | 8.2192
[10 empty] | 1340.3 | 8.2676
[10 empty] | 1340.1 | 8.2753
[10 empty] | 1340.1 | 8.285
[10 empty] | 1339.8 | 8.343
[10 empty] | 1339.5 | 8.3546
[10 empty] | 1339.4 | 8.3758
[10 empty] | 1339.2 | 8.4106
[10 empty] | 1338.8 | 8.4493
[10 empty] | 1338.4 | 8.4396
[10 empty] | 1338.3 | 8.4686
[10 empty] | 1337.9 | 8.5286
[10 empty] | 1337.6 | 8.5421
[10 empty] | 1337.6 | 8.5421
[10 empty] | 1337.5 | 8.602
[10 empty] | 1337.2 | 8.6233
[10 empty] | 1337 | 8.6252
[10 empty] | 1336.7 | 8.6658
[10 empty] | 1336.5 | 8.7219
[10 empty] | 1336.3 | 8.7432
[10 empty] | 1336 | 8.7432
[10 empty] | 1335.7 | 8.7915
[10 empty] | 1335.4 | 8.8205
[10 empty] | 1335.2 | 8.8166
[10 empty] | 1334.9 | 8.8688
[10 empty] | 1334.6 | 8.9133
[10 empty] | 1334.4 | 8.923
[10 empty] | 1334.1 | 8.9423
[10 empty] | 1334 | 9.0022
[10 empty] | 1333.6 | 9.0216
[10 empty] | 1333.3 | 9.0332
[10 empty] | 1333.1 | 9.0583
[10 empty] | 1332.8 | 9.1086
[10 empty] | 1332.7 | 9.124
[10 empty] | 1332.4 | 9.1376
[10 empty] | 1332.3 | 9.1936
[10 empty] | 1332 | 9.2207
[10 empty] | 1331.7 | 9.2246
[10 empty] | 1331.2 | 9.2787
[10 empty] | 1331.1 | 9.3212
[10 empty] | 1330.8 | 9.3212
[10 empty] | 1330.8 | 9.3502
[10 empty] | 1330.6 | 9.4063
[10 empty] | 1330.3 | 9.4198
[10 empty] | 1329.9 | 9.4353
[10 empty] | 1330 | 9.4856
[10 empty] | 1329.7 | 9.5126
[10 empty] | 1329.4 | 9.5223
[10 empty] | 1329 | 9.5745
[10 empty] | 1328.9 | 9.619
[10 empty] | 1328.6 | 9.6248
[10 empty] | 1328.4 | 9.6596
[10 empty] | 1328 | 9.6982
[10 empty] | 1327.9 | 9.733
[10 empty] | 1327.7 | 9.7466
[10 empty] | 1327.3 | 9.7833
[10 empty] | 1327 | 9.851
[10 empty] | 1326.7 | 9.8587
[10 empty] | 1326.4 | 9.8819
[10 empty] | 1326.2 | 9.9457
[10 empty] | 1326 | 9.9805
[10 empty] | 1325.9 | 9.9824
[10 empty] | 1325.7 | 10.0462
[10 empty] | 1325.3 | 10.0733
[10 empty] | 1325.2 | 10.0868
[10 empty] | 1324.8 | 10.112
[10 empty] | 1324.4 | 10.1758
[10 empty] | 1324.5 | 10.1912
[10 empty] | 1324.1 | 10.2067
[10 empty] | 1324 | 10.2705
[10 empty] | 1323.7 | 10.3092
[10 empty] | 1323.3 | 10.3053
[10 empty] | 1322.9 | 10.3556
[10 empty] | 1322.6 | 10.4232
[10 empty] | 1322.7 | 10.4194
[10 empty] | 1322.6 | 10.4522
[10 empty] | 1322.2 | 10.5199
[10 empty] | 1322.1 | 10.5528
[10 empty] | 1321.8 | 10.5682
[10 empty] | 1321.4 | 10.6243
[10 empty] | 1321.1 | 10.663
[10 empty] | 1320.9 | 10.6881
[10 empty] | 1320.7 | 10.7074
[10 empty] | 1320.6 | 10.7886
[10 empty] | 1320.4 | 10.8138
[10 empty] | 1320 | 10.835
[10 empty] | 1319.7 | 10.8853
[10 empty] | 1319.5 | 10.9414
[10 empty] | 1319.2 | 10.9491
[10 empty] | 1319.1 | 10.9897
[10 empty] | 1318.8 | 11.0593
[10 empty] | 1318.6 | 11.0903
[10 empty] | 1318.2 | 11.098
[10 empty] | 1318.1 | 11.1656
[10 empty] | 1317.7 | 11.2159
[10 empty] | 1317.3 | 11.2236
[10 empty] | 1317.3 | 11.2778
[10 empty] | 1317.1 | 11.3435
[10 empty] | 1316.9 | 11.3454
[10 empty] | 1316.4 | 11.3996
[10 empty] | 1316.4 | 11.4556
[10 empty] | 1316.2 | 11.5001
[10 empty] | 1315.8 | 11.5195
[10 empty] | 1315.5 | 11.5852
[10 empty] | 1315.3 | 11.6277
[10 empty] | 1315.1 | 11.6509
[10 empty] | 1314.9 | 11.6934
[10 empty] | 1314.5 | 11.7804
[10 empty] | 1314.3 | 11.821
[10 empty] | 1314 | 11.8249
[10 empty] | 1313.8 | 11.8984
[10 empty] | 1313.5 | 11.9583
[10 empty] | 1313.5 | 11.9989
[10 empty] | 1313.3 | 12.0376
[10 empty] | 1313 | 12.142
[10 empty] | 1312.6 | 12.1671
[10 empty] | 1312.4 | 12.171
[10 empty] | 1312.2 | 12.2676
[10 empty] | 1311.9 | 12.316
[10 empty] | 1311.9 | 12.3334
[10 empty] | 1311.5 | 12.403
[10 empty] | 1311.1 | 12.49
[10 empty] | 1311 | 12.5112
[10 empty] | 1310.8 | 12.5828
[10 empty] | 1310.5 | 12.6717
[10 empty] | 1310.3 | 12.7084
[10 empty] | 1310.1 | 12.7587
[10 empty] | 1310 | 12.8496
[10 empty] | 1309.7 | 12.9462
[10 empty] | 1309.5 | 12.9385
[10 empty] | 1309.1 | 13.0448
[10 empty] | 1309 | 13.1164
[10 empty] | 1308.4 | 13.155
[10 empty] | 1308.3 | 13.2362
[10 empty] | 1308 | 13.3387
[10 empty] | 1307.8 | 13.389
[10 empty] | 1307.6 | 13.5572
[10 empty] | 1307.3 | 13.6094
[10 empty] | 1307 | 13.6906
[10 empty] | 1306.7 | 13.7273
[10 empty] | 1306.5 | 13.8607
[10 empty] | 1306.5 | 13.9593
[10 empty] | 1306.2 | 14.0444
[10 empty] | 1306 | 14.228
[10 empty] | 1305.7 | 14.4098
[10 empty] | 1305.5 | 14.4194
[10 empty] | 1305.2 | 14.6224
[10 empty] | 1304.9 | 14.7713
[10 empty] | 1304.8 | 14.8757
[10 empty] | 1304.6 | 14.9956
[10 empty] | 1304.3 | 15.2334
[10 empty] | 1304 | 15.3687
[10 empty] | 1303.8 | 15.6278
[10 empty] | 1303.5 | 15.6819
[10 empty] | 1303.2 | 15.8849
[10 empty] | 1303 | 16.1865
[10 empty] | 1302.8 | 16.2967
[10 empty] | 1302.5 | 16.8458
[10 empty] | 1302.1 | 17.3252
[10 empty] | 1301.9 | 17.7255
[10 empty] | 1301.7 | 18.1411
[10 empty] | 1301.7 | 18.3209
[10 empty] | 1301.5 | 18.8274
[10 empty] | 1301.2 | 20.3528
[10 empty] | 1300.9 | 20.8381
[10 empty] | 1300.6 | 21.7835
[10 empty] | 1300.4 | 23.0324
[10 empty] | 1300 | 24.7705
[10 empty] | 1300.1 | 28.15
[10 empty] | 1299.8 | 32.2622
[10 empty] | 1299.4 | 36.3753
[10 empty] | 1299.3 | 39.2653
[10 empty] | 1299.2 | 42.625
[10 empty] | 1299.1 | 59.2101