## Sheet1
SiO2 | Al2O3 | CaO | Fe2O3 | SO3 | MgO | K20 | TiO2 | Na2O | P2O5 | 1475 | 0.5818 | 结晶渣 | 1237.7 | 11.8138
42.19 | 18.53 | 10.96 | 14.5 | 6.72 | 1.26 | 1 | 0.7 | 1.84 | 0.39 | 1475 | 0.5766
[10 empty] | 1475 | 0.5784
[10 empty] | 1474.9 | 0.5662
[10 empty] | 1474.9 | 0.5836
[10 empty] | 1474.9 | 0.5922
[10 empty] | 1474.9 | 0.5922
[10 empty] | 1474.9 | 0.5766
[10 empty] | 1474.8 | 0.568
[10 empty] | 1474.7 | 0.5662
[10 empty] | 1474.8 | 0.5732
[10 empty] | 1475.1 | 0.5905
[10 empty] | 1474.8 | 0.587
[10 empty] | 1474.8 | 0.5749
[10 empty] | 1474.8 | 0.5732
[10 empty] | 1474.9 | 0.5645
[10 empty] | 1474.9 | 0.5749
[10 empty] | 1474.9 | 0.5888
[10 empty] | 1474.9 | 0.5853
[10 empty] | 1474.7 | 0.5749
[10 empty] | 1474.6 | 0.5645
[10 empty] | 1475 | 0.5714
[10 empty] | 1474.9 | 0.5697
[10 empty] | 1474.9 | 0.5957
[10 empty] | 1474.7 | 0.587
[10 empty] | 1474.6 | 0.5697
[10 empty] | 1474.9 | 0.5697
[10 empty] | 1475 | 0.5749
[10 empty] | 1475 | 0.5836
[10 empty] | 1474.8 | 0.587
[10 empty] | 1475 | 0.587
[10 empty] | 1474.8 | 0.5662
[10 empty] | 1474.8 | 0.5662
[10 empty] | 1474.9 | 0.5662
[10 empty] | 1475 | 0.5732
[10 empty] | 1475 | 0.5836
[10 empty] | 1475 | 0.5801
[10 empty] | 1474.9 | 0.5714
[10 empty] | 1474.9 | 0.5645
[10 empty] | 1474.9 | 0.5749
[10 empty] | 1475 | 0.5818
[10 empty] | 1475.1 | 0.5836
[10 empty] | 1475.1 | 0.5784
[10 empty] | 1474.9 | 0.568
[10 empty] | 1475.1 | 0.5645
[10 empty] | 1474.9 | 0.5732
[10 empty] | 1474.8 | 0.5836
[10 empty] | 1475.1 | 0.5922
[10 empty] | 1475 | 0.5836
[10 empty] | 1475.1 | 0.5714
[10 empty] | 1475.2 | 0.5593
[10 empty] | 1475.2 | 0.5697
[10 empty] | 1475 | 0.5922
[10 empty] | 1475.1 | 0.5888
[10 empty] | 1475 | 0.5818
[10 empty] | 1474.9 | 0.5645
[10 empty] | 1475.2 | 0.5628
[10 empty] | 1475.1 | 0.5818
[10 empty] | 1475 | 0.5818
[10 empty] | 1474.9 | 0.5836
[10 empty] | 1475 | 0.5801
[10 empty] | 1475.1 | 0.5645
[10 empty] | 1475.1 | 0.5593
[10 empty] | 1475.2 | 0.5697
[10 empty] | 1475 | 0.594
[10 empty] | 1475 | 0.5888
[10 empty] | 1474.8 | 0.5836
[10 empty] | 1474.8 | 0.5662
[10 empty] | 1475.1 | 0.561
[10 empty] | 1475.1 | 0.5766
[10 empty] | 1474.9 | 0.5836
[10 empty] | 1474.9 | 0.5818
[10 empty] | 1475 | 0.5801
[10 empty] | 1475 | 0.5558
[10 empty] | 1475 | 0.561
[10 empty] | 1474.9 | 0.568
[10 empty] | 1474.9 | 0.5905
[10 empty] | 1474.9 | 0.5853
[10 empty] | 1475.4 | 0.5749
[10 empty] | 1475 | 0.5645
[10 empty] | 1475.1 | 0.5593
[10 empty] | 1475.1 | 0.5749
[10 empty] | 1475.2 | 0.5853
[10 empty] | 1475.1 | 0.5784
[10 empty] | 1475.1 | 0.5714
[10 empty] | 1474.9 | 0.5524
[10 empty] | 1475 | 0.5628
[10 empty] | 1475 | 0.5749
[10 empty] | 1475.1 | 0.5853
[10 empty] | 1475.2 | 0.5836
[10 empty] | 1475.2 | 0.568
[10 empty] | 1475.3 | 0.5593
[10 empty] | 1475.3 | 0.5645
[10 empty] | 1475.1 | 0.5818
[10 empty] | 1475.3 | 0.5801
[10 empty] | 1475.2 | 0.5766
[10 empty] | 1475.3 | 0.5541
[10 empty] | 1475.3 | 0.5662
[10 empty] | 1475.1 | 0.5645
[10 empty] | 1475.2 | 0.5905
[10 empty] | 1475 | 0.5836
[10 empty] | 1475.1 | 0.561
[10 empty] | 1475.2 | 0.5645
[10 empty] | 1475.1 | 0.5662
[10 empty] | 1475.4 | 0.5801
[10 empty] | 1475.1 | 0.5853
[10 empty] | 1475.4 | 0.5836
[10 empty] | 1475.2 | 0.5662
[10 empty] | 1475.3 | 0.5558
[10 empty] | 1475.1 | 0.5628
[10 empty] | 1475 | 0.5766
[10 empty] | 1474.8 | 0.5801
[10 empty] | 1475 | 0.587
[10 empty] | 1475 | 0.5645
[10 empty] | 1474.9 | 0.561
[10 empty] | 1475.1 | 0.5714
[10 empty] | 1475 | 0.5801
[10 empty] | 1474.9 | 0.5818
[10 empty] | 1474.9 | 0.5836
[10 empty] | 1474.9 | 0.5662
[10 empty] | 1474.9 | 0.561
[10 empty] | 1474.8 | 0.5697
[10 empty] | 1474.7 | 0.5818
[10 empty] | 1474.7 | 0.587
[10 empty] | 1474.8 | 0.5766
[10 empty] | 1474.9 | 0.5697
[10 empty] | 1474.4 | 0.5628
[10 empty] | 1474.4 | 0.5732
[10 empty] | 1474.2 | 0.5801
[10 empty] | 1474.3 | 0.5853
[10 empty] | 1474.3 | 0.5905
[10 empty] | 1474.1 | 0.568
[10 empty] | 1473.9 | 0.5628
[10 empty] | 1473.8 | 0.5732
[10 empty] | 1474 | 0.5766
[10 empty] | 1473.7 | 0.5853
[10 empty] | 1473.7 | 0.5784
[10 empty] | 1473.8 | 0.5628
[10 empty] | 1473.8 | 0.5593
[10 empty] | 1473.6 | 0.5766
[10 empty] | 1473.6 | 0.5905
[10 empty] | 1473.7 | 0.5818
[10 empty] | 1473.4 | 0.5784
[10 empty] | 1473.3 | 0.568
[10 empty] | 1473 | 0.5697
[10 empty] | 1473 | 0.5801
[10 empty] | 1472.9 | 0.5766
[10 empty] | 1473 | 0.5818
[10 empty] | 1472.9 | 0.5714
[10 empty] | 1472.9 | 0.5662
[10 empty] | 1472.6 | 0.5628
[10 empty] | 1472.5 | 0.5732
[10 empty] | 1472.4 | 0.587
[10 empty] | 1472.3 | 0.5836
[10 empty] | 1472.3 | 0.5801
[10 empty] | 1472.3 | 0.5714
[10 empty] | 1471.9 | 0.5628
[10 empty] | 1472 | 0.5749
[10 empty] | 1471.8 | 0.5784
[10 empty] | 1471.6 | 0.587
[10 empty] | 1471.8 | 0.5714
[10 empty] | 1471.5 | 0.5576
[10 empty] | 1471.5 | 0.5576
[10 empty] | 1471.5 | 0.5697
[10 empty] | 1471.2 | 0.5888
[10 empty] | 1471.4 | 0.5818
[10 empty] | 1471.2 | 0.5749
[10 empty] | 1471.1 | 0.5697
[10 empty] | 1471 | 0.568
[10 empty] | 1470.8 | 0.5836
[10 empty] | 1470.8 | 0.5922
[10 empty] | 1470.8 | 0.5801
[10 empty] | 1470.8 | 0.5697
[10 empty] | 1470.4 | 0.561
[10 empty] | 1470.4 | 0.5645
[10 empty] | 1470.2 | 0.5749
[10 empty] | 1470.1 | 0.5888
[10 empty] | 1470 | 0.5818
[10 empty] | 1470 | 0.5801
[10 empty] | 1469.8 | 0.561
[10 empty] | 1469.7 | 0.5749
[10 empty] | 1469.7 | 0.5922
[10 empty] | 1469.6 | 0.5957
[10 empty] | 1469.5 | 0.5818
[10 empty] | 1469.3 | 0.5697
[10 empty] | 1469.3 | 0.568
[10 empty] | 1469.4 | 0.5714
[10 empty] | 1469.3 | 0.5888
[10 empty] | 1469.2 | 0.5922
[10 empty] | 1469.1 | 0.5818
[10 empty] | 1469 | 0.5836
[10 empty] | 1468.9 | 0.5628
[10 empty] | 1468.7 | 0.5732
[10 empty] | 1468.6 | 0.594
[10 empty] | 1468.5 | 0.6026
[10 empty] | 1468.3 | 0.5957
[10 empty] | 1468.3 | 0.5784
[10 empty] | 1468.3 | 0.5784
[10 empty] | 1468.2 | 0.5784
[10 empty] | 1468 | 0.5922
[10 empty] | 1467.8 | 0.5957
[10 empty] | 1467.9 | 0.5888
[10 empty] | 1467.8 | 0.5836
[10 empty] | 1467.8 | 0.5697
[10 empty] | 1467.6 | 0.5801
[10 empty] | 1467.6 | 0.5992
[10 empty] | 1467.5 | 0.6026
[10 empty] | 1467.2 | 0.594
[10 empty] | 1467.2 | 0.5818
[10 empty] | 1467.2 | 0.5784
[10 empty] | 1466.9 | 0.5888
[10 empty] | 1466.8 | 0.5992
[10 empty] | 1466.8 | 0.6026
[10 empty] | 1466.6 | 0.5888
[10 empty] | 1466.7 | 0.5888
[10 empty] | 1466.5 | 0.5818
[10 empty] | 1466.3 | 0.5957
[10 empty] | 1466.2 | 0.6078
[10 empty] | 1466.1 | 0.6078
[10 empty] | 1466.1 | 0.5992
[10 empty] | 1465.8 | 0.5957
[10 empty] | 1465.7 | 0.5888
[10 empty] | 1465.7 | 0.5888
[10 empty] | 1465.6 | 0.6061
[10 empty] | 1465.5 | 0.6009
[10 empty] | 1465.4 | 0.5957
[10 empty] | 1465.5 | 0.5922
[10 empty] | 1465.2 | 0.587
[10 empty] | 1465.1 | 0.5922
[10 empty] | 1465 | 0.6113
[10 empty] | 1465 | 0.6096
[10 empty] | 1464.7 | 0.5957
[10 empty] | 1464.7 | 0.5853
[10 empty] | 1464.8 | 0.5974
[10 empty] | 1464.6 | 0.5888
[10 empty] | 1464.3 | 0.6113
[10 empty] | 1464.2 | 0.6165
[10 empty] | 1464.2 | 0.5922
[10 empty] | 1464.1 | 0.5957
[10 empty] | 1463.9 | 0.5888
[10 empty] | 1464 | 0.6009
[10 empty] | 1463.8 | 0.6165
[10 empty] | 1463.5 | 0.6096
[10 empty] | 1463.5 | 0.6026
[10 empty] | 1463.4 | 0.5818
[10 empty] | 1463.4 | 0.5992
[10 empty] | 1463.2 | 0.594
[10 empty] | 1463.1 | 0.6148
[10 empty] | 1463 | 0.6165
[10 empty] | 1462.8 | 0.6078
[10 empty] | 1462.7 | 0.5905
[10 empty] | 1462.9 | 0.6078
[10 empty] | 1462.5 | 0.6113
[10 empty] | 1462.4 | 0.613
[10 empty] | 1462.3 | 0.6096
[10 empty] | 1462.3 | 0.6061
[10 empty] | 1462.3 | 0.5922
[10 empty] | 1462.3 | 0.5922
[10 empty] | 1462 | 0.5992
[10 empty] | 1461.9 | 0.6165
[10 empty] | 1461.9 | 0.6165
[10 empty] | 1461.8 | 0.6044
[10 empty] | 1461.7 | 0.5992
[10 empty] | 1461.5 | 0.6026
[10 empty] | 1461.4 | 0.6078
[10 empty] | 1461.4 | 0.6182
[10 empty] | 1461.2 | 0.6217
[10 empty] | 1461.1 | 0.6061
[10 empty] | 1460.9 | 0.594
[10 empty] | 1460.7 | 0.5992
[10 empty] | 1460.8 | 0.6096
[10 empty] | 1460.7 | 0.6165
[10 empty] | 1460.6 | 0.6217
[10 empty] | 1460.5 | 0.6113
[10 empty] | 1460.2 | 0.5974
[10 empty] | 1460.2 | 0.6044
[10 empty] | 1460.1 | 0.6338
[10 empty] | 1460.1 | 0.6269
[10 empty] | 1459.9 | 0.6252
[10 empty] | 1459.8 | 0.6078
[10 empty] | 1459.8 | 0.6026
[10 empty] | 1459.7 | 0.6078
[10 empty] | 1459.5 | 0.6148
[10 empty] | 1459.4 | 0.6182
[10 empty] | 1459.2 | 0.6165
[10 empty] | 1459 | 0.6044
[10 empty] | 1458.9 | 0.5992
[10 empty] | 1458.8 | 0.6113
[10 empty] | 1458.8 | 0.6321
[10 empty] | 1458.7 | 0.6182
[10 empty] | 1458.5 | 0.6286
[10 empty] | 1458.3 | 0.6148
[10 empty] | 1458.1 | 0.6044
[10 empty] | 1458.3 | 0.6148
[10 empty] | 1458.4 | 0.6234
[10 empty] | 1458.1 | 0.6321
[10 empty] | 1458 | 0.6148
[10 empty] | 1457.9 | 0.6096
[10 empty] | 1457.8 | 0.6061
[10 empty] | 1457.6 | 0.6061
[10 empty] | 1457.6 | 0.6356
[10 empty] | 1457.5 | 0.6304
[10 empty] | 1457.3 | 0.6269
[10 empty] | 1457.2 | 0.6165
[10 empty] | 1457.1 | 0.613
[10 empty] | 1457.2 | 0.6234
[10 empty] | 1457 | 0.6321
[10 empty] | 1456.9 | 0.6252
[10 empty] | 1456.8 | 0.62
[10 empty] | 1456.7 | 0.6044
[10 empty] | 1456.4 | 0.6096
[10 empty] | 1456.4 | 0.6252
[10 empty] | 1456.4 | 0.6408
[10 empty] | 1456.2 | 0.6356
[10 empty] | 1456.1 | 0.6286
[10 empty] | 1456 | 0.6182
[10 empty] | 1456.1 | 0.6217
[10 empty] | 1456 | 0.6286
[10 empty] | 1455.7 | 0.639
[10 empty] | 1455.6 | 0.6408
[10 empty] | 1455.7 | 0.6269
[10 empty] | 1455.6 | 0.62
[10 empty] | 1455.4 | 0.6165
[10 empty] | 1455.2 | 0.6269
[10 empty] | 1455.2 | 0.6494
[10 empty] | 1455.3 | 0.6442
[10 empty] | 1454.8 | 0.639
[10 empty] | 1454.8 | 0.6269
[10 empty] | 1454.7 | 0.6269
[10 empty] | 1454.5 | 0.6529
[10 empty] | 1454.5 | 0.6546
[10 empty] | 1454.4 | 0.6512
[10 empty] | 1454.4 | 0.6304
[10 empty] | 1454.3 | 0.6269
[10 empty] | 1454.2 | 0.6286
[10 empty] | 1454 | 0.6425
[10 empty] | 1453.8 | 0.6581
[10 empty] | 1453.7 | 0.6477
[10 empty] | 1453.8 | 0.639
[10 empty] | 1453.7 | 0.6304
[10 empty] | 1453.4 | 0.639
[10 empty] | 1453.4 | 0.6529
[10 empty] | 1453.1 | 0.6702
[10 empty] | 1453 | 0.6616
[10 empty] | 1453.1 | 0.646
[10 empty] | 1453.1 | 0.6356
[10 empty] | 1452.8 | 0.6425
[10 empty] | 1452.8 | 0.6529
[10 empty] | 1452.7 | 0.665
[10 empty] | 1452.7 | 0.6529
[10 empty] | 1452.5 | 0.6512
[10 empty] | 1452.5 | 0.6408
[10 empty] | 1452.2 | 0.6477
[10 empty] | 1452.1 | 0.6616
[10 empty] | 1452.1 | 0.6685
[10 empty] | 1452 | 0.6598
[10 empty] | 1451.9 | 0.6494
[10 empty] | 1451.8 | 0.6494
[10 empty] | 1451.5 | 0.6442
[10 empty] | 1451.7 | 0.6581
[10 empty] | 1451.5 | 0.6616
[10 empty] | 1451.4 | 0.6633
[10 empty] | 1451.4 | 0.6494
[10 empty] | 1451.2 | 0.639
[10 empty] | 1451 | 0.6581
[10 empty] | 1451.1 | 0.6685
[10 empty] | 1450.9 | 0.6702
[10 empty] | 1451 | 0.6633
[10 empty] | 1450.6 | 0.6529
[10 empty] | 1450.5 | 0.6529
[10 empty] | 1450.5 | 0.6616
[10 empty] | 1450.3 | 0.6702
[10 empty] | 1450.3 | 0.6737
[10 empty] | 1450.3 | 0.6633
[10 empty] | 1450.2 | 0.6546
[10 empty] | 1450 | 0.6529
[10 empty] | 1449.8 | 0.6598
[10 empty] | 1449.7 | 0.6702
[10 empty] | 1449.7 | 0.6754
[10 empty] | 1449.5 | 0.6633
[10 empty] | 1449.7 | 0.6598
[10 empty] | 1449.4 | 0.6581
[10 empty] | 1449.3 | 0.6564
[10 empty] | 1449.1 | 0.6754
[10 empty] | 1448.9 | 0.6754
[10 empty] | 1449 | 0.6702
[10 empty] | 1448.9 | 0.672
[10 empty] | 1448.9 | 0.665
[10 empty] | 1448.9 | 0.665
[10 empty] | 1448.8 | 0.6841
[10 empty] | 1448.4 | 0.6841
[10 empty] | 1448.3 | 0.6702
[10 empty] | 1448.2 | 0.6581
[10 empty] | 1448.2 | 0.6668
[10 empty] | 1448 | 0.665
[10 empty] | 1447.9 | 0.6858
[10 empty] | 1447.8 | 0.6824
[10 empty] | 1447.8 | 0.6737
[10 empty] | 1447.7 | 0.6806
[10 empty] | 1447.5 | 0.6668
[10 empty] | 1447.5 | 0.6772
[10 empty] | 1447.4 | 0.6928
[10 empty] | 1447.2 | 0.6893
[10 empty] | 1447 | 0.6806
[10 empty] | 1447 | 0.6616
[10 empty] | 1446.9 | 0.6702
[10 empty] | 1446.9 | 0.6702
[10 empty] | 1446.7 | 0.6962
[10 empty] | 1446.5 | 0.6893
[10 empty] | 1446.8 | 0.6806
[10 empty] | 1446.5 | 0.6806
[10 empty] | 1446.4 | 0.6754
[10 empty] | 1446.2 | 0.6858
[10 empty] | 1446.1 | 0.7032
[10 empty] | 1446.1 | 0.691
[10 empty] | 1446 | 0.6806
[10 empty] | 1445.7 | 0.6789
[10 empty] | 1445.6 | 0.6858
[10 empty] | 1445.7 | 0.6893
[10 empty] | 1445.5 | 0.698
[10 empty] | 1445.2 | 0.6962
[10 empty] | 1445.2 | 0.6858
[10 empty] | 1445.3 | 0.6789
[10 empty] | 1445 | 0.691
[10 empty] | 1444.8 | 0.698
[10 empty] | 1444.8 | 0.698
[10 empty] | 1444.8 | 0.7014
[10 empty] | 1444.5 | 0.691
[10 empty] | 1444.5 | 0.6928
[10 empty] | 1444.2 | 0.6824
[10 empty] | 1444.3 | 0.691
[10 empty] | 1444.2 | 0.7032
[10 empty] | 1443.9 | 0.7014
[10 empty] | 1443.8 | 0.6858
[10 empty] | 1443.8 | 0.6893
[10 empty] | 1443.8 | 0.6841
[10 empty] | 1443.5 | 0.7032
[10 empty] | 1443.4 | 0.7101
[10 empty] | 1443.4 | 0.7014
[10 empty] | 1443.3 | 0.698
[10 empty] | 1443.1 | 0.6893
[10 empty] | 1443 | 0.7014
[10 empty] | 1442.8 | 0.7066
[10 empty] | 1442.9 | 0.7205
[10 empty] | 1442.5 | 0.6997
[10 empty] | 1442.5 | 0.6858
[10 empty] | 1442.4 | 0.6893
[10 empty] | 1442.3 | 0.698
[10 empty] | 1442.2 | 0.717
[10 empty] | 1442.1 | 0.7118
[10 empty] | 1442 | 0.7101
[10 empty] | 1441.8 | 0.698
[10 empty] | 1441.7 | 0.6997
[10 empty] | 1441.6 | 0.7084
[10 empty] | 1441.5 | 0.7205
[10 empty] | 1441.3 | 0.7205
[10 empty] | 1441.4 | 0.6962
[10 empty] | 1441.2 | 0.7066
[10 empty] | 1441.1 | 0.7066
[10 empty] | 1441.1 | 0.7222
[10 empty] | 1441 | 0.7344
[10 empty] | 1440.7 | 0.7118
[10 empty] | 1440.8 | 0.7084
[10 empty] | 1440.7 | 0.7118
[10 empty] | 1440.5 | 0.7222
[10 empty] | 1440.4 | 0.7309
[10 empty] | 1440.4 | 0.7292
[10 empty] | 1440.2 | 0.7136
[10 empty] | 1440.2 | 0.7066
[10 empty] | 1439.8 | 0.7118
[10 empty] | 1439.8 | 0.7153
[10 empty] | 1439.7 | 0.7344
[10 empty] | 1439.4 | 0.7257
[10 empty] | 1439.6 | 0.717
[10 empty] | 1439.6 | 0.7084
[10 empty] | 1439.2 | 0.7188
[10 empty] | 1439.3 | 0.7292
[10 empty] | 1439.1 | 0.7344
[10 empty] | 1438.9 | 0.7378
[10 empty] | 1438.9 | 0.724
[10 empty] | 1439 | 0.7136
[10 empty] | 1438.8 | 0.717
[10 empty] | 1438.8 | 0.7274
[10 empty] | 1438.5 | 0.7378
[10 empty] | 1438.3 | 0.7326
[10 empty] | 1438.2 | 0.7309
[10 empty] | 1438.2 | 0.717
[10 empty] | 1438 | 0.7257
[10 empty] | 1438 | 0.743
[10 empty] | 1438 | 0.7465
[10 empty] | 1437.8 | 0.743
[10 empty] | 1437.6 | 0.7292
[10 empty] | 1437.5 | 0.7222
[10 empty] | 1437.4 | 0.7344
[10 empty] | 1437.4 | 0.7378
[10 empty] | 1437.1 | 0.75
[10 empty] | 1437 | 0.7448
[10 empty] | 1437.2 | 0.7396
[10 empty] | 1437 | 0.7222
[10 empty] | 1436.7 | 0.7361
[10 empty] | 1436.8 | 0.7552
[10 empty] | 1436.5 | 0.7482
[10 empty] | 1436.5 | 0.7552
[10 empty] | 1436.4 | 0.7413
[10 empty] | 1436.2 | 0.7361
[10 empty] | 1436.1 | 0.743
[10 empty] | 1436.2 | 0.7534
[10 empty] | 1436 | 0.7586
[10 empty] | 1435.9 | 0.7517
[10 empty] | 1435.8 | 0.7534
[10 empty] | 1435.7 | 0.7378
[10 empty] | 1435.5 | 0.743
[10 empty] | 1435.4 | 0.7638
[10 empty] | 1435.4 | 0.7621
[10 empty] | 1435.2 | 0.7673
[10 empty] | 1435.3 | 0.7534
[10 empty] | 1435 | 0.7586
[10 empty] | 1434.9 | 0.7482
[10 empty] | 1434.7 | 0.7621
[10 empty] | 1434.7 | 0.7708
[10 empty] | 1434.6 | 0.7673
[10 empty] | 1434.4 | 0.7673
[10 empty] | 1434.3 | 0.743
[10 empty] | 1434.2 | 0.7656
[10 empty] | 1434 | 0.7708
[10 empty] | 1434 | 0.7777
[10 empty] | 1433.9 | 0.7656
[10 empty] | 1434 | 0.7586
[10 empty] | 1433.8 | 0.7673
[10 empty] | 1433.6 | 0.7604
[10 empty] | 1433.6 | 0.7794
[10 empty] | 1433.4 | 0.7794
[10 empty] | 1433.3 | 0.7656
[10 empty] | 1433.3 | 0.7638
[10 empty] | 1433.3 | 0.7604
[10 empty] | 1433.1 | 0.769
[10 empty] | 1432.9 | 0.776
[10 empty] | 1432.9 | 0.7812
[10 empty] | 1432.9 | 0.7777
[10 empty] | 1432.4 | 0.769
[10 empty] | 1432.6 | 0.7708
[10 empty] | 1432.3 | 0.7638
[10 empty] | 1432.3 | 0.7898
[10 empty] | 1432.4 | 0.7933
[10 empty] | 1432.3 | 0.7742
[10 empty] | 1432.2 | 0.7829
[10 empty] | 1432.1 | 0.7708
[10 empty] | 1432 | 0.7812
[10 empty] | 1431.8 | 0.795
[10 empty] | 1431.6 | 0.7881
[10 empty] | 1431.6 | 0.776
[10 empty] | 1431.4 | 0.769
[10 empty] | 1431.3 | 0.7742
[10 empty] | 1431.4 | 0.7708
[10 empty] | 1431 | 0.7916
[10 empty] | 1431.1 | 0.7898
[10 empty] | 1430.9 | 0.7812
[10 empty] | 1430.7 | 0.7742
[10 empty] | 1430.7 | 0.7708
[10 empty] | 1430.6 | 0.7881
[10 empty] | 1430.6 | 0.795
[10 empty] | 1430.4 | 0.795
[10 empty] | 1430.3 | 0.7794
[10 empty] | 1430.3 | 0.7742
[10 empty] | 1430.1 | 0.7794
[10 empty] | 1429.9 | 0.7846
[10 empty] | 1429.9 | 0.7985
[10 empty] | 1429.7 | 0.795
[10 empty] | 1429.9 | 0.7881
[10 empty] | 1429.7 | 0.7829
[10 empty] | 1429.5 | 0.7864
[10 empty] | 1429.4 | 0.795
[10 empty] | 1429.2 | 0.8037
[10 empty] | 1429.3 | 0.8054
[10 empty] | 1429 | 0.7881
[10 empty] | 1429 | 0.7794
[10 empty] | 1428.9 | 0.7881
[10 empty] | 1428.9 | 0.7881
[10 empty] | 1428.6 | 0.8002
[10 empty] | 1428.5 | 0.7968
[10 empty] | 1428.4 | 0.795
[10 empty] | 1428.2 | 0.7812
[10 empty] | 1428 | 0.7881
[10 empty] | 1428.3 | 0.8106
[10 empty] | 1428 | 0.8089
[10 empty] | 1427.9 | 0.8037
[10 empty] | 1427.6 | 0.795
[10 empty] | 1427.7 | 0.7898
[10 empty] | 1427.6 | 0.802
[10 empty] | 1427.5 | 0.8124
[10 empty] | 1427.3 | 0.8106
[10 empty] | 1427.2 | 0.8106
[10 empty] | 1427.1 | 0.8037
[10 empty] | 1426.9 | 0.7846
[10 empty] | 1427 | 0.802
[10 empty] | 1427 | 0.8176
[10 empty] | 1426.7 | 0.8158
[10 empty] | 1426.8 | 0.8141
[10 empty] | 1426.5 | 0.8072
[10 empty] | 1426.4 | 0.795
[10 empty] | 1426.3 | 0.8124
[10 empty] | 1426 | 0.8228
[10 empty] | 1426 | 0.8245
[10 empty] | 1426.2 | 0.8106
[10 empty] | 1425.7 | 0.8089
[10 empty] | 1425.7 | 0.7968
[10 empty] | 1425.6 | 0.821
[10 empty] | 1425.5 | 0.8297
[10 empty] | 1425.4 | 0.8297
[10 empty] | 1425.3 | 0.821
[10 empty] | 1425.3 | 0.8141
[10 empty] | 1425.2 | 0.8106
[10 empty] | 1424.9 | 0.8297
[10 empty] | 1425 | 0.8314
[10 empty] | 1424.9 | 0.8384
[10 empty] | 1424.7 | 0.8228
[10 empty] | 1424.6 | 0.8037
[10 empty] | 1424.5 | 0.8089
[10 empty] | 1424.4 | 0.8158
[10 empty] | 1424.4 | 0.8384
[10 empty] | 1424.1 | 0.8314
[10 empty] | 1424.2 | 0.8314
[10 empty] | 1424.1 | 0.8176
[10 empty] | 1423.8 | 0.8193
[10 empty] | 1423.8 | 0.8349
[10 empty] | 1423.8 | 0.8453
[10 empty] | 1423.6 | 0.8418
[10 empty] | 1423.5 | 0.8262
[10 empty] | 1423.3 | 0.821
[10 empty] | 1423.4 | 0.8193
[10 empty] | 1423.2 | 0.8349
[10 empty] | 1423 | 0.8436
[10 empty] | 1423 | 0.8349
[10 empty] | 1422.6 | 0.8332
[10 empty] | 1422.7 | 0.8262
[10 empty] | 1422.5 | 0.8297
[10 empty] | 1422.4 | 0.8453
[10 empty] | 1422.3 | 0.847
[10 empty] | 1422.2 | 0.8488
[10 empty] | 1422.1 | 0.8366
[10 empty] | 1421.7 | 0.8349
[10 empty] | 1421.8 | 0.8262
[10 empty] | 1421.8 | 0.8436
[10 empty] | 1421.8 | 0.8505
[10 empty] | 1421.5 | 0.8436
[10 empty] | 1421.5 | 0.8453
[10 empty] | 1421.2 | 0.8297
[10 empty] | 1421.1 | 0.8297
[10 empty] | 1421.2 | 0.854
[10 empty] | 1421.1 | 0.8522
[10 empty] | 1420.8 | 0.854
[10 empty] | 1420.5 | 0.8453
[10 empty] | 1420.6 | 0.8384
[10 empty] | 1420.5 | 0.8401
[10 empty] | 1420.3 | 0.8609
[10 empty] | 1420.1 | 0.8592
[10 empty] | 1420.3 | 0.8505
[10 empty] | 1420 | 0.8436
[10 empty] | 1419.9 | 0.8418
[10 empty] | 1419.6 | 0.8453
[10 empty] | 1419.8 | 0.8644
[10 empty] | 1419.9 | 0.8678
[10 empty] | 1419.5 | 0.8557
[10 empty] | 1419.4 | 0.8505
[10 empty] | 1419.3 | 0.8436
[10 empty] | 1419 | 0.8505
[10 empty] | 1419.1 | 0.8696
[10 empty] | 1418.8 | 0.8696
[10 empty] | 1418.7 | 0.8522
[10 empty] | 1418.8 | 0.8557
[10 empty] | 1418.5 | 0.847
[10 empty] | 1418.6 | 0.8574
[10 empty] | 1418.3 | 0.873
[10 empty] | 1418.2 | 0.8661
[10 empty] | 1418.1 | 0.8661
[10 empty] | 1417.9 | 0.8522
[10 empty] | 1417.9 | 0.8592
[10 empty] | 1417.7 | 0.8609
[10 empty] | 1417.7 | 0.88
[10 empty] | 1417.5 | 0.873
[10 empty] | 1417.5 | 0.8626
[10 empty] | 1417.4 | 0.8644
[10 empty] | 1417.3 | 0.8592
[10 empty] | 1417.3 | 0.8661
[10 empty] | 1417 | 0.8852
[10 empty] | 1417 | 0.8869
[10 empty] | 1416.8 | 0.8696
[10 empty] | 1416.9 | 0.8574
[10 empty] | 1416.7 | 0.8661
[10 empty] | 1416.8 | 0.8661
[10 empty] | 1416.7 | 0.8886
[10 empty] | 1416.5 | 0.8852
[10 empty] | 1416.5 | 0.873
[10 empty] | 1416.3 | 0.8748
[10 empty] | 1416 | 0.8678
[10 empty] | 1415.9 | 0.8834
[10 empty] | 1415.9 | 0.8886
[10 empty] | 1415.8 | 0.8938
[10 empty] | 1415.6 | 0.8852
[10 empty] | 1415.5 | 0.8748
[10 empty] | 1415.4 | 0.8765
[10 empty] | 1415.4 | 0.8782
[10 empty] | 1415.4 | 0.8973
[10 empty] | 1415.2 | 0.8956
[10 empty] | 1415.1 | 0.8817
[10 empty] | 1415.1 | 0.88
[10 empty] | 1415 | 0.8834
[10 empty] | 1414.8 | 0.8973
[10 empty] | 1414.7 | 0.9025
[10 empty] | 1414.5 | 0.9042
[10 empty] | 1414.5 | 0.8869
[10 empty] | 1414.6 | 0.88
[10 empty] | 1414.3 | 0.8852
[10 empty] | 1414.4 | 0.8956
[10 empty] | 1414.1 | 0.9094
[10 empty] | 1414.1 | 0.9042
[10 empty] | 1414 | 0.899
[10 empty] | 1413.7 | 0.8886
[10 empty] | 1413.7 | 0.8921
[10 empty] | 1413.8 | 0.9112
[10 empty] | 1413.5 | 0.9129
[10 empty] | 1413.5 | 0.9094
[10 empty] | 1413.2 | 0.8921
[10 empty] | 1413.1 | 0.8973
[10 empty] | 1413.1 | 0.899
[10 empty] | 1413.1 | 0.9112
[10 empty] | 1413 | 0.9146
[10 empty] | 1412.7 | 0.906
[10 empty] | 1412.7 | 0.899
[10 empty] | 1412.6 | 0.9025
[10 empty] | 1412.7 | 0.9146
[10 empty] | 1412.5 | 0.9285
[10 empty] | 1412.3 | 0.9285
[10 empty] | 1412.2 | 0.9164
[10 empty] | 1412.1 | 0.899
[10 empty] | 1412 | 0.9042
[10 empty] | 1411.9 | 0.9146
[10 empty] | 1411.7 | 0.9354
[10 empty] | 1411.7 | 0.9268
[10 empty] | 1411.4 | 0.9181
[10 empty] | 1411.6 | 0.9042
[10 empty] | 1411.5 | 0.9164
[10 empty] | 1411.1 | 0.9302
[10 empty] | 1411 | 0.9285
[10 empty] | 1411 | 0.932
[10 empty] | 1411 | 0.9233
[10 empty] | 1410.7 | 0.9181
[10 empty] | 1410.6 | 0.9198
[10 empty] | 1410.4 | 0.9302
[10 empty] | 1410.3 | 0.9389
[10 empty] | 1410.2 | 0.932
[10 empty] | 1410.2 | 0.9198
[10 empty] | 1410 | 0.9146
[10 empty] | 1409.9 | 0.9302
[10 empty] | 1410.1 | 0.9441
[10 empty] | 1409.7 | 0.951
[10 empty] | 1409.6 | 0.9424
[10 empty] | 1409.7 | 0.9372
[10 empty] | 1409.4 | 0.9233
[10 empty] | 1409.3 | 0.9354
[10 empty] | 1409.1 | 0.9458
[10 empty] | 1409 | 0.9528
[10 empty] | 1409 | 0.9424
[10 empty] | 1408.9 | 0.9268
[10 empty] | 1408.7 | 0.925
[10 empty] | 1408.8 | 0.932
[10 empty] | 1408.6 | 0.9528
[10 empty] | 1408.4 | 0.9458
[10 empty] | 1408.5 | 0.9493
[10 empty] | 1408.3 | 0.9389
[10 empty] | 1408 | 0.9372
[10 empty] | 1408.1 | 0.9476
[10 empty] | 1407.8 | 0.9528
[10 empty] | 1407.7 | 0.9614
[10 empty] | 1407.7 | 0.9528
[10 empty] | 1407.5 | 0.9354
[10 empty] | 1407.3 | 0.9406
[10 empty] | 1407.3 | 0.9458
[10 empty] | 1407.3 | 0.9614
[10 empty] | 1407.1 | 0.9597
[10 empty] | 1407.1 | 0.9545
[10 empty] | 1407.1 | 0.9562
[10 empty] | 1406.9 | 0.9493
[10 empty] | 1406.8 | 0.9597
[10 empty] | 1406.5 | 0.9718
[10 empty] | 1406.4 | 0.9666
[10 empty] | 1406.4 | 0.9545
[10 empty] | 1406.2 | 0.9441
[10 empty] | 1406.1 | 0.9476
[10 empty] | 1406 | 0.9562
[10 empty] | 1405.8 | 0.9701
[10 empty] | 1405.8 | 0.9684
[10 empty] | 1405.6 | 0.9684
[10 empty] | 1405.6 | 0.958
[10 empty] | 1405.5 | 0.9649
[10 empty] | 1405.3 | 0.984
[10 empty] | 1405.1 | 0.977
[10 empty] | 1405 | 0.9822
[10 empty] | 1404.9 | 0.9718
[10 empty] | 1404.8 | 0.958
[10 empty] | 1404.7 | 0.9614
[10 empty] | 1404.6 | 0.9666
[10 empty] | 1404.6 | 0.9805
[10 empty] | 1404.4 | 0.984
[10 empty] | 1404.4 | 0.9788
[10 empty] | 1404.3 | 0.9684
[10 empty] | 1404.2 | 0.977
[10 empty] | 1404.1 | 0.9892
[10 empty] | 1404 | 0.9892
[10 empty] | 1404 | 0.9926
[10 empty] | 1403.8 | 0.9822
[10 empty] | 1403.8 | 0.9684
[10 empty] | 1403.6 | 0.9753
[10 empty] | 1403.3 | 0.9822
[10 empty] | 1403.3 | 0.9996
[10 empty] | 1403.1 | 0.9944
[10 empty] | 1403 | 0.9874
[10 empty] | 1403 | 0.9666
[10 empty] | 1403 | 0.9718
[10 empty] | 1402.7 | 0.9944
[10 empty] | 1402.6 | 0.9961
[10 empty] | 1402.6 | 0.9926
[10 empty] | 1402.5 | 0.9857
[10 empty] | 1402.3 | 0.9788
[10 empty] | 1402.3 | 0.984
[10 empty] | 1402.2 | 0.9961
[10 empty] | 1402.1 | 1.0013
[10 empty] | 1401.8 | 0.9978
[10 empty] | 1401.7 | 0.9874
[10 empty] | 1401.5 | 0.9805
[10 empty] | 1401.6 | 0.9892
[10 empty] | 1401.4 | 1.0048
[10 empty] | 1401.2 | 1.0013
[10 empty] | 1401.2 | 0.9978
[10 empty] | 1401 | 0.9909
[10 empty] | 1401 | 0.9978
[10 empty] | 1400.9 | 0.9944
[10 empty] | 1400.7 | 1.0065
[10 empty] | 1400.7 | 1.01
[10 empty] | 1400.5 | 1.0048
[10 empty] | 1400.6 | 1.0013
[10 empty] | 1400.3 | 0.9909
[10 empty] | 1400 | 0.9996
[10 empty] | 1400.1 | 1.0204
[10 empty] | 1400 | 1.0186
[10 empty] | 1399.9 | 1.0117
[10 empty] | 1399.8 | 0.9996
[10 empty] | 1399.6 | 1.0048
[10 empty] | 1399.4 | 1.0065
[10 empty] | 1399.3 | 1.029
[10 empty] | 1399.2 | 1.0273
[10 empty] | 1399.2 | 1.003
[10 empty] | 1399.2 | 1.0186
[10 empty] | 1399 | 1.0117
[10 empty] | 1398.8 | 1.0221
[10 empty] | 1398.7 | 1.036
[10 empty] | 1398.7 | 1.0273
[10 empty] | 1398.7 | 1.0325
[10 empty] | 1398.4 | 1.0186
[10 empty] | 1398.4 | 1.0186
[10 empty] | 1398.2 | 1.0169
[10 empty] | 1398.2 | 1.0429
[10 empty] | 1398 | 1.0412
[10 empty] | 1397.9 | 1.0342
[10 empty] | 1397.9 | 1.0377
[10 empty] | 1397.5 | 1.0325
[10 empty] | 1397.7 | 1.0377
[10 empty] | 1397.3 | 1.0464
[10 empty] | 1397.4 | 1.0446
[10 empty] | 1397.3 | 1.0394
[10 empty] | 1397.1 | 1.029
[10 empty] | 1397.3 | 1.0464
[10 empty] | 1397 | 1.0464
[10 empty] | 1396.8 | 1.0481
[10 empty] | 1396.8 | 1.055
[10 empty] | 1396.7 | 1.0464
[10 empty] | 1396.8 | 1.0481
[10 empty] | 1396.5 | 1.0464
[10 empty] | 1396.3 | 1.0516
[10 empty] | 1396.2 | 1.0602
[10 empty] | 1396.2 | 1.0585
[10 empty] | 1396 | 1.0533
[10 empty] | 1395.9 | 1.0394
[10 empty] | 1395.9 | 1.0585
[10 empty] | 1395.9 | 1.0498
[10 empty] | 1395.6 | 1.0672
[10 empty] | 1395.6 | 1.062
[10 empty] | 1395.5 | 1.0585
[10 empty] | 1395.5 | 1.0585
[10 empty] | 1395.4 | 1.0568
[10 empty] | 1395.3 | 1.0689
[10 empty] | 1395.1 | 1.0741
[10 empty] | 1395 | 1.0706
[10 empty] | 1394.8 | 1.0654
[10 empty] | 1394.8 | 1.0516
[10 empty] | 1394.8 | 1.0602
[10 empty] | 1394.6 | 1.0741
[10 empty] | 1394.4 | 1.081
[10 empty] | 1394.3 | 1.081
[10 empty] | 1394.3 | 1.0724
[10 empty] | 1394 | 1.062
[10 empty] | 1394 | 1.0741
[10 empty] | 1393.9 | 1.081
[10 empty] | 1393.7 | 1.0914
[10 empty] | 1393.7 | 1.0914
[10 empty] | 1393.7 | 1.0793
[10 empty] | 1393.7 | 1.0706
[10 empty] | 1393.5 | 1.0845
[10 empty] | 1393.4 | 1.0793
[10 empty] | 1393.2 | 1.0966
[10 empty] | 1393 | 1.0828
[10 empty] | 1392.9 | 1.081
[10 empty] | 1392.9 | 1.0741
[10 empty] | 1392.8 | 1.088
[10 empty] | 1392.7 | 1.1001
[10 empty] | 1392.5 | 1.1001
[10 empty] | 1392.4 | 1.0932
[10 empty] | 1392.3 | 1.0914
[10 empty] | 1392.2 | 1.0862
[10 empty] | 1392.1 | 1.0949
[10 empty] | 1392.1 | 1.1036
[10 empty] | 1391.9 | 1.1174
[10 empty] | 1391.6 | 1.1018
[10 empty] | 1391.7 | 1.0932
[10 empty] | 1391.4 | 1.0897
[10 empty] | 1391.4 | 1.0949
[10 empty] | 1391.4 | 1.1122
[10 empty] | 1391.3 | 1.1157
[10 empty] | 1391.3 | 1.107
[10 empty] | 1391 | 1.1053
[10 empty] | 1390.9 | 1.1053
[10 empty] | 1390.9 | 1.1053
[10 empty] | 1390.8 | 1.1192
[10 empty] | 1390.6 | 1.1244
[10 empty] | 1390.5 | 1.114
[10 empty] | 1390.3 | 1.1053
[10 empty] | 1390.4 | 1.1036
[10 empty] | 1390.4 | 1.1088
[10 empty] | 1390.1 | 1.1278
[10 empty] | 1389.9 | 1.1226
[10 empty] | 1390 | 1.1209
[10 empty] | 1389.9 | 1.1192
[10 empty] | 1389.7 | 1.1209
[10 empty] | 1389.6 | 1.133
[10 empty] | 1389.4 | 1.133
[10 empty] | 1389.1 | 1.1296
[10 empty] | 1389.1 | 1.1244
[10 empty] | 1389.1 | 1.1088
[10 empty] | 1388.9 | 1.1192
[10 empty] | 1388.7 | 1.1296
[10 empty] | 1388.9 | 1.1417
[10 empty] | 1388.8 | 1.1348
[10 empty] | 1388.5 | 1.1348
[10 empty] | 1388.3 | 1.1261
[10 empty] | 1388.2 | 1.14
[10 empty] | 1388.2 | 1.1452
[10 empty] | 1388.1 | 1.1434
[10 empty] | 1387.9 | 1.1521
[10 empty] | 1387.8 | 1.1434
[10 empty] | 1387.8 | 1.133
[10 empty] | 1387.7 | 1.14
[10 empty] | 1387.6 | 1.14
[10 empty] | 1387.3 | 1.1573
[10 empty] | 1387.1 | 1.1452
[10 empty] | 1387.1 | 1.1521
[10 empty] | 1387.1 | 1.1382
[10 empty] | 1387 | 1.1452
[10 empty] | 1386.7 | 1.1538
[10 empty] | 1386.8 | 1.1521
[10 empty] | 1386.6 | 1.1608
[10 empty] | 1386.4 | 1.1642
[10 empty] | 1386.5 | 1.1486
[10 empty] | 1386.3 | 1.1538
[10 empty] | 1386.1 | 1.166
[10 empty] | 1385.9 | 1.166
[10 empty] | 1385.9 | 1.1677
[10 empty] | 1385.8 | 1.1642
[10 empty] | 1385.7 | 1.1504
[10 empty] | 1385.4 | 1.1521
[10 empty] | 1385.3 | 1.1729
[10 empty] | 1385.3 | 1.1729
[10 empty] | 1385.2 | 1.1694
[10 empty] | 1385 | 1.166
[10 empty] | 1385 | 1.166
[10 empty] | 1384.9 | 1.1677
[10 empty] | 1384.9 | 1.1781
[10 empty] | 1384.6 | 1.185
[10 empty] | 1384.6 | 1.1833
[10 empty] | 1384.6 | 1.1781
[10 empty] | 1384.4 | 1.1642
[10 empty] | 1384.2 | 1.1712
[10 empty] | 1384 | 1.192
[10 empty] | 1384.1 | 1.1972
[10 empty] | 1384.1 | 1.1816
[10 empty] | 1383.7 | 1.1868
[10 empty] | 1383.7 | 1.1833
[10 empty] | 1383.9 | 1.185
[10 empty] | 1383.5 | 1.1972
[10 empty] | 1383.4 | 1.2024
[10 empty] | 1383.3 | 1.192
[10 empty] | 1383.1 | 1.1937
[10 empty] | 1383.1 | 1.1833
[10 empty] | 1383 | 1.1937
[10 empty] | 1382.9 | 1.2058
[10 empty] | 1382.9 | 1.2041
[10 empty] | 1382.7 | 1.1972
[10 empty] | 1382.8 | 1.1972
[10 empty] | 1382.4 | 1.1972
[10 empty] | 1382.5 | 1.1954
[10 empty] | 1382.4 | 1.218
[10 empty] | 1382.3 | 1.2093
[10 empty] | 1382.3 | 1.2058
[10 empty] | 1382.2 | 1.2058
[10 empty] | 1382 | 1.1989
[10 empty] | 1382 | 1.2058
[10 empty] | 1381.9 | 1.2197
[10 empty] | 1381.6 | 1.2214
[10 empty] | 1381.4 | 1.2145
[10 empty] | 1381.3 | 1.2006
[10 empty] | 1381.3 | 1.2058
[10 empty] | 1381.1 | 1.211
[10 empty] | 1381.1 | 1.2214
[10 empty] | 1381.1 | 1.2284
[10 empty] | 1380.9 | 1.2266
[10 empty] | 1380.8 | 1.2301
[10 empty] | 1380.6 | 1.218
[10 empty] | 1380.5 | 1.2232
[10 empty] | 1380.5 | 1.2405
[10 empty] | 1380.4 | 1.2336
[10 empty] | 1380.2 | 1.237
[10 empty] | 1380 | 1.2232
[10 empty] | 1380.1 | 1.2232
[10 empty] | 1379.8 | 1.2266
[10 empty] | 1379.9 | 1.237
[10 empty] | 1379.6 | 1.2457
[10 empty] | 1379.5 | 1.2405
[10 empty] | 1379.5 | 1.2388
[10 empty] | 1379.3 | 1.2388
[10 empty] | 1379.2 | 1.2492
[10 empty] | 1379.1 | 1.2544
[10 empty] | 1379.2 | 1.2578
[10 empty] | 1379 | 1.2544
[10 empty] | 1378.9 | 1.237
[10 empty] | 1378.7 | 1.2474
[10 empty] | 1378.7 | 1.2492
[10 empty] | 1378.4 | 1.2509
[10 empty] | 1378.5 | 1.2509
[10 empty] | 1378.1 | 1.2578
[10 empty] | 1378.3 | 1.244
[10 empty] | 1378.2 | 1.2526
[10 empty] | 1378.1 | 1.2648
[10 empty] | 1378 | 1.2682
[10 empty] | 1377.7 | 1.2648
[10 empty] | 1377.6 | 1.2648
[10 empty] | 1377.5 | 1.2544
[10 empty] | 1377.4 | 1.2613
[10 empty] | 1377.2 | 1.2648
[10 empty] | 1377.3 | 1.2769
[10 empty] | 1377.2 | 1.2769
[10 empty] | 1376.9 | 1.263
[10 empty] | 1376.8 | 1.2596
[10 empty] | 1376.7 | 1.27
[10 empty] | 1376.7 | 1.2769
[10 empty] | 1376.4 | 1.2821
[10 empty] | 1376.1 | 1.2838
[10 empty] | 1376.3 | 1.2804
[10 empty] | 1376.2 | 1.2769
[10 empty] | 1376.1 | 1.27
[10 empty] | 1375.9 | 1.2821
[10 empty] | 1375.9 | 1.289
[10 empty] | 1375.8 | 1.289
[10 empty] | 1375.5 | 1.2752
[10 empty] | 1375.4 | 1.2769
[10 empty] | 1375.2 | 1.2769
[10 empty] | 1375.4 | 1.2942
[10 empty] | 1375.1 | 1.2977
[10 empty] | 1374.8 | 1.2942
[10 empty] | 1374.9 | 1.2977
[10 empty] | 1374.8 | 1.2942
[10 empty] | 1374.6 | 1.2994
[10 empty] | 1374.6 | 1.3081
[10 empty] | 1374.5 | 1.3098
[10 empty] | 1374.5 | 1.3046
[10 empty] | 1374.3 | 1.289
[10 empty] | 1374.2 | 1.2942
[10 empty] | 1374.1 | 1.2925
[10 empty] | 1374 | 1.3116
[10 empty] | 1374 | 1.3133
[10 empty] | 1373.9 | 1.3168
[10 empty] | 1373.7 | 1.3081
[10 empty] | 1373.6 | 1.3064
[10 empty] | 1373.3 | 1.315
[10 empty] | 1373.1 | 1.3202
[10 empty] | 1373.2 | 1.322
[10 empty] | 1373.1 | 1.3133
[10 empty] | 1372.9 | 1.3029
[10 empty] | 1373.1 | 1.3012
[10 empty] | 1372.9 | 1.3237
[10 empty] | 1373 | 1.3254
[10 empty] | 1372.6 | 1.3202
[10 empty] | 1372.6 | 1.3306
[10 empty] | 1372.4 | 1.3185
[10 empty] | 1372.4 | 1.3289
[10 empty] | 1372.1 | 1.3341
[10 empty] | 1371.9 | 1.3358
[10 empty] | 1371.9 | 1.3358
[10 empty] | 1371.9 | 1.3376
[10 empty] | 1371.9 | 1.3185
[10 empty] | 1371.8 | 1.3306
[10 empty] | 1371.6 | 1.3393
[10 empty] | 1371.5 | 1.348
[10 empty] | 1371.6 | 1.341
[10 empty] | 1371.4 | 1.341
[10 empty] | 1371.3 | 1.3306
[10 empty] | 1371.1 | 1.3324
[10 empty] | 1370.8 | 1.3532
[10 empty] | 1370.8 | 1.3532
[10 empty] | 1370.7 | 1.3584
[10 empty] | 1370.6 | 1.3601
[10 empty] | 1370.5 | 1.3393
[10 empty] | 1370.4 | 1.3514
[10 empty] | 1370.2 | 1.3532
[10 empty] | 1370.1 | 1.367
[10 empty] | 1370 | 1.3601
[10 empty] | 1369.9 | 1.3618
[10 empty] | 1369.7 | 1.3445
[10 empty] | 1369.7 | 1.3497
[10 empty] | 1369.6 | 1.3618
[10 empty] | 1369.4 | 1.367
[10 empty] | 1369.4 | 1.3688
[10 empty] | 1369.3 | 1.3705
[10 empty] | 1369.2 | 1.3653
[10 empty] | 1369.2 | 1.3705
[10 empty] | 1369 | 1.3774
[10 empty] | 1368.8 | 1.3844
[10 empty] | 1368.7 | 1.3774
[10 empty] | 1368.7 | 1.3757
[10 empty] | 1368.6 | 1.3757
[10 empty] | 1368.4 | 1.3774
[10 empty] | 1368.6 | 1.3878
[10 empty] | 1368.3 | 1.3878
[10 empty] | 1368.1 | 1.3861
[10 empty] | 1368.1 | 1.3878
[10 empty] | 1367.8 | 1.3982
[10 empty] | 1367.7 | 1.3757
[10 empty] | 1367.6 | 1.4
[10 empty] | 1367.6 | 1.4052
[10 empty] | 1367.7 | 1.3948
[10 empty] | 1367.3 | 1.3965
[10 empty] | 1367.2 | 1.3896
[10 empty] | 1367.3 | 1.3896
[10 empty] | 1367.2 | 1.4034
[10 empty] | 1366.9 | 1.4086
[10 empty] | 1366.8 | 1.4086
[10 empty] | 1366.8 | 1.4086
[10 empty] | 1366.7 | 1.4034
[10 empty] | 1366.4 | 1.4017
[10 empty] | 1366.3 | 1.4138
[10 empty] | 1366.2 | 1.4156
[10 empty] | 1366.1 | 1.4138
[10 empty] | 1366.1 | 1.4138
[10 empty] | 1365.9 | 1.4017
[10 empty] | 1365.7 | 1.4104
[10 empty] | 1365.8 | 1.4173
[10 empty] | 1365.8 | 1.4242
[10 empty] | 1365.4 | 1.4225
[10 empty] | 1365.2 | 1.4138
[10 empty] | 1365.4 | 1.4138
[10 empty] | 1365.1 | 1.4156
[10 empty] | 1365.2 | 1.4364
[10 empty] | 1364.8 | 1.4346
[10 empty] | 1364.7 | 1.4329
[10 empty] | 1364.7 | 1.4294
[10 empty] | 1364.7 | 1.4329
[10 empty] | 1364.5 | 1.4294
[10 empty] | 1364.3 | 1.4381
[10 empty] | 1364.3 | 1.4433
[10 empty] | 1364.2 | 1.4329
[10 empty] | 1364.3 | 1.426
[10 empty] | 1364.1 | 1.4346
[10 empty] | 1363.8 | 1.4329
[10 empty] | 1363.7 | 1.452
[10 empty] | 1363.5 | 1.4468
[10 empty] | 1363.6 | 1.445
[10 empty] | 1363.3 | 1.4381
[10 empty] | 1363.2 | 1.452
[10 empty] | 1363.2 | 1.452
[10 empty] | 1363 | 1.4589
[10 empty] | 1363 | 1.4606
[10 empty] | 1362.9 | 1.4589
[10 empty] | 1362.7 | 1.4346
[10 empty] | 1362.7 | 1.445
[10 empty] | 1362.4 | 1.4554
[10 empty] | 1362.3 | 1.4641
[10 empty] | 1362.3 | 1.4606
[10 empty] | 1362.2 | 1.4606
[10 empty] | 1362.2 | 1.452
[10 empty] | 1362.1 | 1.4589
[10 empty] | 1361.8 | 1.4693
[10 empty] | 1362 | 1.4762
[10 empty] | 1361.7 | 1.4797
[10 empty] | 1361.7 | 1.4728
[10 empty] | 1361.6 | 1.4606
[10 empty] | 1361.5 | 1.471
[10 empty] | 1361.2 | 1.471
[10 empty] | 1361.1 | 1.4936
[10 empty] | 1361.1 | 1.4658
[10 empty] | 1360.9 | 1.478
[10 empty] | 1361 | 1.471
[10 empty] | 1360.7 | 1.4814
[10 empty] | 1360.6 | 1.5005
[10 empty] | 1360.5 | 1.4953
[10 empty] | 1360.6 | 1.4953
[10 empty] | 1360.4 | 1.4918
[10 empty] | 1360.4 | 1.4849
[10 empty] | 1360.5 | 1.497
[10 empty] | 1360 | 1.4901
[10 empty] | 1359.9 | 1.5109
[10 empty] | 1359.9 | 1.4953
[10 empty] | 1359.7 | 1.4866
[10 empty] | 1359.7 | 1.4936
[10 empty] | 1359.6 | 1.4936
[10 empty] | 1359.5 | 1.5178
[10 empty] | 1359.5 | 1.5178
[10 empty] | 1359.4 | 1.5161
[10 empty] | 1359.5 | 1.5109
[10 empty] | 1359.1 | 1.504
[10 empty] | 1358.9 | 1.5092
[10 empty] | 1358.9 | 1.5144
[10 empty] | 1358.9 | 1.5265
[10 empty] | 1358.7 | 1.5248
[10 empty] | 1358.6 | 1.5092
[10 empty] | 1358.6 | 1.5126
[10 empty] | 1358.5 | 1.5196
[10 empty] | 1358.3 | 1.5317
[10 empty] | 1358.3 | 1.5369
[10 empty] | 1358.2 | 1.5282
[10 empty] | 1358 | 1.5265
[10 empty] | 1357.9 | 1.5248
[10 empty] | 1357.8 | 1.5334
[10 empty] | 1357.8 | 1.5404
[10 empty] | 1357.5 | 1.5473
[10 empty] | 1357.5 | 1.5334
[10 empty] | 1357.3 | 1.5282
[10 empty] | 1357.1 | 1.5317
[10 empty] | 1357.1 | 1.5404
[10 empty] | 1357 | 1.5473
[10 empty] | 1357 | 1.5456
[10 empty] | 1356.8 | 1.5421
[10 empty] | 1356.7 | 1.5352
[10 empty] | 1356.6 | 1.549
[10 empty] | 1356.4 | 1.5594
[10 empty] | 1356.4 | 1.5612
[10 empty] | 1356.2 | 1.5629
[10 empty] | 1356.2 | 1.5612
[10 empty] | 1356 | 1.549
[10 empty] | 1355.9 | 1.5629
[10 empty] | 1355.9 | 1.5629
[10 empty] | 1355.7 | 1.5768
[10 empty] | 1355.6 | 1.5664
[10 empty] | 1355.5 | 1.5664
[10 empty] | 1355.3 | 1.5629
[10 empty] | 1355.4 | 1.5612
[10 empty] | 1355.1 | 1.5802
[10 empty] | 1355.1 | 1.582
[10 empty] | 1355 | 1.5854
[10 empty] | 1354.8 | 1.5802
[10 empty] | 1354.7 | 1.5681
[10 empty] | 1354.7 | 1.5716
[10 empty] | 1354.4 | 1.5837
[10 empty] | 1354.4 | 1.5976
[10 empty] | 1354.3 | 1.5906
[10 empty] | 1354.1 | 1.5889
[10 empty] | 1353.9 | 1.5785
[10 empty] | 1354.1 | 1.5768
[10 empty] | 1353.6 | 1.601
[10 empty] | 1353.8 | 1.601
[10 empty] | 1353.4 | 1.6028
[10 empty] | 1353.3 | 1.5993
[10 empty] | 1353.2 | 1.5924
[10 empty] | 1353.3 | 1.5958
[10 empty] | 1353.1 | 1.6062
[10 empty] | 1353 | 1.6149
[10 empty] | 1352.8 | 1.608
[10 empty] | 1352.6 | 1.6132
[10 empty] | 1352.6 | 1.6028
[10 empty] | 1352.6 | 1.6149
[10 empty] | 1352.3 | 1.6218
[10 empty] | 1352.1 | 1.6184
[10 empty] | 1352.1 | 1.6253
[10 empty] | 1352 | 1.6184
[10 empty] | 1351.9 | 1.6097
[10 empty] | 1351.8 | 1.6184
[10 empty] | 1351.5 | 1.6288
[10 empty] | 1351.6 | 1.6357
[10 empty] | 1351.4 | 1.6305
[10 empty] | 1351.2 | 1.634
[10 empty] | 1351.1 | 1.6218
[10 empty] | 1350.9 | 1.6305
[10 empty] | 1350.9 | 1.6461
[10 empty] | 1350.9 | 1.6461
[10 empty] | 1350.9 | 1.6409
[10 empty] | 1350.6 | 1.6374
[10 empty] | 1350.5 | 1.6426
[10 empty] | 1350.4 | 1.6461
[10 empty] | 1350.2 | 1.653
[10 empty] | 1350 | 1.6548
[10 empty] | 1350 | 1.6548
[10 empty] | 1350 | 1.6513
[10 empty] | 1349.7 | 1.6548
[10 empty] | 1349.6 | 1.6565
[10 empty] | 1349.7 | 1.6669
[10 empty] | 1349.7 | 1.6686
[10 empty] | 1349.4 | 1.66
[10 empty] | 1349.4 | 1.6478
[10 empty] | 1349.3 | 1.6617
[10 empty] | 1349 | 1.66
[10 empty] | 1348.9 | 1.6773
[10 empty] | 1349.1 | 1.6773
[10 empty] | 1348.8 | 1.6721
[10 empty] | 1348.6 | 1.6704
[10 empty] | 1348.6 | 1.6721
[10 empty] | 1348.5 | 1.679
[10 empty] | 1348.4 | 1.6842
[10 empty] | 1348.4 | 1.6912
[10 empty] | 1348.1 | 1.6773
[10 empty] | 1348 | 1.6721
[10 empty] | 1348 | 1.6738
[10 empty] | 1347.9 | 1.6825
[10 empty] | 1347.6 | 1.7016
[10 empty] | 1347.5 | 1.6946
[10 empty] | 1347.4 | 1.6981
[10 empty] | 1347.2 | 1.6964
[10 empty] | 1347.1 | 1.6946
[10 empty] | 1347 | 1.7068
[10 empty] | 1347 | 1.7068
[10 empty] | 1346.9 | 1.712
[10 empty] | 1346.8 | 1.7033
[10 empty] | 1346.7 | 1.6946
[10 empty] | 1346.7 | 1.705
[10 empty] | 1346.5 | 1.7102
[10 empty] | 1346.6 | 1.7224
[10 empty] | 1346.4 | 1.7102
[10 empty] | 1346.2 | 1.7154
[10 empty] | 1346.1 | 1.7102
[10 empty] | 1345.9 | 1.7189
[10 empty] | 1345.7 | 1.7293
[10 empty] | 1345.7 | 1.731
[10 empty] | 1345.5 | 1.731
[10 empty] | 1345.5 | 1.7241
[10 empty] | 1345.3 | 1.7189
[10 empty] | 1345.1 | 1.7224
[10 empty] | 1345 | 1.7362
[10 empty] | 1345.1 | 1.7414
[10 empty] | 1344.9 | 1.731
[10 empty] | 1344.7 | 1.7293
[10 empty] | 1344.8 | 1.7276
[10 empty] | 1344.7 | 1.7345
[10 empty] | 1344.6 | 1.7553
[10 empty] | 1344.4 | 1.7536
[10 empty] | 1344.1 | 1.7501
[10 empty] | 1344.3 | 1.7484
[10 empty] | 1344.2 | 1.7397
[10 empty] | 1343.9 | 1.7466
[10 empty] | 1343.9 | 1.7553
[10 empty] | 1343.8 | 1.7657
[10 empty] | 1343.8 | 1.7553
[10 empty] | 1343.4 | 1.7432
[10 empty] | 1343.4 | 1.7466
[10 empty] | 1343.2 | 1.7536
[10 empty] | 1343.2 | 1.7778
[10 empty] | 1343.2 | 1.7726
[10 empty] | 1342.9 | 1.7692
[10 empty] | 1342.7 | 1.7709
[10 empty] | 1342.9 | 1.7657
[10 empty] | 1342.8 | 1.7692
[10 empty] | 1342.6 | 1.7865
[10 empty] | 1342.6 | 1.7969
[10 empty] | 1342.4 | 1.7778
[10 empty] | 1342.3 | 1.7761
[10 empty] | 1342.1 | 1.7744
[10 empty] | 1342 | 1.783
[10 empty] | 1342.1 | 1.8004
[10 empty] | 1341.8 | 1.8004
[10 empty] | 1341.6 | 1.7882
[10 empty] | 1341.7 | 1.7848
[10 empty] | 1341.7 | 1.7952
[10 empty] | 1341.8 | 1.8021
[10 empty] | 1341.2 | 1.8125
[10 empty] | 1341.2 | 1.8056
[10 empty] | 1341 | 1.8038
[10 empty] | 1341.1 | 1.7952
[10 empty] | 1341 | 1.8004
[10 empty] | 1340.8 | 1.809
[10 empty] | 1340.7 | 1.8212
[10 empty] | 1340.7 | 1.8177
[10 empty] | 1340.5 | 1.8177
[10 empty] | 1340.5 | 1.8056
[10 empty] | 1340.4 | 1.8229
[10 empty] | 1340.1 | 1.8316
[10 empty] | 1340.1 | 1.8333
[10 empty] | 1339.9 | 1.8368
[10 empty] | 1339.9 | 1.8298
[10 empty] | 1339.6 | 1.8212
[10 empty] | 1339.6 | 1.8212
[10 empty] | 1339.6 | 1.835
[10 empty] | 1339.4 | 1.8437
[10 empty] | 1339.2 | 1.8402
[10 empty] | 1339.1 | 1.8402
[10 empty] | 1339 | 1.8316
[10 empty] | 1338.7 | 1.842
[10 empty] | 1338.8 | 1.861
[10 empty] | 1338.8 | 1.861
[10 empty] | 1338.6 | 1.8541
[10 empty] | 1338.5 | 1.8576
[10 empty] | 1338.5 | 1.8472
[10 empty] | 1338 | 1.8576
[10 empty] | 1338 | 1.8645
[10 empty] | 1338.1 | 1.8697
[10 empty] | 1338.1 | 1.8645
[10 empty] | 1337.9 | 1.8645
[10 empty] | 1337.5 | 1.8593
[10 empty] | 1337.5 | 1.8628
[10 empty] | 1337.4 | 1.8801
[10 empty] | 1337.2 | 1.8749
[10 empty] | 1337.2 | 1.8714
[10 empty] | 1337.1 | 1.868
[10 empty] | 1337 | 1.8662
[10 empty] | 1336.9 | 1.8784
[10 empty] | 1337 | 1.8905
[10 empty] | 1336.8 | 1.894
[10 empty] | 1336.8 | 1.8853
[10 empty] | 1336.6 | 1.8888
[10 empty] | 1336.5 | 1.8818
[10 empty] | 1336.4 | 1.8853
[10 empty] | 1336.3 | 1.9044
[10 empty] | 1336.2 | 1.9061
[10 empty] | 1335.9 | 1.8992
[10 empty] | 1335.7 | 1.8888
[10 empty] | 1335.9 | 1.8974
[10 empty] | 1335.7 | 1.9026
[10 empty] | 1335.7 | 1.9234
[10 empty] | 1335.4 | 1.9148
[10 empty] | 1335.5 | 1.9061
[10 empty] | 1335.4 | 1.913
[10 empty] | 1335.1 | 1.9113
[10 empty] | 1335.1 | 1.9182
[10 empty] | 1334.9 | 1.9321
[10 empty] | 1334.7 | 1.9286
[10 empty] | 1334.6 | 1.9286
[10 empty] | 1334.8 | 1.92
[10 empty] | 1334.4 | 1.9338
[10 empty] | 1334.5 | 1.9338
[10 empty] | 1334.3 | 1.939
[10 empty] | 1334.2 | 1.9356
[10 empty] | 1334.1 | 1.9373
[10 empty] | 1334 | 1.9321
[10 empty] | 1333.8 | 1.9338
[10 empty] | 1333.6 | 1.9425
[10 empty] | 1333.7 | 1.9546
[10 empty] | 1333.8 | 1.9564
[10 empty] | 1333.5 | 1.9477
[10 empty] | 1333.3 | 1.939
[10 empty] | 1333.4 | 1.9598
[10 empty] | 1333.2 | 1.9616
[10 empty] | 1333 | 1.9806
[10 empty] | 1332.8 | 1.965
[10 empty] | 1332.6 | 1.965
[10 empty] | 1332.5 | 1.9633
[10 empty] | 1332.6 | 1.9598
[10 empty] | 1332.6 | 1.9754
[10 empty] | 1332.4 | 1.9806
[10 empty] | 1332.4 | 1.9841
[10 empty] | 1332.1 | 1.9754
[10 empty] | 1332.2 | 1.9737
[10 empty] | 1332.1 | 1.9754
[10 empty] | 1332 | 1.9806
[10 empty] | 1331.9 | 1.9962
[10 empty] | 1331.6 | 1.9876
[10 empty] | 1331.6 | 1.9876
[10 empty] | 1331.5 | 1.9806
[10 empty] | 1331.4 | 1.9945
[10 empty] | 1331.4 | 2.0032
[10 empty] | 1331.1 | 2.0049
[10 empty] | 1331.2 | 2.0066
[10 empty] | 1331.1 | 1.9997
[10 empty] | 1331 | 1.9945
[10 empty] | 1330.8 | 2.0084
[10 empty] | 1330.7 | 1.9997
[10 empty] | 1330.5 | 2.024
[10 empty] | 1330.6 | 2.0188
[10 empty] | 1330.4 | 2.0066
[10 empty] | 1330.4 | 2.0118
[10 empty] | 1330.4 | 2.0188
[10 empty] | 1330 | 2.0326
[10 empty] | 1329.9 | 2.0257
[10 empty] | 1329.8 | 2.0292
[10 empty] | 1329.9 | 2.0326
[10 empty] | 1329.5 | 2.024
[10 empty] | 1329.6 | 2.0274
[10 empty] | 1329.5 | 2.0344
[10 empty] | 1329.4 | 2.0465
[10 empty] | 1329.2 | 2.043
[10 empty] | 1328.8 | 2.0396
[10 empty] | 1329 | 2.0378
[10 empty] | 1328.8 | 2.0517
[10 empty] | 1328.8 | 2.0621
[10 empty] | 1328.8 | 2.0569
[10 empty] | 1328.6 | 2.0552
[10 empty] | 1328.4 | 2.0569
[10 empty] | 1328.3 | 2.0552
[10 empty] | 1328.4 | 2.0569
[10 empty] | 1328.1 | 2.0673
[10 empty] | 1327.9 | 2.0708
[10 empty] | 1328 | 2.076
[10 empty] | 1328 | 2.069
[10 empty] | 1327.7 | 2.0656
[10 empty] | 1327.7 | 2.0725
[10 empty] | 1327.6 | 2.095
[10 empty] | 1327.4 | 2.0812
[10 empty] | 1327.3 | 2.0777
[10 empty] | 1327.3 | 2.0708
[10 empty] | 1327.1 | 2.095
[10 empty] | 1327.1 | 2.0968
[10 empty] | 1326.8 | 2.1037
[10 empty] | 1326.7 | 2.0916
[10 empty] | 1326.8 | 2.0846
[10 empty] | 1326.5 | 2.0812
[10 empty] | 1326.3 | 2.1054
[10 empty] | 1326.2 | 2.121
[10 empty] | 1326.2 | 2.1072
[10 empty] | 1326.3 | 2.1141
[10 empty] | 1325.9 | 2.1089
[10 empty] | 1325.9 | 2.1037
[10 empty] | 1325.8 | 2.1124
[10 empty] | 1325.7 | 2.1297
[10 empty] | 1325.6 | 2.121
[10 empty] | 1325.5 | 2.1297
[10 empty] | 1325.3 | 2.1176
[10 empty] | 1325.1 | 2.128
[10 empty] | 1324.9 | 2.1453
[10 empty] | 1324.8 | 2.1384
[10 empty] | 1324.8 | 2.1384
[10 empty] | 1324.6 | 2.1384
[10 empty] | 1324.6 | 2.1401
[10 empty] | 1324.4 | 2.147
[10 empty] | 1324.3 | 2.1574
[10 empty] | 1324.1 | 2.1505
[10 empty] | 1324.1 | 2.154
[10 empty] | 1324 | 2.1488
[10 empty] | 1323.7 | 2.147
[10 empty] | 1323.7 | 2.1557
[10 empty] | 1323.5 | 2.1782
[10 empty] | 1323.5 | 2.173
[10 empty] | 1323.3 | 2.1678
[10 empty] | 1323.2 | 2.1696
[10 empty] | 1323.1 | 2.1696
[10 empty] | 1322.9 | 2.1904
[10 empty] | 1323 | 2.1852
[10 empty] | 1322.9 | 2.1817
[10 empty] | 1322.7 | 2.1834
[10 empty] | 1322.5 | 2.18
[10 empty] | 1322.5 | 2.1869
[10 empty] | 1322.5 | 2.1869
[10 empty] | 1322.1 | 2.2008
[10 empty] | 1322.2 | 2.1973
[10 empty] | 1322.3 | 2.1973
[10 empty] | 1322.1 | 2.1938
[10 empty] | 1322 | 2.2025
[10 empty] | 1321.9 | 2.2198
[10 empty] | 1321.8 | 2.2181
[10 empty] | 1321.4 | 2.2129
[10 empty] | 1321.6 | 2.2146
[10 empty] | 1321.4 | 2.2146
[10 empty] | 1321.3 | 2.2164
[10 empty] | 1321.1 | 2.2198
[10 empty] | 1321 | 2.2285
[10 empty] | 1320.9 | 2.2233
[10 empty] | 1320.8 | 2.2389
[10 empty] | 1320.8 | 2.2198
[10 empty] | 1320.6 | 2.2389
[10 empty] | 1320.7 | 2.2493
[10 empty] | 1320.3 | 2.251
[10 empty] | 1320.3 | 2.2406
[10 empty] | 1320.2 | 2.2424
[10 empty] | 1320.2 | 2.2476
[10 empty] | 1320.1 | 2.2476
[10 empty] | 1320.1 | 2.258
[10 empty] | 1319.8 | 2.2597
[10 empty] | 1319.7 | 2.2562
[10 empty] | 1319.7 | 2.2562
[10 empty] | 1319.6 | 2.2562
[10 empty] | 1319.3 | 2.2684
[10 empty] | 1319.2 | 2.2857
[10 empty] | 1319.2 | 2.277
[10 empty] | 1319.1 | 2.2736
[10 empty] | 1318.9 | 2.2788
[10 empty] | 1318.8 | 2.2753
[10 empty] | 1318.8 | 2.284
[10 empty] | 1318.8 | 2.2944
[10 empty] | 1318.5 | 2.2996
[10 empty] | 1318.4 | 2.2892
[10 empty] | 1318.4 | 2.2961
[10 empty] | 1318.2 | 2.284
[10 empty] | 1318 | 2.2996
[10 empty] | 1318 | 2.3152
[10 empty] | 1317.9 | 2.3134
[10 empty] | 1317.8 | 2.3117
[10 empty] | 1317.4 | 2.3048
[10 empty] | 1317.5 | 2.3065
[10 empty] | 1317.6 | 2.31
[10 empty] | 1317.4 | 2.3325
[10 empty] | 1317.2 | 2.3238
[10 empty] | 1317.2 | 2.3256
[10 empty] | 1317.1 | 2.3204
[10 empty] | 1316.9 | 2.3221
[10 empty] | 1316.7 | 2.3325
[10 empty] | 1316.7 | 2.3412
[10 empty] | 1316.6 | 2.336
[10 empty] | 1316.7 | 2.3412
[10 empty] | 1316.4 | 2.3342
[10 empty] | 1316.2 | 2.3412
[10 empty] | 1316.2 | 2.3446
[10 empty] | 1316 | 2.362
[10 empty] | 1315.9 | 2.3602
[10 empty] | 1315.9 | 2.3498
[10 empty] | 1315.7 | 2.3533
[10 empty] | 1315.6 | 2.3585
[10 empty] | 1315.5 | 2.3654
[10 empty] | 1315.7 | 2.3741
[10 empty] | 1315.3 | 2.3724
[10 empty] | 1315.1 | 2.3724
[10 empty] | 1314.9 | 2.3654
[10 empty] | 1315 | 2.3793
[10 empty] | 1314.8 | 2.3862
[10 empty] | 1314.7 | 2.3914
[10 empty] | 1314.4 | 2.3932
[10 empty] | 1314.4 | 2.388
[10 empty] | 1314.3 | 2.3862
[10 empty] | 1314.2 | 2.3984
[10 empty] | 1314.1 | 2.4018
[10 empty] | 1314 | 2.4088
[10 empty] | 1313.8 | 2.4088
[10 empty] | 1313.6 | 2.407
[10 empty] | 1313.5 | 2.407
[10 empty] | 1313.5 | 2.4122
[10 empty] | 1313.5 | 2.4105
[10 empty] | 1313.3 | 2.4261
[10 empty] | 1313.2 | 2.4244
[10 empty] | 1313 | 2.4226
[10 empty] | 1312.9 | 2.4122
[10 empty] | 1312.9 | 2.4261
[10 empty] | 1312.7 | 2.4434
[10 empty] | 1312.5 | 2.4382
[10 empty] | 1312.4 | 2.4382
[10 empty] | 1312.2 | 2.4365
[10 empty] | 1312.4 | 2.4348
[10 empty] | 1312.3 | 2.4504
[10 empty] | 1312.2 | 2.4538
[10 empty] | 1312 | 2.459
[10 empty] | 1311.8 | 2.4625
[10 empty] | 1311.8 | 2.4469
[10 empty] | 1311.8 | 2.4538
[10 empty] | 1311.5 | 2.466
[10 empty] | 1311.5 | 2.4764
[10 empty] | 1311.3 | 2.4712
[10 empty] | 1311.2 | 2.4798
[10 empty] | 1311 | 2.4729
[10 empty] | 1310.9 | 2.4677
[10 empty] | 1311.1 | 2.485
[10 empty] | 1310.9 | 2.4885
[10 empty] | 1310.8 | 2.4937
[10 empty] | 1310.7 | 2.492
[10 empty] | 1310.6 | 2.4937
[10 empty] | 1310.4 | 2.4902
[10 empty] | 1310.4 | 2.5024
[10 empty] | 1310.3 | 2.5076
[10 empty] | 1310.2 | 2.5076
[10 empty] | 1310 | 2.511
[10 empty] | 1309.9 | 2.5076
[10 empty] | 1309.8 | 2.5093
[10 empty] | 1309.6 | 2.5128
[10 empty] | 1309.6 | 2.5197
[10 empty] | 1309.4 | 2.5301
[10 empty] | 1309.3 | 2.5232
[10 empty] | 1309.3 | 2.5249
[10 empty] | 1309 | 2.5214
[10 empty] | 1309 | 2.5301
[10 empty] | 1309 | 2.5526
[10 empty] | 1308.9 | 2.544
[10 empty] | 1308.7 | 2.544
[10 empty] | 1308.6 | 2.5474
[10 empty] | 1308.5 | 2.5526
[10 empty] | 1308.6 | 2.5561
[10 empty] | 1308.4 | 2.5648
[10 empty] | 1308.3 | 2.5665
[10 empty] | 1308.1 | 2.5665
[10 empty] | 1308.1 | 2.5544
[10 empty] | 1308 | 2.5613
[10 empty] | 1307.9 | 2.5682
[10 empty] | 1307.7 | 2.5873
[10 empty] | 1307.8 | 2.5873
[10 empty] | 1307.6 | 2.589
[10 empty] | 1307.4 | 2.5786
[10 empty] | 1307.3 | 2.5925
[10 empty] | 1307.1 | 2.5994
[10 empty] | 1307.2 | 2.6064
[10 empty] | 1306.9 | 2.6046
[10 empty] | 1306.8 | 2.6029
[10 empty] | 1307 | 2.5925
[10 empty] | 1306.8 | 2.6046
[10 empty] | 1306.8 | 2.6064
[10 empty] | 1306.5 | 2.6202
[10 empty] | 1306.4 | 2.6185
[10 empty] | 1306.1 | 2.6254
[10 empty] | 1306.3 | 2.6185
[10 empty] | 1306.1 | 2.6324
[10 empty] | 1306 | 2.6376
[10 empty] | 1305.8 | 2.6497
[10 empty] | 1305.5 | 2.6445
[10 empty] | 1305.8 | 2.6445
[10 empty] | 1305.7 | 2.6393
[10 empty] | 1305.6 | 2.6393
[10 empty] | 1305.5 | 2.648
[10 empty] | 1305.2 | 2.6653
[10 empty] | 1305.2 | 2.6566
[10 empty] | 1304.9 | 2.6584
[10 empty] | 1304.9 | 2.6584
[10 empty] | 1304.9 | 2.667
[10 empty] | 1304.8 | 2.6809
[10 empty] | 1304.7 | 2.6861
[10 empty] | 1304.5 | 2.6774
[10 empty] | 1304.3 | 2.6792
[10 empty] | 1304.4 | 2.6792
[10 empty] | 1304.2 | 2.6861
[10 empty] | 1304 | 2.6913
[10 empty] | 1303.8 | 2.7
[10 empty] | 1303.8 | 2.7
[10 empty] | 1303.6 | 2.6982
[10 empty] | 1303.5 | 2.6948
[10 empty] | 1303.3 | 2.7017
[10 empty] | 1303.4 | 2.7104
[10 empty] | 1303.1 | 2.719
[10 empty] | 1303.2 | 2.7156
[10 empty] | 1303.2 | 2.7225
[10 empty] | 1302.9 | 2.7208
[10 empty] | 1302.8 | 2.7329
[10 empty] | 1302.6 | 2.7364
[10 empty] | 1302.6 | 2.7364
[10 empty] | 1302.4 | 2.7329
[10 empty] | 1302.4 | 2.7416
[10 empty] | 1302.3 | 2.7277
[10 empty] | 1302.3 | 2.745
[10 empty] | 1302.2 | 2.7554
[10 empty] | 1302 | 2.7589
[10 empty] | 1301.7 | 2.7554
[10 empty] | 1301.7 | 2.7572
[10 empty] | 1301.6 | 2.7624
[10 empty] | 1301.5 | 2.7624
[10 empty] | 1301.3 | 2.7797
[10 empty] | 1301.3 | 2.771
[10 empty] | 1301.1 | 2.7693
[10 empty] | 1301.2 | 2.7745
[10 empty] | 1301 | 2.771
[10 empty] | 1300.7 | 2.7849
[10 empty] | 1300.7 | 2.7953
[10 empty] | 1300.8 | 2.8022
[10 empty] | 1300.5 | 2.797
[10 empty] | 1300.5 | 2.8022
[10 empty] | 1300.4 | 2.8092
[10 empty] | 1300.2 | 2.8109
[10 empty] | 1300 | 2.8144
[10 empty] | 1300 | 2.823
[10 empty] | 1300 | 2.83
[10 empty] | 1299.8 | 2.8282
[10 empty] | 1299.7 | 2.8213
[10 empty] | 1299.7 | 2.8265
[10 empty] | 1299.4 | 2.8317
[10 empty] | 1299.4 | 2.8456
[10 empty] | 1299.3 | 2.8404
[10 empty] | 1299.3 | 2.8438
[10 empty] | 1299.2 | 2.856
[10 empty] | 1298.8 | 2.8508
[10 empty] | 1298.7 | 2.8681
[10 empty] | 1298.8 | 2.8542
[10 empty] | 1298.6 | 2.8681
[10 empty] | 1298.7 | 2.8646
[10 empty] | 1298.7 | 2.8698
[10 empty] | 1298.4 | 2.8733
[10 empty] | 1298.2 | 2.8768
[10 empty] | 1298.1 | 2.8768
[10 empty] | 1297.9 | 2.8802
[10 empty] | 1297.8 | 2.8768
[10 empty] | 1297.8 | 2.8872
[10 empty] | 1297.8 | 2.8924
[10 empty] | 1297.6 | 2.9045
[10 empty] | 1297.5 | 2.8958
[10 empty] | 1297.6 | 2.8993
[10 empty] | 1297.1 | 2.9062
[10 empty] | 1297.1 | 2.9132
[10 empty] | 1297 | 2.9184
[10 empty] | 1297 | 2.9184
[10 empty] | 1296.8 | 2.9288
[10 empty] | 1296.9 | 2.9253
[10 empty] | 1296.6 | 2.9184
[10 empty] | 1296.4 | 2.9288
[10 empty] | 1296.3 | 2.9357
[10 empty] | 1296.3 | 2.9444
[10 empty] | 1296.2 | 2.9444
[10 empty] | 1296.1 | 2.9444
[10 empty] | 1295.9 | 2.9461
[10 empty] | 1296.1 | 2.96
[10 empty] | 1295.6 | 2.9669
[10 empty] | 1295.5 | 2.9686
[10 empty] | 1295.8 | 2.9686
[10 empty] | 1295.6 | 2.9704
[10 empty] | 1295.4 | 2.9652
[10 empty] | 1295.1 | 2.9756
[10 empty] | 1295.1 | 2.9877
[10 empty] | 1294.9 | 2.9912
[10 empty] | 1295 | 2.9825
[10 empty] | 1294.8 | 2.9825
[10 empty] | 1294.6 | 2.9825
[10 empty] | 1294.7 | 3.012
[10 empty] | 1294.5 | 3.0068
[10 empty] | 1294.4 | 3.0102
[10 empty] | 1294.1 | 3.0068
[10 empty] | 1294.1 | 3.0033
[10 empty] | 1294.3 | 3.0102
[10 empty] | 1294 | 3.0206
[10 empty] | 1294 | 3.0258
[10 empty] | 1293.7 | 3.038
[10 empty] | 1293.5 | 3.0328
[10 empty] | 1293.6 | 3.0276
[10 empty] | 1293.5 | 3.0345
[10 empty] | 1293.1 | 3.0501
[10 empty] | 1293.1 | 3.0605
[10 empty] | 1293 | 3.0553
[10 empty] | 1292.9 | 3.0501
[10 empty] | 1292.8 | 3.0588
[10 empty] | 1292.6 | 3.0657
[10 empty] | 1292.5 | 3.0761
[10 empty] | 1292.6 | 3.0796
[10 empty] | 1292.5 | 3.0865
[10 empty] | 1292.5 | 3.0761
[10 empty] | 1292 | 3.0726
[10 empty] | 1292 | 3.0726
[10 empty] | 1291.9 | 3.0969
[10 empty] | 1291.9 | 3.1021
[10 empty] | 1291.6 | 3.0969
[10 empty] | 1291.5 | 3.0934
[10 empty] | 1291.4 | 3.1004
[10 empty] | 1291.5 | 3.1194
[10 empty] | 1291.5 | 3.1246
[10 empty] | 1291.2 | 3.1281
[10 empty] | 1291.2 | 3.1264
[10 empty] | 1291.2 | 3.1246
[10 empty] | 1290.7 | 3.116
[10 empty] | 1290.9 | 3.1177
[10 empty] | 1290.7 | 3.1454
[10 empty] | 1290.4 | 3.1472
[10 empty] | 1290.3 | 3.1454
[10 empty] | 1290.2 | 3.1402
[10 empty] | 1290 | 3.1472
[10 empty] | 1290.1 | 3.1593
[10 empty] | 1290.1 | 3.1732
[10 empty] | 1290 | 3.1749
[10 empty] | 1289.7 | 3.1784
[10 empty] | 1289.6 | 3.1645
[10 empty] | 1289.4 | 3.1749
[10 empty] | 1289.4 | 3.1801
[10 empty] | 1289.3 | 3.1905
[10 empty] | 1289.2 | 3.2009
[10 empty] | 1289.1 | 3.187
[10 empty] | 1288.8 | 3.187
[10 empty] | 1288.7 | 3.1922
[10 empty] | 1288.9 | 3.2182
[10 empty] | 1288.6 | 3.22
[10 empty] | 1288.6 | 3.2252
[10 empty] | 1288.6 | 3.2182
[10 empty] | 1288.3 | 3.2148
[10 empty] | 1288.1 | 3.2182
[10 empty] | 1288 | 3.2321
[10 empty] | 1287.9 | 3.246
[10 empty] | 1287.8 | 3.2529
[10 empty] | 1287.8 | 3.2373
[10 empty] | 1287.9 | 3.2356
[10 empty] | 1287.6 | 3.2373
[10 empty] | 1287.6 | 3.2616
[10 empty] | 1287.4 | 3.2702
[10 empty] | 1287.4 | 3.272
[10 empty] | 1287.2 | 3.2546
[10 empty] | 1287 | 3.265
[10 empty] | 1287 | 3.2754
[10 empty] | 1287 | 3.2928
[10 empty] | 1286.8 | 3.2997
[10 empty] | 1286.7 | 3.2962
[10 empty] | 1286.7 | 3.2841
[10 empty] | 1286.3 | 3.2858
[10 empty] | 1286.2 | 3.291
[10 empty] | 1286.2 | 3.317
[10 empty] | 1286 | 3.3292
[10 empty] | 1285.7 | 3.3292
[10 empty] | 1285.7 | 3.3084
[10 empty] | 1285.6 | 3.3153
[10 empty] | 1285.6 | 3.3344
[10 empty] | 1285.5 | 3.3413
[10 empty] | 1285.3 | 3.3552
[10 empty] | 1285.1 | 3.3465
[10 empty] | 1285.2 | 3.3344
[10 empty] | 1284.9 | 3.3413
[10 empty] | 1285 | 3.3465
[10 empty] | 1284.8 | 3.3708
[10 empty] | 1284.6 | 3.3708
[10 empty] | 1284.5 | 3.3725
[10 empty] | 1284.3 | 3.3673
[10 empty] | 1284.4 | 3.369
[10 empty] | 1284.2 | 3.3933
[10 empty] | 1283.9 | 3.3916
[10 empty] | 1283.9 | 3.4124
[10 empty] | 1283.9 | 3.3985
[10 empty] | 1283.8 | 3.3864
[10 empty] | 1283.5 | 3.3916
[10 empty] | 1283.5 | 3.4037
[10 empty] | 1283.4 | 3.4228
[10 empty] | 1283.2 | 3.4193
[10 empty] | 1283.2 | 3.428
[10 empty] | 1282.7 | 3.4054
[10 empty] | 1282.7 | 3.4228
[10 empty] | 1282.6 | 3.4436
[10 empty] | 1282.7 | 3.4522
[10 empty] | 1282.5 | 3.4609
[10 empty] | 1282.3 | 3.4418
[10 empty] | 1282.3 | 3.447
[10 empty] | 1282.3 | 3.4418
[10 empty] | 1282.3 | 3.4696
[10 empty] | 1281.9 | 3.48
[10 empty] | 1281.9 | 3.473
[10 empty] | 1281.8 | 3.4817
[10 empty] | 1281.6 | 3.4696
[10 empty] | 1281.7 | 3.4713
[10 empty] | 1281.6 | 3.499
[10 empty] | 1281.4 | 3.4973
[10 empty] | 1281.5 | 3.5008
[10 empty] | 1281.2 | 3.4938
[10 empty] | 1281.1 | 3.4904
[10 empty] | 1281 | 3.4921
[10 empty] | 1281 | 3.5268
[10 empty] | 1280.8 | 3.5337
[10 empty] | 1280.7 | 3.5302
[10 empty] | 1280.5 | 3.5302
[10 empty] | 1280.4 | 3.5285
[10 empty] | 1280.4 | 3.5268
[10 empty] | 1280.3 | 3.5562
[10 empty] | 1280.2 | 3.5545
[10 empty] | 1280.1 | 3.5597
[10 empty] | 1279.9 | 3.5441
[10 empty] | 1280 | 3.5458
[10 empty] | 1279.7 | 3.5458
[10 empty] | 1279.8 | 3.577
[10 empty] | 1279.3 | 3.5996
[10 empty] | 1279.3 | 3.5805
[10 empty] | 1279.2 | 3.5892
[10 empty] | 1279.1 | 3.577
[10 empty] | 1279.1 | 3.5892
[10 empty] | 1278.8 | 3.61
[10 empty] | 1278.7 | 3.6186
[10 empty] | 1278.7 | 3.6134
[10 empty] | 1278.6 | 3.6134
[10 empty] | 1278.6 | 3.6013
[10 empty] | 1278.4 | 3.6169
[10 empty] | 1278.3 | 3.6325
[10 empty] | 1278.2 | 3.6464
[10 empty] | 1278.3 | 3.636
[10 empty] | 1277.8 | 3.636
[10 empty] | 1277.8 | 3.629
[10 empty] | 1278 | 3.6446
[10 empty] | 1277.7 | 3.662
[10 empty] | 1277.9 | 3.6741
[10 empty] | 1277.4 | 3.6724
[10 empty] | 1277.2 | 3.655
[10 empty] | 1277.1 | 3.655
[10 empty] | 1277.2 | 3.6672
[10 empty] | 1277.2 | 3.6862
[10 empty] | 1277 | 3.714
[10 empty] | 1276.8 | 3.6949
[10 empty] | 1276.9 | 3.6949
[10 empty] | 1276.8 | 3.688
[10 empty] | 1276.7 | 3.7088
[10 empty] | 1276.5 | 3.7157
[10 empty] | 1276.2 | 3.7348
[10 empty] | 1276.2 | 3.7296
[10 empty] | 1276.1 | 3.7122
[10 empty] | 1275.7 | 3.7192
[10 empty] | 1275.8 | 3.7313
[10 empty] | 1275.8 | 3.7469
[10 empty] | 1275.8 | 3.7573
[10 empty] | 1275.6 | 3.7434
[10 empty] | 1275.4 | 3.7382
[10 empty] | 1275.3 | 3.7434
[10 empty] | 1275.2 | 3.7781
[10 empty] | 1275.2 | 3.7902
[10 empty] | 1275 | 3.7989
[10 empty] | 1274.9 | 3.785
[10 empty] | 1274.7 | 3.7746
[10 empty] | 1274.7 | 3.7781
[10 empty] | 1274.6 | 3.7885
[10 empty] | 1274.5 | 3.8041
[10 empty] | 1274.2 | 3.8145
[10 empty] | 1274.1 | 3.8076
[10 empty] | 1274.2 | 3.8058
[10 empty] | 1274 | 3.8076
[10 empty] | 1273.8 | 3.8301
[10 empty] | 1273.8 | 3.844
[10 empty] | 1273.6 | 3.8578
[10 empty] | 1273.7 | 3.837
[10 empty] | 1273.5 | 3.837
[10 empty] | 1273.4 | 3.8457
[10 empty] | 1273.2 | 3.8509
[10 empty] | 1273.3 | 3.8665
[10 empty] | 1273.3 | 3.8682
[10 empty] | 1273.2 | 3.863
[10 empty] | 1272.9 | 3.8682
[10 empty] | 1272.7 | 3.8769
[10 empty] | 1272.7 | 3.8873
[10 empty] | 1272.5 | 3.915
[10 empty] | 1272.3 | 3.9064
[10 empty] | 1272.4 | 3.8977
[10 empty] | 1272.3 | 3.9029
[10 empty] | 1272.1 | 3.915
[10 empty] | 1272.1 | 3.9202
[10 empty] | 1271.9 | 3.9341
[10 empty] | 1271.7 | 3.9324
[10 empty] | 1271.8 | 3.9289
[10 empty] | 1271.7 | 3.9393
[10 empty] | 1271.6 | 3.941
[10 empty] | 1271.6 | 3.9497
[10 empty] | 1271.2 | 3.9636
[10 empty] | 1271.2 | 3.9584
[10 empty] | 1271.2 | 3.9636
[10 empty] | 1271 | 3.9532
[10 empty] | 1270.8 | 3.9722
[10 empty] | 1270.5 | 3.9809
[10 empty] | 1270.5 | 4
[10 empty] | 1270.5 | 3.9948
[10 empty] | 1270.5 | 3.9913
[10 empty] | 1270.3 | 3.9982
[10 empty] | 1270.2 | 4.0052
[10 empty] | 1270 | 4.0086
[10 empty] | 1270 | 4.0242
[10 empty] | 1269.8 | 4.0329
[10 empty] | 1269.7 | 4.0277
[10 empty] | 1269.6 | 4.0294
[10 empty] | 1269.5 | 4.0381
[10 empty] | 1269.4 | 4.045
[10 empty] | 1269.3 | 4.0606
[10 empty] | 1269.1 | 4.0572
[10 empty] | 1269 | 4.0624
[10 empty] | 1268.8 | 4.0624
[10 empty] | 1268.8 | 4.0624
[10 empty] | 1268.8 | 4.0797
[10 empty] | 1268.5 | 4.0901
[10 empty] | 1268.4 | 4.1005
[10 empty] | 1268.2 | 4.0918
[10 empty] | 1268.1 | 4.0936
[10 empty] | 1268 | 4.1092
[10 empty] | 1268 | 4.1161
[10 empty] | 1268 | 4.1282
[10 empty] | 1267.9 | 4.13
[10 empty] | 1267.7 | 4.1248
[10 empty] | 1267.5 | 4.1369
[10 empty] | 1267.6 | 4.1386
[10 empty] | 1267.4 | 4.149
[10 empty] | 1267.4 | 4.1473
[10 empty] | 1267.1 | 4.1716
[10 empty] | 1266.9 | 4.1698
[10 empty] | 1266.8 | 4.1664
[10 empty] | 1266.9 | 4.182
[10 empty] | 1266.9 | 4.1768
[10 empty] | 1266.7 | 4.1958
[10 empty] | 1266.6 | 4.1976
[10 empty] | 1266.4 | 4.1941
[10 empty] | 1266.3 | 4.1924
[10 empty] | 1266.2 | 4.2114
[10 empty] | 1266.2 | 4.2253
[10 empty] | 1266 | 4.2236
[10 empty] | 1266.1 | 4.2322
[10 empty] | 1265.9 | 4.2253
[10 empty] | 1265.8 | 4.2288
[10 empty] | 1265.6 | 4.2461
[10 empty] | 1265.5 | 4.253
[10 empty] | 1265.5 | 4.2704
[10 empty] | 1265.2 | 4.2582
[10 empty] | 1265.4 | 4.2634
[10 empty] | 1265.1 | 4.2652
[10 empty] | 1265 | 4.2877
[10 empty] | 1264.9 | 4.2946
[10 empty] | 1265 | 4.2946
[10 empty] | 1264.6 | 4.3068
[10 empty] | 1264.7 | 4.3033
[10 empty] | 1264.4 | 4.3033
[10 empty] | 1264.3 | 4.3154
[10 empty] | 1264.3 | 4.3206
[10 empty] | 1264.1 | 4.3397
[10 empty] | 1264.1 | 4.338
[10 empty] | 1264 | 4.338
[10 empty] | 1263.9 | 4.3345
[10 empty] | 1263.8 | 4.3588
[10 empty] | 1263.7 | 4.3692
[10 empty] | 1263.5 | 4.3674
[10 empty] | 1263.4 | 4.3657
[10 empty] | 1263.3 | 4.3744
[10 empty] | 1263.2 | 4.3761
[10 empty] | 1263.2 | 4.39
[10 empty] | 1263 | 4.4004
[10 empty] | 1262.9 | 4.4056
[10 empty] | 1262.8 | 4.4056
[10 empty] | 1262.6 | 4.4073
[10 empty] | 1262.5 | 4.4108
[10 empty] | 1262.5 | 4.4229
[10 empty] | 1262.4 | 4.442
[10 empty] | 1262.2 | 4.4454
[10 empty] | 1262.2 | 4.4489
[10 empty] | 1262.1 | 4.4402
[10 empty] | 1261.9 | 4.4593
[10 empty] | 1261.9 | 4.468
[10 empty] | 1261.7 | 4.4766
[10 empty] | 1261.7 | 4.4836
[10 empty] | 1261.6 | 4.4836
[10 empty] | 1261.4 | 4.4801
[10 empty] | 1261.3 | 4.5009
[10 empty] | 1261.1 | 4.5044
[10 empty] | 1261.1 | 4.5234
[10 empty] | 1261.1 | 4.52
[10 empty] | 1260.9 | 4.5252
[10 empty] | 1260.9 | 4.5286
[10 empty] | 1260.6 | 4.5338
[10 empty] | 1260.5 | 4.5546
[10 empty] | 1260.5 | 4.5668
[10 empty] | 1260.2 | 4.5737
[10 empty] | 1260.2 | 4.5564
[10 empty] | 1260.1 | 4.5564
[10 empty] | 1259.8 | 4.5702
[10 empty] | 1259.6 | 4.591
[10 empty] | 1259.6 | 4.598
[10 empty] | 1259.6 | 4.5945
[10 empty] | 1259.4 | 4.6118
[10 empty] | 1259.3 | 4.5997
[10 empty] | 1259.3 | 4.6188
[10 empty] | 1259.3 | 4.6413
[10 empty] | 1259.2 | 4.6482
[10 empty] | 1259.3 | 4.65
[10 empty] | 1258.9 | 4.6448
[10 empty] | 1258.8 | 4.6517
[10 empty] | 1258.7 | 4.6569
[10 empty] | 1258.7 | 4.6829
[10 empty] | 1258.2 | 4.6933
[10 empty] | 1258.5 | 4.6742
[10 empty] | 1258.4 | 4.6933
[10 empty] | 1258.2 | 4.6881
[10 empty] | 1258.1 | 4.7193
[10 empty] | 1257.9 | 4.7366
[10 empty] | 1257.8 | 4.7418
[10 empty] | 1257.6 | 4.7332
[10 empty] | 1257.4 | 4.728
[10 empty] | 1257.4 | 4.7436
[10 empty] | 1257.3 | 4.7522
[10 empty] | 1257.2 | 4.7765
[10 empty] | 1257 | 4.7904
[10 empty] | 1257.1 | 4.7713
[10 empty] | 1256.9 | 4.7782
[10 empty] | 1256.8 | 4.7834
[10 empty] | 1256.7 | 4.8077
[10 empty] | 1256.7 | 4.8285
[10 empty] | 1256.6 | 4.8302
[10 empty] | 1256.3 | 4.8233
[10 empty] | 1256.1 | 4.8354
[10 empty] | 1256.1 | 4.8406
[10 empty] | 1256 | 4.8562
[10 empty] | 1255.8 | 4.8701
[10 empty] | 1255.8 | 4.8874
[10 empty] | 1255.7 | 4.8753
[10 empty] | 1255.6 | 4.8736
[10 empty] | 1255.6 | 4.8788
[10 empty] | 1255.4 | 4.9048
[10 empty] | 1255 | 4.9273
[10 empty] | 1255.2 | 4.9325
[10 empty] | 1254.9 | 4.9238
[10 empty] | 1254.8 | 4.9273
[10 empty] | 1254.8 | 4.9377
[10 empty] | 1254.9 | 4.9568
[10 empty] | 1254.5 | 4.981
[10 empty] | 1254.6 | 4.9862
[10 empty] | 1254.3 | 4.9724
[10 empty] | 1254.3 | 4.9845
[10 empty] | 1254.2 | 4.9932
[10 empty] | 1254 | 5.0209
[10 empty] | 1253.8 | 5.033
[10 empty] | 1253.8 | 5.0556
[10 empty] | 1253.6 | 5.0296
[10 empty] | 1253.6 | 5.0382
[10 empty] | 1253.5 | 5.0521
[10 empty] | 1253.4 | 5.0694
[10 empty] | 1253.3 | 5.092
[10 empty] | 1253.1 | 5.0902
[10 empty] | 1252.8 | 5.0816
[10 empty] | 1252.8 | 5.092
[10 empty] | 1252.7 | 5.1024
[10 empty] | 1252.7 | 5.1353
[10 empty] | 1252.6 | 5.1561
[10 empty] | 1252.5 | 5.1648
[10 empty] | 1252.3 | 5.1509
[10 empty] | 1252.2 | 5.1474
[10 empty] | 1252.1 | 5.1752
[10 empty] | 1252 | 5.1873
[10 empty] | 1251.7 | 5.2116
[10 empty] | 1251.8 | 5.2081
[10 empty] | 1251.8 | 5.2029
[10 empty] | 1251.5 | 5.215
[10 empty] | 1251.6 | 5.2306
[10 empty] | 1251.3 | 5.2688
[10 empty] | 1251.3 | 5.2705
[10 empty] | 1251.1 | 5.2826
[10 empty] | 1251 | 5.2757
[10 empty] | 1250.9 | 5.2861
[10 empty] | 1250.9 | 5.3034
[10 empty] | 1250.6 | 5.3208
[10 empty] | 1250.6 | 5.3433
[10 empty] | 1250.5 | 5.3416
[10 empty] | 1250.2 | 5.3346
[10 empty] | 1250.3 | 5.3502
[10 empty] | 1250.3 | 5.3745
[10 empty] | 1250 | 5.4005
[10 empty] | 1250 | 5.4074
[10 empty] | 1249.9 | 5.4213
[10 empty] | 1249.7 | 5.4144
[10 empty] | 1249.7 | 5.423
[10 empty] | 1249.6 | 5.4525
[10 empty] | 1249.4 | 5.4698
[10 empty] | 1249.4 | 5.4976
[10 empty] | 1249.2 | 5.4837
[10 empty] | 1249.3 | 5.4872
[10 empty] | 1249.1 | 5.4993
[10 empty] | 1249 | 5.5253
[10 empty] | 1249 | 5.553
[10 empty] | 1248.7 | 5.5617
[10 empty] | 1248.6 | 5.5721
[10 empty] | 1248.6 | 5.5704
[10 empty] | 1248.5 | 5.5842
[10 empty] | 1248.2 | 5.6137
[10 empty] | 1248.2 | 5.6328
[10 empty] | 1248.1 | 5.6466
[10 empty] | 1248 | 5.6484
[10 empty] | 1247.8 | 5.657
[10 empty] | 1247.8 | 5.6692
[10 empty] | 1247.6 | 5.7021
[10 empty] | 1247.4 | 5.7298
[10 empty] | 1247.5 | 5.7298
[10 empty] | 1247.4 | 5.7385
[10 empty] | 1247.3 | 5.7472
[10 empty] | 1247.3 | 5.7645
[10 empty] | 1247 | 5.7957
[10 empty] | 1247 | 5.813
[10 empty] | 1246.9 | 5.8304
[10 empty] | 1246.7 | 5.8269
[10 empty] | 1246.8 | 5.8338
[10 empty] | 1246.6 | 5.8564
[10 empty] | 1246.6 | 5.8876
[10 empty] | 1246.5 | 5.9118
[10 empty] | 1246.3 | 5.9101
[10 empty] | 1246.1 | 5.9257
[10 empty] | 1246.2 | 5.943
[10 empty] | 1245.7 | 5.9708
[10 empty] | 1245.6 | 5.9829
[10 empty] | 1245.7 | 6.0072
[10 empty] | 1245.3 | 6.0176
[10 empty] | 1245.3 | 6.0314
[10 empty] | 1245.2 | 6.0349
[10 empty] | 1245.2 | 6.0696
[10 empty] | 1245 | 6.0921
[10 empty] | 1245.2 | 6.1112
[10 empty] | 1245.1 | 6.1268
[10 empty] | 1244.9 | 6.1476
[10 empty] | 1244.7 | 6.158
[10 empty] | 1244.4 | 6.1909
[10 empty] | 1244.7 | 6.2169
[10 empty] | 1244.4 | 6.2446
[10 empty] | 1244.3 | 6.2602
[10 empty] | 1244.2 | 6.2793
[10 empty] | 1244.2 | 6.2897
[10 empty] | 1244.2 | 6.3105
[10 empty] | 1244 | 6.3504
[10 empty] | 1243.6 | 6.3798
[10 empty] | 1243.5 | 6.3954
[10 empty] | 1243.5 | 6.4128
[10 empty] | 1243.4 | 6.437
[10 empty] | 1243.1 | 6.4856
[10 empty] | 1243.1 | 6.5168
[10 empty] | 1243.1 | 6.5445
[10 empty] | 1243 | 6.5688
[10 empty] | 1242.7 | 6.574
[10 empty] | 1242.9 | 6.6468
[10 empty] | 1242.6 | 6.6728
[10 empty] | 1242.4 | 6.6918
[10 empty] | 1242.5 | 6.7404
[10 empty] | 1242.3 | 6.7577
[10 empty] | 1242.3 | 6.7941
[10 empty] | 1242.1 | 6.8045
[10 empty] | 1241.9 | 6.8652
[10 empty] | 1241.8 | 6.9016
[10 empty] | 1241.7 | 6.9397
[10 empty] | 1241.7 | 6.9397
[10 empty] | 1241.6 | 6.964
[10 empty] | 1241.5 | 7.0073
[10 empty] | 1241.5 | 7.0593
[10 empty] | 1241.3 | 7.1044
[10 empty] | 1241.2 | 7.1546
[10 empty] | 1241 | 7.191
[10 empty] | 1241 | 7.2638
[10 empty] | 1240.9 | 7.2846
[10 empty] | 1240.8 | 7.3297
[10 empty] | 1240.8 | 7.4094
[10 empty] | 1240.6 | 7.4874
[10 empty] | 1240.4 | 7.4805
[10 empty] | 1240.3 | 7.5689
[10 empty] | 1240.3 | 7.5776
[10 empty] | 1240.2 | 7.5776
[10 empty] | 1240 | 7.5672
[10 empty] | 1240 | 7.6608
[10 empty] | 1239.9 | 7.9641
[10 empty] | 1239.7 | 7.8185
[10 empty] | 1239.6 | 7.8861
[10 empty] | 1239.6 | 7.9676
[10 empty] | 1239.6 | 8.1756
[10 empty] | 1239.3 | 8.4858
[10 empty] | 1239.2 | 8.4148
[10 empty] | 1238.9 | 8.472
[10 empty] | 1238.9 | 8.628
[10 empty] | 1238.7 | 8.7406
[10 empty] | 1238.7 | 8.7597
[10 empty] | 1238.7 | 9.2416
[10 empty] | 1238.5 | 9.4617
[10 empty] | 1238.3 | 9.4773
[10 empty] | 1238.2 | 9.8292
[10 empty] | 1238.3 | 10.1481
[10 empty] | 1238.2 | 10.2157
[10 empty] | 1238 | 10.493
[10 empty] | 1238 | 10.6716
[10 empty] | 1237.9 | 11.0512
[10 empty] | 1237.8 | 11.7428
[10 empty] | 1237.7 | 11.8138
[10 empty] | 1237.4 | 12.502
[10 empty] | 1237.3 | 13.483
[10 empty] | 1237.5 | 13.4917
[10 empty] | 1237.4 | 15.0465
[10 empty] | 1237 | 14.8801
[10 empty] | 1237.2 | 15.7502
[10 empty] | 1237 | 17.0884
[10 empty] | 1236.9 | 18.6362
[10 empty] | 1236.7 | 22.59
[10 empty] | 1236.8 | 27.7345
[10 empty] | 1236.6 | 34.3957
[10 empty] | 1236.7 | 41.0156
[10 empty] | 1236.3 | 50.791
[10 empty] | 1236.2 | 66.6842
[10 empty] | 1236.1 | 97.0533