## Sheet1
SiO2 | Al2O3 | CaO | Fe2O3 | SO3 | MgO | K20 | TiO2 | Na2O | P2O5 | 1431 | 3.2332 | 结晶渣 | 1236.5 | 30.9979
40.97 | 16.49 | 7.47 | 14.65 | 9.34 | 6.33 | 1.06 | 0.83 | 2.49 | 0.12 | 1431 | 3.2332
[10 empty] | 1431 | 3.2389
[10 empty] | 1430.9 | 3.2066
[10 empty] | 1430.8 | 3.1933
[10 empty] | 1430.8 | 3.2199
[10 empty] | 1430.8 | 3.2199
[10 empty] | 1430.8 | 3.1933
[10 empty] | 1430.8 | 3.1724
[10 empty] | 1430.8 | 3.1876
[10 empty] | 1430.7 | 3.1838
[10 empty] | 1430.7 | 3.1971
[10 empty] | 1430.7 | 3.1667
[10 empty] | 1430.6 | 3.1325
[10 empty] | 1430.6 | 3.1344
[10 empty] | 1430.6 | 3.1477
[10 empty] | 1430.6 | 3.1515
[10 empty] | 1430.6 | 3.1496
[10 empty] | 1430.5 | 3.1268
[10 empty] | 1430.4 | 3.104
[10 empty] | 1430.5 | 3.1135
[10 empty] | 1430.5 | 3.1306
[10 empty] | 1430.6 | 3.1211
[10 empty] | 1430.5 | 3.0869
[10 empty] | 1430.5 | 3.0926
[10 empty] | 1430.5 | 3.1097
[10 empty] | 1430.5 | 3.1059
[10 empty] | 1430.4 | 3.0641
[10 empty] | 1430.4 | 3.0793
[10 empty] | 1430.4 | 3.0812
[10 empty] | 1430.4 | 3.0983
[10 empty] | 1430.3 | 3.0983
[10 empty] | 1430.3 | 3.0755
[10 empty] | 1430.4 | 3.0603
[10 empty] | 1430.3 | 3.0698
[10 empty] | 1430.3 | 3.0812
[10 empty] | 1430.3 | 3.0736
[10 empty] | 1430.4 | 3.0527
[10 empty] | 1430.4 | 3.0413
[10 empty] | 1430.3 | 3.0375
[10 empty] | 1430.2 | 3.0812
[10 empty] | 1430.1 | 3.0698
[10 empty] | 1430.1 | 3.0641
[10 empty] | 1430.1 | 3.028
[10 empty] | 1430.2 | 3.0451
[10 empty] | 1430.2 | 3.0717
[10 empty] | 1430.2 | 3.0508
[10 empty] | 1430.1 | 3.0204
[10 empty] | 1430.1 | 3.0261
[10 empty] | 1430 | 3.0413
[10 empty] | 1430.1 | 3.0337
[10 empty] | 1430.1 | 3.028
[10 empty] | 1430.1 | 3.0109
[10 empty] | 1430.3 | 3.0071
[10 empty] | 1430.2 | 3.0204
[10 empty] | 1430.3 | 3.0432
[10 empty] | 1430.2 | 3.0261
[10 empty] | 1430.1 | 3.0014
[10 empty] | 1430.1 | 3.0033
[10 empty] | 1430.1 | 3.0223
[10 empty] | 1430 | 3.0356
[10 empty] | 1430.1 | 3.0394
[10 empty] | 1430 | 3.0033
[10 empty] | 1430 | 2.9995
[10 empty] | 1430 | 3.0128
[10 empty] | 1429.9 | 3.0261
[10 empty] | 1430 | 3.0071
[10 empty] | 1430 | 2.9919
[10 empty] | 1430.1 | 2.9976
[10 empty] | 1430.1 | 3.0204
[10 empty] | 1430 | 3.0242
[10 empty] | 1430.1 | 2.99
[10 empty] | 1430 | 2.9843
[10 empty] | 1430 | 3.0014
[10 empty] | 1429.9 | 3.0242
[10 empty] | 1429.8 | 3.028
[10 empty] | 1429.8 | 3.009
[10 empty] | 1429.9 | 2.9919
[10 empty] | 1429.9 | 3.0185
[10 empty] | 1429.8 | 3.0242
[10 empty] | 1429.7 | 3.0356
[10 empty] | 1429.8 | 3.0052
[10 empty] | 1429.9 | 2.9957
[10 empty] | 1429.8 | 3.0052
[10 empty] | 1429.8 | 3.0337
[10 empty] | 1429.9 | 3.0299
[10 empty] | 1429.8 | 3.0356
[10 empty] | 1429.8 | 3.009
[10 empty] | 1429.6 | 3.0261
[10 empty] | 1429.8 | 3.0451
[10 empty] | 1429.8 | 3.0413
[10 empty] | 1429.8 | 3.0147
[10 empty] | 1429.9 | 2.9976
[10 empty] | 1429.9 | 3.0356
[10 empty] | 1429.9 | 3.0413
[10 empty] | 1429.9 | 3.0318
[10 empty] | 1429.8 | 2.9976
[10 empty] | 1429.7 | 3.009
[10 empty] | 1429.7 | 3.0204
[10 empty] | 1429.7 | 3.0394
[10 empty] | 1429.7 | 3.0451
[10 empty] | 1429.8 | 3.0204
[10 empty] | 1429.7 | 3.0166
[10 empty] | 1429.6 | 3.0394
[10 empty] | 1429.6 | 3.0565
[10 empty] | 1429.7 | 3.0337
[10 empty] | 1429.7 | 3.0147
[10 empty] | 1429.7 | 3.0204
[10 empty] | 1429.8 | 3.0489
[10 empty] | 1429.8 | 3.0489
[10 empty] | 1429.8 | 3.0242
[10 empty] | 1429.9 | 3.0242
[10 empty] | 1429.8 | 3.0413
[10 empty] | 1429.8 | 3.0565
[10 empty] | 1429.8 | 3.047
[10 empty] | 1429.7 | 3.0185
[10 empty] | 1429.8 | 3.0166
[10 empty] | 1429.8 | 3.028
[10 empty] | 1429.8 | 3.0432
[10 empty] | 1429.9 | 3.0508
[10 empty] | 1429.9 | 3.0337
[10 empty] | 1429.8 | 3.0185
[10 empty] | 1429.7 | 3.0318
[10 empty] | 1429.8 | 3.0489
[10 empty] | 1429.8 | 3.0546
[10 empty] | 1429.7 | 3.0356
[10 empty] | 1429.7 | 3.028
[10 empty] | 1429.7 | 3.0451
[10 empty] | 1429.7 | 3.0622
[10 empty] | 1429.7 | 3.047
[10 empty] | 1429.6 | 3.0261
[10 empty] | 1429.7 | 3.0242
[10 empty] | 1429.6 | 3.0565
[10 empty] | 1429.5 | 3.0546
[10 empty] | 1429.6 | 3.0375
[10 empty] | 1429.6 | 3.0166
[10 empty] | 1429.6 | 3.0337
[10 empty] | 1429.6 | 3.0451
[10 empty] | 1429.7 | 3.047
[10 empty] | 1429.7 | 3.0432
[10 empty] | 1429.9 | 3.0185
[10 empty] | 1429.7 | 3.0356
[10 empty] | 1429.8 | 3.0508
[10 empty] | 1429.8 | 3.0603
[10 empty] | 1429.9 | 3.0546
[10 empty] | 1429.9 | 3.0299
[10 empty] | 1429.8 | 3.0204
[10 empty] | 1429.7 | 3.0337
[10 empty] | 1429.7 | 3.0508
[10 empty] | 1429.8 | 3.0432
[10 empty] | 1429.8 | 3.0242
[10 empty] | 1430 | 3.0375
[10 empty] | 1430 | 3.0565
[10 empty] | 1430 | 3.0641
[10 empty] | 1430 | 3.0432
[10 empty] | 1430 | 3.0337
[10 empty] | 1430 | 3.0413
[10 empty] | 1429.9 | 3.0622
[10 empty] | 1429.8 | 3.0622
[10 empty] | 1429.9 | 3.0356
[10 empty] | 1429.8 | 3.0375
[10 empty] | 1429.8 | 3.0489
[10 empty] | 1429.6 | 3.0717
[10 empty] | 1429.5 | 3.0356
[10 empty] | 1429.5 | 3.0413
[10 empty] | 1429.5 | 3.0546
[10 empty] | 1429.5 | 3.0584
[10 empty] | 1429.5 | 3.0698
[10 empty] | 1429.5 | 3.0451
[10 empty] | 1429.5 | 3.0394
[10 empty] | 1429.5 | 3.0584
[10 empty] | 1429.4 | 3.0812
[10 empty] | 1429.3 | 3.0869
[10 empty] | 1429.2 | 3.0641
[10 empty] | 1429.1 | 3.0489
[10 empty] | 1429.1 | 3.0413
[10 empty] | 1429.1 | 3.0622
[10 empty] | 1429.1 | 3.0736
[10 empty] | 1429 | 3.0793
[10 empty] | 1429 | 3.0584
[10 empty] | 1428.9 | 3.0679
[10 empty] | 1428.9 | 3.0755
[10 empty] | 1428.9 | 3.0812
[10 empty] | 1428.8 | 3.0774
[10 empty] | 1428.7 | 3.0622
[10 empty] | 1428.6 | 3.0793
[10 empty] | 1428.5 | 3.0983
[10 empty] | 1428.4 | 3.0907
[10 empty] | 1428.4 | 3.0546
[10 empty] | 1428.3 | 3.0717
[10 empty] | 1428.3 | 3.1078
[10 empty] | 1428.1 | 3.1211
[10 empty] | 1428.1 | 3.1078
[10 empty] | 1428 | 3.0812
[10 empty] | 1428 | 3.0736
[10 empty] | 1427.9 | 3.0869
[10 empty] | 1427.9 | 3.1173
[10 empty] | 1427.8 | 3.1078
[10 empty] | 1427.7 | 3.1021
[10 empty] | 1427.7 | 3.0812
[10 empty] | 1427.6 | 3.0774
[10 empty] | 1427.5 | 3.1116
[10 empty] | 1427.3 | 3.1154
[10 empty] | 1427.2 | 3.085
[10 empty] | 1427.2 | 3.0888
[10 empty] | 1427.2 | 3.1135
[10 empty] | 1427.1 | 3.1344
[10 empty] | 1426.9 | 3.1154
[10 empty] | 1426.8 | 3.1078
[10 empty] | 1426.7 | 3.1192
[10 empty] | 1426.5 | 3.1306
[10 empty] | 1426.5 | 3.1477
[10 empty] | 1426.3 | 3.123
[10 empty] | 1426.3 | 3.104
[10 empty] | 1426.2 | 3.1192
[10 empty] | 1426.2 | 3.1344
[10 empty] | 1426.2 | 3.1458
[10 empty] | 1426.1 | 3.1382
[10 empty] | 1426 | 3.1344
[10 empty] | 1425.9 | 3.1002
[10 empty] | 1425.8 | 3.123
[10 empty] | 1425.6 | 3.1629
[10 empty] | 1425.6 | 3.1496
[10 empty] | 1425.4 | 3.1287
[10 empty] | 1425.5 | 3.1268
[10 empty] | 1425.4 | 3.1648
[10 empty] | 1425.4 | 3.1629
[10 empty] | 1425.3 | 3.1496
[10 empty] | 1425.1 | 3.1325
[10 empty] | 1425 | 3.1591
[10 empty] | 1424.9 | 3.1705
[10 empty] | 1424.8 | 3.1591
[10 empty] | 1424.9 | 3.161
[10 empty] | 1424.7 | 3.1458
[10 empty] | 1424.6 | 3.1591
[10 empty] | 1424.3 | 3.1724
[10 empty] | 1424.3 | 3.1838
[10 empty] | 1424.4 | 3.1648
[10 empty] | 1424.2 | 3.1572
[10 empty] | 1424.2 | 3.161
[10 empty] | 1424.1 | 3.1857
[10 empty] | 1424.1 | 3.199
[10 empty] | 1423.9 | 3.1838
[10 empty] | 1423.9 | 3.18
[10 empty] | 1423.8 | 3.1743
[10 empty] | 1423.7 | 3.1952
[10 empty] | 1423.4 | 3.2047
[10 empty] | 1423.3 | 3.18
[10 empty] | 1423.2 | 3.1686
[10 empty] | 1423.1 | 3.1876
[10 empty] | 1423 | 3.2237
[10 empty] | 1422.9 | 3.1952
[10 empty] | 1422.8 | 3.1857
[10 empty] | 1422.8 | 3.2009
[10 empty] | 1422.5 | 3.2218
[10 empty] | 1422.5 | 3.2389
[10 empty] | 1422.4 | 3.2275
[10 empty] | 1422.2 | 3.2009
[10 empty] | 1422.1 | 3.2009
[10 empty] | 1422.1 | 3.2313
[10 empty] | 1422.1 | 3.2503
[10 empty] | 1421.9 | 3.2541
[10 empty] | 1421.8 | 3.2142
[10 empty] | 1421.6 | 3.2123
[10 empty] | 1421.6 | 3.2256
[10 empty] | 1421.4 | 3.2598
[10 empty] | 1421.3 | 3.2579
[10 empty] | 1421.3 | 3.2446
[10 empty] | 1421 | 3.2446
[10 empty] | 1420.9 | 3.275
[10 empty] | 1420.8 | 3.2883
[10 empty] | 1420.6 | 3.2902
[10 empty] | 1420.5 | 3.256
[10 empty] | 1420.5 | 3.2845
[10 empty] | 1420.3 | 3.3073
[10 empty] | 1420.1 | 3.3035
[10 empty] | 1420.1 | 3.2826
[10 empty] | 1419.9 | 3.2769
[10 empty] | 1419.8 | 3.2921
[10 empty] | 1419.6 | 3.3111
[10 empty] | 1419.5 | 3.3206
[10 empty] | 1419.4 | 3.2997
[10 empty] | 1419.2 | 3.2978
[10 empty] | 1419.2 | 3.313
[10 empty] | 1419.1 | 3.3377
[10 empty] | 1419.1 | 3.3396
[10 empty] | 1419 | 3.3301
[10 empty] | 1419 | 3.3111
[10 empty] | 1418.7 | 3.3206
[10 empty] | 1418.8 | 3.3358
[10 empty] | 1418.7 | 3.3567
[10 empty] | 1418.6 | 3.3282
[10 empty] | 1418.5 | 3.3187
[10 empty] | 1418.5 | 3.3377
[10 empty] | 1418.3 | 3.3681
[10 empty] | 1418.2 | 3.3472
[10 empty] | 1418.1 | 3.3358
[10 empty] | 1417.9 | 3.3472
[10 empty] | 1417.9 | 3.3643
[10 empty] | 1417.7 | 3.3852
[10 empty] | 1417.7 | 3.37
[10 empty] | 1417.6 | 3.3567
[10 empty] | 1417.5 | 3.3339
[10 empty] | 1417.3 | 3.3681
[10 empty] | 1417 | 3.3852
[10 empty] | 1417 | 3.3909
[10 empty] | 1416.8 | 3.3662
[10 empty] | 1416.7 | 3.351
[10 empty] | 1416.6 | 3.3795
[10 empty] | 1416.5 | 3.4004
[10 empty] | 1416.4 | 3.4061
[10 empty] | 1416.3 | 3.3966
[10 empty] | 1416 | 3.3681
[10 empty] | 1415.9 | 3.4061
[10 empty] | 1415.8 | 3.4213
[10 empty] | 1415.6 | 3.4251
[10 empty] | 1415.4 | 3.3909
[10 empty] | 1415.4 | 3.4004
[10 empty] | 1415.2 | 3.4346
[10 empty] | 1415.2 | 3.4403
[10 empty] | 1415 | 3.4289
[10 empty] | 1415 | 3.4061
[10 empty] | 1414.8 | 3.4118
[10 empty] | 1414.8 | 3.4441
[10 empty] | 1414.7 | 3.4669
[10 empty] | 1414.6 | 3.4441
[10 empty] | 1414.5 | 3.4346
[10 empty] | 1414.4 | 3.4213
[10 empty] | 1414.5 | 3.4593
[10 empty] | 1414.3 | 3.4669
[10 empty] | 1414 | 3.4631
[10 empty] | 1414 | 3.4441
[10 empty] | 1414 | 3.4441
[10 empty] | 1413.8 | 3.4612
[10 empty] | 1413.7 | 3.4954
[10 empty] | 1413.6 | 3.4631
[10 empty] | 1413.5 | 3.4536
[10 empty] | 1413.2 | 3.4821
[10 empty] | 1413.2 | 3.5106
[10 empty] | 1413 | 3.503
[10 empty] | 1412.9 | 3.4802
[10 empty] | 1412.9 | 3.4973
[10 empty] | 1413 | 3.5125
[10 empty] | 1412.7 | 3.522
[10 empty] | 1412.6 | 3.5201
[10 empty] | 1412.5 | 3.5011
[10 empty] | 1412.4 | 3.503
[10 empty] | 1412.3 | 3.5163
[10 empty] | 1412.2 | 3.5467
[10 empty] | 1412.1 | 3.5524
[10 empty] | 1412 | 3.5334
[10 empty] | 1411.9 | 3.5353
[10 empty] | 1411.8 | 3.5543
[10 empty] | 1411.6 | 3.5638
[10 empty] | 1411.6 | 3.579
[10 empty] | 1411.5 | 3.579
[10 empty] | 1411.4 | 3.5429
[10 empty] | 1411.2 | 3.5695
[10 empty] | 1411.2 | 3.598
[10 empty] | 1411 | 3.6075
[10 empty] | 1410.8 | 3.56
[10 empty] | 1410.6 | 3.5828
[10 empty] | 1410.5 | 3.6018
[10 empty] | 1410.5 | 3.6265
[10 empty] | 1410.4 | 3.598
[10 empty] | 1410.1 | 3.5828
[10 empty] | 1410.1 | 3.5904
[10 empty] | 1409.9 | 3.6189
[10 empty] | 1409.7 | 3.655
[10 empty] | 1409.7 | 3.6284
[10 empty] | 1409.6 | 3.6189
[10 empty] | 1409.6 | 3.6037
[10 empty] | 1409.5 | 3.6531
[10 empty] | 1409.4 | 3.6721
[10 empty] | 1409.2 | 3.6645
[10 empty] | 1409.2 | 3.6284
[10 empty] | 1409.1 | 3.6227
[10 empty] | 1409 | 3.6493
[10 empty] | 1408.8 | 3.6854
[10 empty] | 1408.6 | 3.6493
[10 empty] | 1408.6 | 3.6379
[10 empty] | 1408.5 | 3.655
[10 empty] | 1408.2 | 3.7177
[10 empty] | 1408.2 | 3.6892
[10 empty] | 1408.1 | 3.6626
[10 empty] | 1408.1 | 3.6626
[10 empty] | 1407.9 | 3.6968
[10 empty] | 1407.8 | 3.7234
[10 empty] | 1407.6 | 3.7063
[10 empty] | 1407.5 | 3.6702
[10 empty] | 1407.4 | 3.6759
[10 empty] | 1407.4 | 3.7063
[10 empty] | 1407.2 | 3.7196
[10 empty] | 1407.1 | 3.7234
[10 empty] | 1407 | 3.7006
[10 empty] | 1406.9 | 3.6854
[10 empty] | 1406.7 | 3.6949
[10 empty] | 1406.5 | 3.7367
[10 empty] | 1406.4 | 3.7538
[10 empty] | 1406 | 3.7006
[10 empty] | 1406 | 3.7063
[10 empty] | 1406.1 | 3.7443
[10 empty] | 1405.9 | 3.7709
[10 empty] | 1406 | 3.7709
[10 empty] | 1405.7 | 3.731
[10 empty] | 1405.6 | 3.7595
[10 empty] | 1405.5 | 3.788
[10 empty] | 1405.3 | 3.7937
[10 empty] | 1405.3 | 3.769
[10 empty] | 1405.2 | 3.7462
[10 empty] | 1405.1 | 3.769
[10 empty] | 1405 | 3.7918
[10 empty] | 1405 | 3.8203
[10 empty] | 1404.9 | 3.8013
[10 empty] | 1404.8 | 3.7823
[10 empty] | 1404.7 | 3.7652
[10 empty] | 1404.6 | 3.8032
[10 empty] | 1404.5 | 3.8336
[10 empty] | 1404.4 | 3.8336
[10 empty] | 1404.1 | 3.8032
[10 empty] | 1404.1 | 3.788
[10 empty] | 1403.8 | 3.8583
[10 empty] | 1403.7 | 3.8583
[10 empty] | 1403.6 | 3.8393
[10 empty] | 1403.5 | 3.8108
[10 empty] | 1403.5 | 3.8146
[10 empty] | 1403.2 | 3.8849
[10 empty] | 1403.2 | 3.8716
[10 empty] | 1403.2 | 3.8507
[10 empty] | 1403.1 | 3.845
[10 empty] | 1403 | 3.864
[10 empty] | 1402.8 | 3.8944
[10 empty] | 1402.8 | 3.8925
[10 empty] | 1402.7 | 3.8792
[10 empty] | 1402.7 | 3.8602
[10 empty] | 1402.5 | 3.883
[10 empty] | 1402.2 | 3.902
[10 empty] | 1402.1 | 3.9248
[10 empty] | 1402 | 3.9001
[10 empty] | 1402 | 3.8811
[10 empty] | 1401.8 | 3.8887
[10 empty] | 1401.8 | 3.9286
[10 empty] | 1401.6 | 3.959
[10 empty] | 1401.3 | 3.9096
[10 empty] | 1401.3 | 3.9058
[10 empty] | 1401.1 | 3.9343
[10 empty] | 1401.1 | 3.9647
[10 empty] | 1401 | 3.9723
[10 empty] | 1400.9 | 3.9438
[10 empty] | 1400.8 | 3.9248
[10 empty] | 1400.7 | 3.9495
[10 empty] | 1400.6 | 3.9704
[10 empty] | 1400.4 | 3.9856
[10 empty] | 1400.3 | 3.9723
[10 empty] | 1400.3 | 3.9438
[10 empty] | 1400.1 | 3.9609
[10 empty] | 1400 | 3.9932
[10 empty] | 1399.9 | 4.0198
[10 empty] | 1399.7 | 4.0084
[10 empty] | 1399.7 | 3.9818
[10 empty] | 1399.6 | 3.9761
[10 empty] | 1399.5 | 4.0274
[10 empty] | 1399.4 | 4.035
[10 empty] | 1399.3 | 3.997
[10 empty] | 1399.1 | 3.9932
[10 empty] | 1398.8 | 4.054
[10 empty] | 1398.9 | 4.0559
[10 empty] | 1398.9 | 4.0426
[10 empty] | 1398.7 | 4.0103
[10 empty] | 1398.5 | 4.0236
[10 empty] | 1398.4 | 4.0559
[10 empty] | 1398.2 | 4.0787
[10 empty] | 1398.2 | 4.0673
[10 empty] | 1398.1 | 4.0274
[10 empty] | 1398.1 | 4.0426
[10 empty] | 1398 | 4.0559
[10 empty] | 1398 | 4.092
[10 empty] | 1397.9 | 4.0882
[10 empty] | 1397.7 | 4.0711
[10 empty] | 1397.6 | 4.054
[10 empty] | 1397.6 | 4.0768
[10 empty] | 1397.5 | 4.1015
[10 empty] | 1397.4 | 4.1148
[10 empty] | 1397.1 | 4.0787
[10 empty] | 1397 | 4.0806
[10 empty] | 1396.8 | 4.1357
[10 empty] | 1396.7 | 4.1433
[10 empty] | 1396.4 | 4.1015
[10 empty] | 1396.4 | 4.092
[10 empty] | 1396.3 | 4.1395
[10 empty] | 1396.1 | 4.1737
[10 empty] | 1396.1 | 4.1566
[10 empty] | 1396 | 4.149
[10 empty] | 1396 | 4.1338
[10 empty] | 1395.8 | 4.1414
[10 empty] | 1395.7 | 4.1851
[10 empty] | 1395.5 | 4.1889
[10 empty] | 1395.5 | 4.1832
[10 empty] | 1395.3 | 4.1452
[10 empty] | 1395.3 | 4.1585
[10 empty] | 1395.2 | 4.1946
[10 empty] | 1395 | 4.2269
[10 empty] | 1394.9 | 4.206
[10 empty] | 1394.8 | 4.1851
[10 empty] | 1394.9 | 4.1851
[10 empty] | 1394.6 | 4.2421
[10 empty] | 1394.5 | 4.2459
[10 empty] | 1394.5 | 4.2041
[10 empty] | 1394.3 | 4.2022
[10 empty] | 1394.1 | 4.2649
[10 empty] | 1394 | 4.282
[10 empty] | 1393.8 | 4.263
[10 empty] | 1393.8 | 4.2174
[10 empty] | 1393.7 | 4.2307
[10 empty] | 1393.5 | 4.263
[10 empty] | 1393.5 | 4.301
[10 empty] | 1393.3 | 4.2858
[10 empty] | 1393.2 | 4.2573
[10 empty] | 1393 | 4.2611
[10 empty] | 1392.9 | 4.282
[10 empty] | 1392.8 | 4.3162
[10 empty] | 1392.6 | 4.3162
[10 empty] | 1392.5 | 4.2877
[10 empty] | 1392.4 | 4.2725
[10 empty] | 1392.2 | 4.3162
[10 empty] | 1392.1 | 4.3257
[10 empty] | 1392.1 | 4.3466
[10 empty] | 1391.9 | 4.3067
[10 empty] | 1391.9 | 4.301
[10 empty] | 1391.7 | 4.3409
[10 empty] | 1391.6 | 4.3713
[10 empty] | 1391.3 | 4.3314
[10 empty] | 1391.3 | 4.3295
[10 empty] | 1391.2 | 4.3618
[10 empty] | 1391 | 4.4093
[10 empty] | 1390.8 | 4.3979
[10 empty] | 1390.7 | 4.377
[10 empty] | 1390.7 | 4.3485
[10 empty] | 1390.6 | 4.3884
[10 empty] | 1390.4 | 4.4036
[10 empty] | 1390.3 | 4.4207
[10 empty] | 1390.3 | 4.4302
[10 empty] | 1390.2 | 4.3998
[10 empty] | 1390.1 | 4.3941
[10 empty] | 1390.1 | 4.434
[10 empty] | 1390 | 4.4587
[10 empty] | 1389.7 | 4.4492
[10 empty] | 1389.7 | 4.4207
[10 empty] | 1389.6 | 4.4188
[10 empty] | 1389.4 | 4.4834
[10 empty] | 1389.2 | 4.4872
[10 empty] | 1389.1 | 4.453
[10 empty] | 1389 | 4.4416
[10 empty] | 1388.7 | 4.5176
[10 empty] | 1388.6 | 4.5328
[10 empty] | 1388.5 | 4.5138
[10 empty] | 1388.5 | 4.4739
[10 empty] | 1388.5 | 4.4796
[10 empty] | 1388.4 | 4.5195
[10 empty] | 1388.3 | 4.5613
[10 empty] | 1388.3 | 4.5404
[10 empty] | 1388.1 | 4.5081
[10 empty] | 1388.1 | 4.4967
[10 empty] | 1387.9 | 4.5271
[10 empty] | 1387.8 | 4.5556
[10 empty] | 1387.6 | 4.5708
[10 empty] | 1387.4 | 4.5537
[10 empty] | 1387.2 | 4.5537
[10 empty] | 1387.1 | 4.5594
[10 empty] | 1386.9 | 4.5974
[10 empty] | 1386.8 | 4.605
[10 empty] | 1386.6 | 4.5784
[10 empty] | 1386.6 | 4.5784
[10 empty] | 1386.5 | 4.6126
[10 empty] | 1386.4 | 4.6487
[10 empty] | 1386.3 | 4.6031
[10 empty] | 1386.2 | 4.5879
[10 empty] | 1386.1 | 4.6164
[10 empty] | 1386.1 | 4.6525
[10 empty] | 1385.8 | 4.662
[10 empty] | 1385.8 | 4.643
[10 empty] | 1385.7 | 4.6107
[10 empty] | 1385.5 | 4.6278
[10 empty] | 1385.5 | 4.6601
[10 empty] | 1385.4 | 4.6829
[10 empty] | 1385.2 | 4.6696
[10 empty] | 1385.2 | 4.6468
[10 empty] | 1384.9 | 4.6506
[10 empty] | 1384.8 | 4.6848
[10 empty] | 1384.7 | 4.719
[10 empty] | 1384.5 | 4.7152
[10 empty] | 1384.4 | 4.6962
[10 empty] | 1384.2 | 4.6696
[10 empty] | 1384.1 | 4.7361
[10 empty] | 1384.1 | 4.7437
[10 empty] | 1384 | 4.7133
[10 empty] | 1383.8 | 4.7057
[10 empty] | 1383.6 | 4.7627
[10 empty] | 1383.3 | 4.7779
[10 empty] | 1383.2 | 4.7589
[10 empty] | 1383.1 | 4.7399
[10 empty] | 1383 | 4.7247
[10 empty] | 1382.8 | 4.7893
[10 empty] | 1382.7 | 4.8178
[10 empty] | 1382.6 | 4.8083
[10 empty] | 1382.6 | 4.7798
[10 empty] | 1382.5 | 4.7627
[10 empty] | 1382.5 | 4.7931
[10 empty] | 1382.4 | 4.8235
[10 empty] | 1382.3 | 4.8444
[10 empty] | 1382.2 | 4.8292
[10 empty] | 1382 | 4.795
[10 empty] | 1381.9 | 4.8121
[10 empty] | 1381.8 | 4.8444
[10 empty] | 1381.7 | 4.8767
[10 empty] | 1381.4 | 4.8425
[10 empty] | 1381.5 | 4.8178
[10 empty] | 1381.4 | 4.8767
[10 empty] | 1381.3 | 4.8957
[10 empty] | 1381.1 | 4.8672
[10 empty] | 1380.9 | 4.8577
[10 empty] | 1380.8 | 4.8843
[10 empty] | 1380.7 | 4.9318
[10 empty] | 1380.6 | 4.9413
[10 empty] | 1380.4 | 4.9147
[10 empty] | 1380.4 | 4.8824
[10 empty] | 1380.3 | 4.8919
[10 empty] | 1380.2 | 4.947
[10 empty] | 1380.1 | 4.9831
[10 empty] | 1380 | 4.9774
[10 empty] | 1379.9 | 4.9375
[10 empty] | 1379.7 | 4.9242
[10 empty] | 1379.7 | 4.9527
[10 empty] | 1379.5 | 4.9907
[10 empty] | 1379.7 | 4.9888
[10 empty] | 1379.6 | 4.9736
[10 empty] | 1379.4 | 4.947
[10 empty] | 1379 | 5.0097
[10 empty] | 1378.9 | 5.0287
[10 empty] | 1378.8 | 5.0021
[10 empty] | 1378.7 | 4.9907
[10 empty] | 1378.5 | 5.0268
[10 empty] | 1378.3 | 5.061
[10 empty] | 1378.2 | 5.0382
[10 empty] | 1378.2 | 5.0097
[10 empty] | 1377.9 | 5.0686
[10 empty] | 1377.8 | 5.0952
[10 empty] | 1377.7 | 5.0952
[10 empty] | 1377.5 | 5.061
[10 empty] | 1377.6 | 5.0458
[10 empty] | 1377.5 | 5.0743
[10 empty] | 1377.3 | 5.1047
[10 empty] | 1377.2 | 5.1275
[10 empty] | 1377.2 | 5.1009
[10 empty] | 1377.1 | 5.0724
[10 empty] | 1377.1 | 5.0933
[10 empty] | 1377 | 5.1275
[10 empty] | 1377 | 5.1446
[10 empty] | 1376.8 | 5.1066
[10 empty] | 1376.5 | 5.1161
[10 empty] | 1376.5 | 5.1579
[10 empty] | 1376.3 | 5.1731
[10 empty] | 1376.1 | 5.1389
[10 empty] | 1376 | 5.1256
[10 empty] | 1375.8 | 5.1636
[10 empty] | 1375.7 | 5.1883
[10 empty] | 1375.4 | 5.1902
[10 empty] | 1375.2 | 5.1617
[10 empty] | 1375.2 | 5.1826
[10 empty] | 1375.1 | 5.2168
[10 empty] | 1374.9 | 5.2377
[10 empty] | 1374.8 | 5.2472
[10 empty] | 1374.9 | 5.2073
[10 empty] | 1374.6 | 5.1864
[10 empty] | 1374.5 | 5.2149
[10 empty] | 1374.6 | 5.2586
[10 empty] | 1374.4 | 5.2643
[10 empty] | 1374.2 | 5.2434
[10 empty] | 1374.1 | 5.2358
[10 empty] | 1373.8 | 5.2776
[10 empty] | 1373.7 | 5.308
[10 empty] | 1373.4 | 5.2738
[10 empty] | 1373.4 | 5.2567
[10 empty] | 1373.2 | 5.3194
[10 empty] | 1373.2 | 5.3593
[10 empty] | 1373.1 | 5.3384
[10 empty] | 1373.1 | 5.3023
[10 empty] | 1372.9 | 5.3346
[10 empty] | 1372.7 | 5.3574
[10 empty] | 1372.7 | 5.3688
[10 empty] | 1372.6 | 5.3403
[10 empty] | 1372.4 | 5.3289
[10 empty] | 1372.4 | 5.3308
[10 empty] | 1372.3 | 5.3783
[10 empty] | 1372.1 | 5.4106
[10 empty] | 1371.9 | 5.4049
[10 empty] | 1371.8 | 5.365
[10 empty] | 1371.7 | 5.3574
[10 empty] | 1371.7 | 5.3992
[10 empty] | 1371.5 | 5.4277
[10 empty] | 1371.4 | 5.4087
[10 empty] | 1371.3 | 5.3916
[10 empty] | 1371.2 | 5.4391
[10 empty] | 1371.2 | 5.4638
[10 empty] | 1371 | 5.4296
[10 empty] | 1371 | 5.4182
[10 empty] | 1370.9 | 5.4486
[10 empty] | 1370.9 | 5.498
[10 empty] | 1370.7 | 5.4942
[10 empty] | 1370.7 | 5.4562
[10 empty] | 1370.6 | 5.4581
[10 empty] | 1370.5 | 5.5056
[10 empty] | 1370.5 | 5.5455
[10 empty] | 1370.3 | 5.5417
[10 empty] | 1370.1 | 5.5056
[10 empty] | 1369.9 | 5.4714
[10 empty] | 1369.6 | 5.5056
[10 empty] | 1369.5 | 5.5474
[10 empty] | 1369.4 | 5.5759
[10 empty] | 1369.4 | 5.5531
[10 empty] | 1369.3 | 5.5151
[10 empty] | 1369.2 | 5.5341
[10 empty] | 1369.1 | 5.574
[10 empty] | 1368.9 | 5.6025
[10 empty] | 1368.8 | 5.593
[10 empty] | 1368.7 | 5.5645
[10 empty] | 1368.6 | 5.5949
[10 empty] | 1368.5 | 5.631
[10 empty] | 1368.3 | 5.631
[10 empty] | 1368.1 | 5.5949
[10 empty] | 1368.1 | 5.6177
[10 empty] | 1367.9 | 5.6595
[10 empty] | 1367.7 | 5.6652
[10 empty] | 1367.7 | 5.6386
[10 empty] | 1367.6 | 5.6101
[10 empty] | 1367.5 | 5.6329
[10 empty] | 1367.3 | 5.6614
[10 empty] | 1367.2 | 5.7051
[10 empty] | 1367.2 | 5.7013
[10 empty] | 1367.1 | 5.6538
[10 empty] | 1367 | 5.6538
[10 empty] | 1366.9 | 5.6956
[10 empty] | 1366.8 | 5.7393
[10 empty] | 1366.9 | 5.7412
[10 empty] | 1366.8 | 5.7165
[10 empty] | 1366.6 | 5.6766
[10 empty] | 1366.5 | 5.707
[10 empty] | 1366.3 | 5.7507
[10 empty] | 1366 | 5.7431
[10 empty] | 1365.8 | 5.7089
[10 empty] | 1365.7 | 5.7279
[10 empty] | 1365.6 | 5.7811
[10 empty] | 1365.5 | 5.8191
[10 empty] | 1365.4 | 5.8039
[10 empty] | 1365.3 | 5.7564
[10 empty] | 1365.1 | 5.7621
[10 empty] | 1365.1 | 5.8001
[10 empty] | 1364.9 | 5.8438
[10 empty] | 1364.8 | 5.8457
[10 empty] | 1364.7 | 5.8172
[10 empty] | 1364.7 | 5.7925
[10 empty] | 1364.4 | 5.8134
[10 empty] | 1364.4 | 5.8609
[10 empty] | 1364.2 | 5.8837
[10 empty] | 1364.1 | 5.8666
[10 empty] | 1363.8 | 5.8362
[10 empty] | 1363.8 | 5.8875
[10 empty] | 1363.7 | 5.9217
[10 empty] | 1363.6 | 5.9065
[10 empty] | 1363.4 | 5.878
[10 empty] | 1363.2 | 5.9217
[10 empty] | 1363.2 | 5.9445
[10 empty] | 1363.1 | 5.9578
[10 empty] | 1363 | 5.9122
[10 empty] | 1363 | 5.8894
[10 empty] | 1362.8 | 5.9274
[10 empty] | 1362.7 | 5.9711
[10 empty] | 1362.6 | 6.0072
[10 empty] | 1362.6 | 5.9901
[10 empty] | 1362.6 | 5.9502
[10 empty] | 1362.4 | 5.9312
[10 empty] | 1362.5 | 6.011
[10 empty] | 1362.4 | 6.0433
[10 empty] | 1362.2 | 6.03
[10 empty] | 1361.9 | 5.9806
[10 empty] | 1361.8 | 5.9654
[10 empty] | 1361.6 | 6.0053
[10 empty] | 1361.5 | 6.0756
[10 empty] | 1361.3 | 6.0509
[10 empty] | 1361.1 | 5.9977
[10 empty] | 1361.1 | 6.0395
[10 empty] | 1360.9 | 6.0889
[10 empty] | 1360.5 | 6.0946
[10 empty] | 1360.5 | 6.0471
[10 empty] | 1360.4 | 6.0471
[10 empty] | 1360.2 | 6.1136
[10 empty] | 1360.2 | 6.1649
[10 empty] | 1360.1 | 6.1573
[10 empty] | 1360.1 | 6.1136
[10 empty] | 1359.9 | 6.1003
[10 empty] | 1359.8 | 6.1364
[10 empty] | 1359.6 | 6.2029
[10 empty] | 1359.5 | 6.2048
[10 empty] | 1359.5 | 6.163
[10 empty] | 1359.3 | 6.1212
[10 empty] | 1359.1 | 6.1516
[10 empty] | 1359 | 6.2048
[10 empty] | 1358.9 | 6.239
[10 empty] | 1358.8 | 6.239
[10 empty] | 1358.6 | 6.1763
[10 empty] | 1358.4 | 6.2124
[10 empty] | 1358.2 | 6.2808
[10 empty] | 1358.1 | 6.277
[10 empty] | 1358 | 6.2428
[10 empty] | 1357.9 | 6.2466
[10 empty] | 1357.9 | 6.2998
[10 empty] | 1357.7 | 6.3245
[10 empty] | 1357.7 | 6.2884
[10 empty] | 1357.5 | 6.2618
[10 empty] | 1357.4 | 6.2694
[10 empty] | 1357.3 | 6.3302
[10 empty] | 1357.3 | 6.3815
[10 empty] | 1357.3 | 6.372
[10 empty] | 1357.3 | 6.3188
[10 empty] | 1357.2 | 6.2922
[10 empty] | 1357 | 6.3454
[10 empty] | 1356.8 | 6.4119
[10 empty] | 1356.6 | 6.429
[10 empty] | 1356.6 | 6.3549
[10 empty] | 1356.4 | 6.3245
[10 empty] | 1356.3 | 6.3492
[10 empty] | 1356.1 | 6.4499
[10 empty] | 1356 | 6.4366
[10 empty] | 1355.9 | 6.3777
[10 empty] | 1355.9 | 6.4024
[10 empty] | 1355.7 | 6.4328
[10 empty] | 1355.5 | 6.4803
[10 empty] | 1355.3 | 6.4309
[10 empty] | 1355.3 | 6.4119
[10 empty] | 1355 | 6.4651
[10 empty] | 1354.9 | 6.5278
[10 empty] | 1354.9 | 6.5487
[10 empty] | 1354.8 | 6.4879
[10 empty] | 1354.6 | 6.4689
[10 empty] | 1354.5 | 6.4879
[10 empty] | 1354.3 | 6.5639
[10 empty] | 1354.2 | 6.5981
[10 empty] | 1354.2 | 6.5601
[10 empty] | 1354.1 | 6.4936
[10 empty] | 1354 | 6.5031
[10 empty] | 1353.8 | 6.5563
[10 empty] | 1353.8 | 6.6114
[10 empty] | 1353.7 | 6.6209
[10 empty] | 1353.4 | 6.5411
[10 empty] | 1353.3 | 6.5677
[10 empty] | 1353.2 | 6.6532
[10 empty] | 1353.2 | 6.6589
[10 empty] | 1353 | 6.6285
[10 empty] | 1352.7 | 6.6
[10 empty] | 1352.6 | 6.6551
[10 empty] | 1352.5 | 6.6988
[10 empty] | 1352.4 | 6.676
[10 empty] | 1352.3 | 6.6361
[10 empty] | 1352.1 | 6.6304
[10 empty] | 1352.1 | 6.6969
[10 empty] | 1352 | 6.7463
[10 empty] | 1352 | 6.7501
[10 empty] | 1351.8 | 6.6722
[10 empty] | 1351.8 | 6.6722
[10 empty] | 1351.6 | 6.7102
[10 empty] | 1351.4 | 6.7938
[10 empty] | 1351.3 | 6.7995
[10 empty] | 1351.3 | 6.752
[10 empty] | 1351.2 | 6.7064
[10 empty] | 1351 | 6.7235
[10 empty] | 1350.9 | 6.866
[10 empty] | 1350.8 | 6.8261
[10 empty] | 1350.7 | 6.7596
[10 empty] | 1350.7 | 6.7653
[10 empty] | 1350.7 | 6.8166
[10 empty] | 1350.5 | 6.8755
[10 empty] | 1350.3 | 6.8128
[10 empty] | 1350.2 | 6.79
[10 empty] | 1350 | 6.8394
[10 empty] | 1350 | 6.8907
[10 empty] | 1349.9 | 6.9135
[10 empty] | 1349.9 | 6.8793
[10 empty] | 1349.8 | 6.8356
[10 empty] | 1349.7 | 6.8717
[10 empty] | 1349.6 | 6.942
[10 empty] | 1349.5 | 6.9667
[10 empty] | 1349.3 | 6.9401
[10 empty] | 1349.2 | 6.8812
[10 empty] | 1349.1 | 6.8812
[10 empty] | 1348.9 | 6.9572
[10 empty] | 1348.8 | 7.0066
[10 empty] | 1348.7 | 7.0047
[10 empty] | 1348.7 | 6.9173
[10 empty] | 1348.6 | 6.961
[10 empty] | 1348.5 | 7.0332
[10 empty] | 1348.4 | 7.0484
[10 empty] | 1348.2 | 7.0218
[10 empty] | 1348 | 6.999
[10 empty] | 1347.8 | 7.0427
[10 empty] | 1347.6 | 7.0902
[10 empty] | 1347.5 | 7.0655
[10 empty] | 1347.2 | 7.0427
[10 empty] | 1347.1 | 7.0256
[10 empty] | 1347.1 | 7.0864
[10 empty] | 1347 | 7.1453
[10 empty] | 1346.8 | 7.1339
[10 empty] | 1346.8 | 7.0731
[10 empty] | 1346.9 | 7.0693
[10 empty] | 1346.6 | 7.0959
[10 empty] | 1346.5 | 7.1738
[10 empty] | 1346.5 | 7.1795
[10 empty] | 1346.4 | 7.1586
[10 empty] | 1346.4 | 7.113
[10 empty] | 1346.4 | 7.1225
[10 empty] | 1346.2 | 7.2156
[10 empty] | 1346.1 | 7.2194
[10 empty] | 1346 | 7.1681
[10 empty] | 1346 | 7.1643
[10 empty] | 1345.8 | 7.1928
[10 empty] | 1345.6 | 7.2555
[10 empty] | 1345.5 | 7.2327
[10 empty] | 1345.4 | 7.208
[10 empty] | 1345.3 | 7.2441
[10 empty] | 1345.1 | 7.2821
[10 empty] | 1345.1 | 7.3182
[10 empty] | 1345.1 | 7.2783
[10 empty] | 1345 | 7.2574
[10 empty] | 1345 | 7.265
[10 empty] | 1344.8 | 7.3182
[10 empty] | 1344.6 | 7.3524
[10 empty] | 1344.5 | 7.3524
[10 empty] | 1344.4 | 7.3182
[10 empty] | 1344.3 | 7.2935
[10 empty] | 1344.3 | 7.3353
[10 empty] | 1344.2 | 7.4037
[10 empty] | 1344 | 7.4132
[10 empty] | 1343.9 | 7.3315
[10 empty] | 1343.7 | 7.3581
[10 empty] | 1343.6 | 7.4284
[10 empty] | 1343.5 | 7.4512
[10 empty] | 1343.3 | 7.4379
[10 empty] | 1343.2 | 7.3885
[10 empty] | 1343.1 | 7.4284
[10 empty] | 1343 | 7.4873
[10 empty] | 1342.8 | 7.4854
[10 empty] | 1342.8 | 7.4512
[10 empty] | 1342.7 | 7.436
[10 empty] | 1342.6 | 7.4778
[10 empty] | 1342.5 | 7.5386
[10 empty] | 1342.3 | 7.5424
[10 empty] | 1342.2 | 7.4949
[10 empty] | 1342.2 | 7.4854
[10 empty] | 1342.2 | 7.5101
[10 empty] | 1342.1 | 7.569
[10 empty] | 1342 | 7.5747
[10 empty] | 1341.9 | 7.5576
[10 empty] | 1341.8 | 7.5367
[10 empty] | 1341.6 | 7.5329
[10 empty] | 1341.3 | 7.6374
[10 empty] | 1341.1 | 7.6431
[10 empty] | 1341 | 7.5918
[10 empty] | 1341 | 7.5633
[10 empty] | 1340.8 | 7.6678
[10 empty] | 1340.7 | 7.6754
[10 empty] | 1340.6 | 7.6507
[10 empty] | 1340.6 | 7.626
[10 empty] | 1340.5 | 7.6431
[10 empty] | 1340.4 | 7.6792
[10 empty] | 1340.3 | 7.721
[10 empty] | 1340.2 | 7.6963
[10 empty] | 1340.1 | 7.6773
[10 empty] | 1339.9 | 7.6773
[10 empty] | 1339.9 | 7.7381
[10 empty] | 1339.8 | 7.7761
[10 empty] | 1339.5 | 7.7723
[10 empty] | 1339.4 | 7.7457
[10 empty] | 1339.2 | 7.7153
[10 empty] | 1339 | 7.7438
[10 empty] | 1339 | 7.8141
[10 empty] | 1338.9 | 7.8293
[10 empty] | 1338.7 | 7.7628
[10 empty] | 1338.6 | 7.7856
[10 empty] | 1338.5 | 7.835
[10 empty] | 1338.3 | 7.854
[10 empty] | 1338.1 | 7.8027
[10 empty] | 1338 | 7.8369
[10 empty] | 1337.8 | 7.8635
[10 empty] | 1337.6 | 7.9072
[10 empty] | 1337.6 | 7.9053
[10 empty] | 1337.5 | 7.8768
[10 empty] | 1337.5 | 7.8673
[10 empty] | 1337.5 | 7.8996
[10 empty] | 1337.4 | 7.9452
[10 empty] | 1337.3 | 7.9547
[10 empty] | 1337.2 | 7.9205
[10 empty] | 1337.1 | 7.9262
[10 empty] | 1337 | 7.949
[10 empty] | 1336.7 | 7.9756
[10 empty] | 1336.5 | 7.9965
[10 empty] | 1336.4 | 7.9965
[10 empty] | 1336.3 | 7.9775
[10 empty] | 1336.3 | 7.9775
[10 empty] | 1336 | 8.0592
[10 empty] | 1335.9 | 8.0592
[10 empty] | 1335.8 | 8.0288
[10 empty] | 1335.7 | 8.0402
[10 empty] | 1335.6 | 8.1124
[10 empty] | 1335.5 | 8.1143
[10 empty] | 1335.4 | 8.0934
[10 empty] | 1335.3 | 8.0801
[10 empty] | 1335.2 | 8.1219
[10 empty] | 1335.1 | 8.1276
[10 empty] | 1335.1 | 8.1523
[10 empty] | 1335.2 | 8.1542
[10 empty] | 1335.1 | 8.1371
[10 empty] | 1334.9 | 8.1428
[10 empty] | 1334.8 | 8.1827
[10 empty] | 1334.5 | 8.2207
[10 empty] | 1334.4 | 8.2169
[10 empty] | 1334.2 | 8.196
[10 empty] | 1334.2 | 8.2074
[10 empty] | 1333.9 | 8.2378
[10 empty] | 1333.9 | 8.2625
[10 empty] | 1333.8 | 8.2549
[10 empty] | 1333.5 | 8.2435
[10 empty] | 1333.3 | 8.2739
[10 empty] | 1333.3 | 8.3157
[10 empty] | 1333.2 | 8.3081
[10 empty] | 1333.1 | 8.291
[10 empty] | 1333 | 8.3195
[10 empty] | 1332.9 | 8.348
[10 empty] | 1332.7 | 8.3651
[10 empty] | 1332.7 | 8.3632
[10 empty] | 1332.5 | 8.3499
[10 empty] | 1332.4 | 8.3651
[10 empty] | 1332.3 | 8.3841
[10 empty] | 1332.3 | 8.4297
[10 empty] | 1332.2 | 8.4126
[10 empty] | 1332.1 | 8.405
[10 empty] | 1332.1 | 8.3936
[10 empty] | 1332 | 8.4411
[10 empty] | 1331.7 | 8.4715
[10 empty] | 1331.6 | 8.4848
[10 empty] | 1331.5 | 8.4791
[10 empty] | 1331.5 | 8.4715
[10 empty] | 1331.3 | 8.4753
[10 empty] | 1331.1 | 8.5209
[10 empty] | 1331 | 8.5266
[10 empty] | 1330.8 | 8.5019
[10 empty] | 1330.6 | 8.5228
[10 empty] | 1330.4 | 8.5855
[10 empty] | 1330.3 | 8.5646
[10 empty] | 1330.1 | 8.5779
[10 empty] | 1330.1 | 8.5912
[10 empty] | 1330 | 8.614
[10 empty] | 1329.9 | 8.6254
[10 empty] | 1329.7 | 8.633
[10 empty] | 1329.4 | 8.6444
[10 empty] | 1329.2 | 8.6254
[10 empty] | 1329.2 | 8.6672
[10 empty] | 1329.1 | 8.6919
[10 empty] | 1329 | 8.6995
[10 empty] | 1329 | 8.69
[10 empty] | 1329 | 8.6843
[10 empty] | 1328.7 | 8.7128
[10 empty] | 1328.7 | 8.7508
[10 empty] | 1328.5 | 8.7641
[10 empty] | 1328.4 | 8.7622
[10 empty] | 1328.2 | 8.7622
[10 empty] | 1328 | 8.7907
[10 empty] | 1327.9 | 8.8097
[10 empty] | 1327.9 | 8.8173
[10 empty] | 1327.6 | 8.8078
[10 empty] | 1327.5 | 8.8439
[10 empty] | 1327.5 | 8.8705
[10 empty] | 1327.3 | 8.8876
[10 empty] | 1327.1 | 8.8971
[10 empty] | 1327 | 8.8686
[10 empty] | 1326.9 | 8.9066
[10 empty] | 1326.8 | 8.9313
[10 empty] | 1326.7 | 8.9446
[10 empty] | 1326.6 | 8.937
[10 empty] | 1326.5 | 8.9237
[10 empty] | 1326.4 | 8.9465
[10 empty] | 1326.3 | 8.9883
[10 empty] | 1326.1 | 9.0054
[10 empty] | 1326.1 | 9.013
[10 empty] | 1326.1 | 8.9978
[10 empty] | 1326 | 9.0016
[10 empty] | 1325.9 | 9.0301
[10 empty] | 1325.8 | 9.0719
[10 empty] | 1325.7 | 9.0548
[10 empty] | 1325.7 | 9.0586
[10 empty] | 1325.6 | 9.0852
[10 empty] | 1325.3 | 9.1403
[10 empty] | 1325.3 | 9.1232
[10 empty] | 1325.1 | 9.1251
[10 empty] | 1324.8 | 9.1251
[10 empty] | 1324.7 | 9.1764
[10 empty] | 1324.7 | 9.1954
[10 empty] | 1324.6 | 9.1954
[10 empty] | 1324.5 | 9.1954
[10 empty] | 1324.4 | 9.1764
[10 empty] | 1324.4 | 9.2049
[10 empty] | 1324.3 | 9.2486
[10 empty] | 1324.1 | 9.2695
[10 empty] | 1323.9 | 9.2467
[10 empty] | 1323.8 | 9.2315
[10 empty] | 1323.7 | 9.2581
[10 empty] | 1323.8 | 9.3075
[10 empty] | 1323.6 | 9.3208
[10 empty] | 1323.4 | 9.3075
[10 empty] | 1323.1 | 9.3322
[10 empty] | 1323 | 9.3474
[10 empty] | 1322.8 | 9.3873
[10 empty] | 1322.7 | 9.3854
[10 empty] | 1322.3 | 9.3683
[10 empty] | 1322.3 | 9.4139
[10 empty] | 1322.2 | 9.4386
[10 empty] | 1322.1 | 9.45
[10 empty] | 1321.9 | 9.4462
[10 empty] | 1321.8 | 9.4405
[10 empty] | 1321.8 | 9.469
[10 empty] | 1321.8 | 9.4994
[10 empty] | 1321.5 | 9.5222
[10 empty] | 1321.5 | 9.5089
[10 empty] | 1321.4 | 9.4994
[10 empty] | 1321.2 | 9.5222
[10 empty] | 1321 | 9.5488
[10 empty] | 1320.9 | 9.5659
[10 empty] | 1321 | 9.5868
[10 empty] | 1320.9 | 9.5697
[10 empty] | 1320.8 | 9.5754
[10 empty] | 1320.8 | 9.6039
[10 empty] | 1320.6 | 9.6495
[10 empty] | 1320.5 | 9.6324
[10 empty] | 1320.3 | 9.6324
[10 empty] | 1320.2 | 9.659
[10 empty] | 1319.8 | 9.7255
[10 empty] | 1319.7 | 9.7084
[10 empty] | 1319.7 | 9.7141
[10 empty] | 1319.5 | 9.7103
[10 empty] | 1319.4 | 9.7673
[10 empty] | 1319.3 | 9.7901
[10 empty] | 1319.2 | 9.792
[10 empty] | 1319.1 | 9.7711
[10 empty] | 1319 | 9.773
[10 empty] | 1318.9 | 9.8148
[10 empty] | 1318.7 | 9.8357
[10 empty] | 1318.7 | 9.8585
[10 empty] | 1318.6 | 9.8376
[10 empty] | 1318.4 | 9.8376
[10 empty] | 1318.3 | 9.8585
[10 empty] | 1318.3 | 9.9022
[10 empty] | 1318.2 | 9.9231
[10 empty] | 1318 | 9.9345
[10 empty] | 1317.7 | 9.944
[10 empty] | 1317.7 | 9.963
[10 empty] | 1317.7 | 9.9839
[10 empty] | 1317.5 | 9.982
[10 empty] | 1317.3 | 9.9915
[10 empty] | 1317.2 | 10.0219
[10 empty] | 1317.2 | 10.0447
[10 empty] | 1317.1 | 10.0713
[10 empty] | 1317 | 10.0447
[10 empty] | 1316.9 | 10.0523
[10 empty] | 1316.8 | 10.0903
[10 empty] | 1316.7 | 10.1226
[10 empty] | 1316.7 | 10.1511
[10 empty] | 1316.6 | 10.1473
[10 empty] | 1316.4 | 10.1264
[10 empty] | 1316.4 | 10.1397
[10 empty] | 1316.1 | 10.172
[10 empty] | 1315.8 | 10.1891
[10 empty] | 1315.7 | 10.2214
[10 empty] | 1315.5 | 10.21
[10 empty] | 1315.3 | 10.1948
[10 empty] | 1315.3 | 10.2347
[10 empty] | 1315.2 | 10.2841
[10 empty] | 1315.2 | 10.2689
[10 empty] | 1315.1 | 10.2784
[10 empty] | 1315 | 10.2993
[10 empty] | 1314.8 | 10.3487
[10 empty] | 1314.7 | 10.3373
[10 empty] | 1314.5 | 10.3487
[10 empty] | 1314.5 | 10.3639
[10 empty] | 1314.4 | 10.4
[10 empty] | 1314.2 | 10.4209
[10 empty] | 1314 | 10.4266
[10 empty] | 1313.9 | 10.4114
[10 empty] | 1313.8 | 10.4171
[10 empty] | 1313.7 | 10.4532
[10 empty] | 1313.6 | 10.4855
[10 empty] | 1313.5 | 10.5159
[10 empty] | 1313.4 | 10.4893
[10 empty] | 1313.2 | 10.4874
[10 empty] | 1313.1 | 10.5083
[10 empty] | 1313.1 | 10.5653
[10 empty] | 1313 | 10.5748
[10 empty] | 1312.9 | 10.5729
[10 empty] | 1312.7 | 10.5862
[10 empty] | 1312.6 | 10.6147
[10 empty] | 1312.5 | 10.6356
[10 empty] | 1312.4 | 10.6356
[10 empty] | 1312.1 | 10.6565
[10 empty] | 1311.9 | 10.6793
[10 empty] | 1311.7 | 10.7173
[10 empty] | 1311.6 | 10.7306
[10 empty] | 1311.5 | 10.7078
[10 empty] | 1311.5 | 10.7154
[10 empty] | 1311.4 | 10.7306
[10 empty] | 1311.3 | 10.7667
[10 empty] | 1311 | 10.8009
[10 empty] | 1310.9 | 10.7952
[10 empty] | 1310.9 | 10.7781
[10 empty] | 1310.7 | 10.7971
[10 empty] | 1310.7 | 10.8294
[10 empty] | 1310.6 | 10.8541
[10 empty] | 1310.6 | 10.8693
[10 empty] | 1310.4 | 10.8617
[10 empty] | 1310.4 | 10.8617
[10 empty] | 1310.2 | 10.8826
[10 empty] | 1310 | 10.9662
[10 empty] | 1310 | 10.9453
[10 empty] | 1310 | 10.9453
[10 empty] | 1309.9 | 10.9662
[10 empty] | 1309.8 | 11.0289
[10 empty] | 1309.6 | 11.0137
[10 empty] | 1309.4 | 11.0251
[10 empty] | 1309.4 | 11.0289
[10 empty] | 1309.3 | 11.0707
[10 empty] | 1309.2 | 11.103
[10 empty] | 1309 | 11.1239
[10 empty] | 1308.9 | 11.0973
[10 empty] | 1308.7 | 11.1144
[10 empty] | 1308.6 | 11.1429
[10 empty] | 1308.4 | 11.1714
[10 empty] | 1308.3 | 11.1999
[10 empty] | 1308.4 | 11.1885
[10 empty] | 1308.3 | 11.1828
[10 empty] | 1308.2 | 11.2018
[10 empty] | 1308.1 | 11.2436
[10 empty] | 1307.9 | 11.2702
[10 empty] | 1307.8 | 11.2778
[10 empty] | 1307.6 | 11.2759
[10 empty] | 1307.5 | 11.312
[10 empty] | 1307.3 | 11.3272
[10 empty] | 1307.1 | 11.3443
[10 empty] | 1307.1 | 11.3481
[10 empty] | 1307.1 | 11.3747
[10 empty] | 1306.9 | 11.4203
[10 empty] | 1306.8 | 11.4317
[10 empty] | 1306.8 | 11.4089
[10 empty] | 1306.9 | 11.407
[10 empty] | 1306.8 | 11.4298
[10 empty] | 1306.8 | 11.4545
[10 empty] | 1306.6 | 11.4773
[10 empty] | 1306.5 | 11.483
[10 empty] | 1306.2 | 11.4735
[10 empty] | 1306.2 | 11.4792
[10 empty] | 1306 | 11.5229
[10 empty] | 1305.9 | 11.5495
[10 empty] | 1305.8 | 11.5799
[10 empty] | 1305.7 | 11.5552
[10 empty] | 1305.6 | 11.5666
[10 empty] | 1305.5 | 11.5799
[10 empty] | 1305.2 | 11.6369
[10 empty] | 1304.9 | 11.6293
[10 empty] | 1304.9 | 11.6388
[10 empty] | 1304.6 | 11.673
[10 empty] | 1304.5 | 11.7452
[10 empty] | 1304.6 | 11.7243
[10 empty] | 1304.5 | 11.7243
[10 empty] | 1304.4 | 11.7224
[10 empty] | 1304.3 | 11.7794
[10 empty] | 1304.1 | 11.8117
[10 empty] | 1304 | 11.8383
[10 empty] | 1303.9 | 11.8212
[10 empty] | 1303.9 | 11.825
[10 empty] | 1303.9 | 11.8478
[10 empty] | 1303.6 | 11.882
[10 empty] | 1303.5 | 11.9105
[10 empty] | 1303.3 | 11.8934
[10 empty] | 1303.1 | 11.9086
[10 empty] | 1302.9 | 11.92
[10 empty] | 1302.8 | 11.9789
[10 empty] | 1302.7 | 12.0036
[10 empty] | 1302.5 | 12.0112
[10 empty] | 1302.4 | 12.0112
[10 empty] | 1302.3 | 12.0625
[10 empty] | 1302.1 | 12.1005
[10 empty] | 1302 | 12.0986
[10 empty] | 1301.8 | 12.0948
[10 empty] | 1301.8 | 12.1176
[10 empty] | 1301.7 | 12.1613
[10 empty] | 1301.7 | 12.1974
[10 empty] | 1301.6 | 12.186
[10 empty] | 1301.5 | 12.1898
[10 empty] | 1301.5 | 12.1917
[10 empty] | 1301.4 | 12.2506
[10 empty] | 1301.2 | 12.2791
[10 empty] | 1301 | 12.2886
[10 empty] | 1300.7 | 12.2734
[10 empty] | 1300.8 | 12.2715
[10 empty] | 1300.7 | 12.3076
[10 empty] | 1300.5 | 12.3608
[10 empty] | 1300.3 | 12.3874
[10 empty] | 1300.3 | 12.3589
[10 empty] | 1300.3 | 12.3494
[10 empty] | 1300.2 | 12.4311
[10 empty] | 1300 | 12.4672
[10 empty] | 1299.8 | 12.4558
[10 empty] | 1299.6 | 12.4558
[10 empty] | 1299.5 | 12.4672
[10 empty] | 1299.2 | 12.5508
[10 empty] | 1299.2 | 12.5527
[10 empty] | 1299.1 | 12.5527
[10 empty] | 1298.8 | 12.547
[10 empty] | 1298.7 | 12.5983
[10 empty] | 1298.5 | 12.6287
[10 empty] | 1298.4 | 12.6667
[10 empty] | 1298.4 | 12.6477
[10 empty] | 1298.4 | 12.6382
[10 empty] | 1298.4 | 12.6686
[10 empty] | 1298.3 | 12.7104
[10 empty] | 1298.1 | 12.7408
[10 empty] | 1298.1 | 12.7256
[10 empty] | 1297.9 | 12.7313
[10 empty] | 1297.9 | 12.7313
[10 empty] | 1297.8 | 12.7826
[10 empty] | 1297.8 | 12.8282
[10 empty] | 1297.5 | 12.8206
[10 empty] | 1297.5 | 12.813
[10 empty] | 1297.2 | 12.8567
[10 empty] | 1297 | 12.8985
[10 empty] | 1297 | 12.9099
[10 empty] | 1296.8 | 12.8871
[10 empty] | 1296.7 | 12.927
[10 empty] | 1296.6 | 12.9517
[10 empty] | 1296.5 | 13.0068
[10 empty] | 1296.3 | 12.984
[10 empty] | 1296.3 | 12.9859
[10 empty] | 1296.3 | 12.9954
[10 empty] | 1296.1 | 13.0505
[10 empty] | 1296 | 13.0885
[10 empty] | 1295.8 | 13.1094
[10 empty] | 1295.6 | 13.1037
[10 empty] | 1295.7 | 13.0942
[10 empty] | 1295.7 | 13.1284
[10 empty] | 1295.6 | 13.174
[10 empty] | 1295.5 | 13.212
[10 empty] | 1295.3 | 13.1911
[10 empty] | 1295.1 | 13.1816
[10 empty] | 1294.9 | 13.2671
[10 empty] | 1294.7 | 13.3013
[10 empty] | 1294.7 | 13.3013
[10 empty] | 1294.6 | 13.2956
[10 empty] | 1294.5 | 13.3013
[10 empty] | 1294.3 | 13.3811
[10 empty] | 1294.1 | 13.4001
[10 empty] | 1294 | 13.3887
[10 empty] | 1293.9 | 13.3887
[10 empty] | 1293.7 | 13.4305
[10 empty] | 1293.6 | 13.4723
[10 empty] | 1293.5 | 13.5122
[10 empty] | 1293.4 | 13.5179
[10 empty] | 1293.3 | 13.5274
[10 empty] | 1293.1 | 13.5616
[10 empty] | 1293 | 13.5673
[10 empty] | 1292.8 | 13.5977
[10 empty] | 1292.8 | 13.6205
[10 empty] | 1292.8 | 13.6395
[10 empty] | 1292.6 | 13.6357
[10 empty] | 1292.5 | 13.6357
[10 empty] | 1292.3 | 13.6718
[10 empty] | 1292.1 | 13.7668
[10 empty] | 1291.9 | 13.7212
[10 empty] | 1291.8 | 13.7497
[10 empty] | 1291.7 | 13.763
[10 empty] | 1291.6 | 13.8219
[10 empty] | 1291.4 | 13.8732
[10 empty] | 1291.3 | 13.8466
[10 empty] | 1291.2 | 13.8637
[10 empty] | 1291.2 | 13.9226
[10 empty] | 1291.1 | 13.9796
[10 empty] | 1291 | 13.9853
[10 empty] | 1290.9 | 13.972
[10 empty] | 1290.7 | 13.9587
[10 empty] | 1290.5 | 13.991
[10 empty] | 1290.6 | 14.0613
[10 empty] | 1290.5 | 14.0841
[10 empty] | 1290.4 | 14.0499
[10 empty] | 1290.2 | 14.0651
[10 empty] | 1290.2 | 14.0841
[10 empty] | 1290 | 14.1316
[10 empty] | 1290 | 14.1601
[10 empty] | 1289.9 | 14.1354
[10 empty] | 1289.7 | 14.1734
[10 empty] | 1289.6 | 14.2133
[10 empty] | 1289.5 | 14.2475
[10 empty] | 1289.3 | 14.2456
[10 empty] | 1289.4 | 14.2228
[10 empty] | 1289.1 | 14.2855
[10 empty] | 1288.9 | 14.3482
[10 empty] | 1288.8 | 14.3672
[10 empty] | 1288.8 | 14.3425
[10 empty] | 1288.6 | 14.3634
[10 empty] | 1288.6 | 14.4033
[10 empty] | 1288.4 | 14.4584
[10 empty] | 1288.3 | 14.4717
[10 empty] | 1288.1 | 14.4774
[10 empty] | 1288 | 14.4565
[10 empty] | 1288 | 14.4888
[10 empty] | 1287.8 | 14.5401
[10 empty] | 1287.7 | 14.5781
[10 empty] | 1287.6 | 14.5743
[10 empty] | 1287.4 | 14.5572
[10 empty] | 1287.2 | 14.5781
[10 empty] | 1287.1 | 14.6446
[10 empty] | 1286.8 | 14.7054
[10 empty] | 1286.7 | 14.6883
[10 empty] | 1286.5 | 14.6807
[10 empty] | 1286.4 | 14.7358
[10 empty] | 1286.3 | 14.8099
[10 empty] | 1286.2 | 14.8232
[10 empty] | 1286.1 | 14.8023
[10 empty] | 1285.9 | 14.827
[10 empty] | 1285.8 | 14.884
[10 empty] | 1285.7 | 14.9353
[10 empty] | 1285.8 | 14.9315
[10 empty] | 1285.8 | 14.8954
[10 empty] | 1285.6 | 14.9182
[10 empty] | 1285.4 | 14.9752
[10 empty] | 1285.4 | 15.0455
[10 empty] | 1285.3 | 15.0455
[10 empty] | 1285.2 | 15.0436
[10 empty] | 1285.2 | 15.036
[10 empty] | 1285.1 | 15.0721
[10 empty] | 1285 | 15.1424
[10 empty] | 1284.9 | 15.1842
[10 empty] | 1284.8 | 15.1614
[10 empty] | 1284.5 | 15.169
[10 empty] | 1284.4 | 15.2317
[10 empty] | 1284.3 | 15.2849
[10 empty] | 1284.1 | 15.2754
[10 empty] | 1284 | 15.2393
[10 empty] | 1283.7 | 15.3077
[10 empty] | 1283.5 | 15.3818
[10 empty] | 1283.6 | 15.3875
[10 empty] | 1283.4 | 15.3495
[10 empty] | 1283.3 | 15.3514
[10 empty] | 1283.3 | 15.3913
[10 empty] | 1283.1 | 15.4692
[10 empty] | 1283 | 15.4806
[10 empty] | 1283 | 15.4844
[10 empty] | 1282.8 | 15.454
[10 empty] | 1282.8 | 15.5072
[10 empty] | 1282.7 | 15.568
[10 empty] | 1282.6 | 15.6212
[10 empty] | 1282.4 | 15.606
[10 empty] | 1282.3 | 15.6174
[10 empty] | 1282.3 | 15.6174
[10 empty] | 1282.2 | 15.6744
[10 empty] | 1281.9 | 15.7428
[10 empty] | 1281.7 | 15.7219
[10 empty] | 1281.5 | 15.7333
[10 empty] | 1281.6 | 15.8074
[10 empty] | 1281.5 | 15.8473
[10 empty] | 1281.2 | 15.8644
[10 empty] | 1281.3 | 15.8834
[10 empty] | 1281.1 | 15.9043
[10 empty] | 1281.1 | 15.9613
[10 empty] | 1280.9 | 15.9708
[10 empty] | 1280.8 | 15.986
[10 empty] | 1280.5 | 15.9708
[10 empty] | 1280.3 | 16.0088
[10 empty] | 1280.3 | 16.0354
[10 empty] | 1280.3 | 16.0829
[10 empty] | 1280.2 | 16.0734
[10 empty] | 1280.1 | 16.0905
[10 empty] | 1280 | 16.1095
[10 empty] | 1279.8 | 16.176
[10 empty] | 1279.8 | 16.214
[10 empty] | 1279.8 | 16.2102
[10 empty] | 1279.7 | 16.2045
[10 empty] | 1279.3 | 16.2691
[10 empty] | 1279.2 | 16.309
[10 empty] | 1279.2 | 16.3147
[10 empty] | 1279.2 | 16.309
[10 empty] | 1279.1 | 16.3071
[10 empty] | 1278.9 | 16.3926
[10 empty] | 1278.7 | 16.4363
[10 empty] | 1278.7 | 16.4363
[10 empty] | 1278.5 | 16.4268
[10 empty] | 1278.3 | 16.4819
[10 empty] | 1278.2 | 16.5161
[10 empty] | 1278 | 16.5769
[10 empty] | 1277.9 | 16.5655
[10 empty] | 1277.7 | 16.5693
[10 empty] | 1277.7 | 16.5978
[10 empty] | 1277.5 | 16.6624
[10 empty] | 1277.3 | 16.7175
[10 empty] | 1277.3 | 16.7232
[10 empty] | 1277.2 | 16.727
[10 empty] | 1277 | 16.7384
[10 empty] | 1277 | 16.7954
[10 empty] | 1276.8 | 16.8391
[10 empty] | 1276.7 | 16.8619
[10 empty] | 1276.7 | 16.8752
[10 empty] | 1276.7 | 16.9056
[10 empty] | 1276.6 | 16.9569
[10 empty] | 1276.4 | 16.9759
[10 empty] | 1276.3 | 16.9683
[10 empty] | 1276.3 | 16.974
[10 empty] | 1276.1 | 16.9778
[10 empty] | 1276.2 | 17.0424
[10 empty] | 1276 | 17.0557
[10 empty] | 1276 | 17.0576
[10 empty] | 1275.9 | 17.0766
[10 empty] | 1275.8 | 17.069
[10 empty] | 1275.7 | 17.1184
[10 empty] | 1275.4 | 17.1583
[10 empty] | 1275.3 | 17.1887
[10 empty] | 1275.1 | 17.1773
[10 empty] | 1274.9 | 17.2248
[10 empty] | 1274.8 | 17.3407
[10 empty] | 1274.6 | 17.3825
[10 empty] | 1274.6 | 17.373
[10 empty] | 1274.5 | 17.392
[10 empty] | 1274.2 | 17.4851
[10 empty] | 1274.2 | 17.5098
[10 empty] | 1274 | 17.5155
[10 empty] | 1273.9 | 17.4851
[10 empty] | 1273.7 | 17.5212
[10 empty] | 1273.8 | 17.5402
[10 empty] | 1273.6 | 17.544
[10 empty] | 1273.6 | 17.5212
[10 empty] | 1273.4 | 17.5421
[10 empty] | 1273.2 | 17.6067
[10 empty] | 1273 | 17.6751
[10 empty] | 1272.8 | 17.7264
[10 empty] | 1272.8 | 17.7378
[10 empty] | 1272.8 | 17.7606
[10 empty] | 1272.7 | 17.7948
[10 empty] | 1272.6 | 17.8556
[10 empty] | 1272.6 | 17.867
[10 empty] | 1272.4 | 17.8309
[10 empty] | 1272.3 | 17.8214
[10 empty] | 1272.2 | 17.8556
[10 empty] | 1272.2 | 17.8917
[10 empty] | 1271.9 | 17.9411
[10 empty] | 1271.9 | 17.9867
[10 empty] | 1271.8 | 18.0437
[10 empty] | 1271.8 | 18.1026
[10 empty] | 1271.7 | 18.1292
[10 empty] | 1271.4 | 18.1425
[10 empty] | 1271.4 | 18.1235
[10 empty] | 1271.3 | 18.0912
[10 empty] | 1271.1 | 18.1653
[10 empty] | 1271 | 18.2774
[10 empty] | 1270.8 | 18.3249
[10 empty] | 1270.8 | 18.2983
[10 empty] | 1270.7 | 18.2755
[10 empty] | 1270.5 | 18.3059
[10 empty] | 1270.4 | 18.4294
[10 empty] | 1270.3 | 18.494
[10 empty] | 1270.2 | 18.4921
[10 empty] | 1270 | 18.3895
[10 empty] | 1269.8 | 18.4731
[10 empty] | 1269.8 | 18.5833
[10 empty] | 1269.7 | 18.5966
[10 empty] | 1269.3 | 18.5377
[10 empty] | 1269.2 | 18.6194
[10 empty] | 1269.3 | 18.7296
[10 empty] | 1269.2 | 18.7999
[10 empty] | 1269 | 18.6707
[10 empty] | 1268.9 | 18.703
[10 empty] | 1268.7 | 18.8227
[10 empty] | 1268.5 | 18.8949
[10 empty] | 1268.3 | 18.874
[10 empty] | 1268.3 | 18.8151
[10 empty] | 1268 | 18.8322
[10 empty] | 1268 | 18.9405
[10 empty] | 1267.8 | 19.0507
[10 empty] | 1267.7 | 19.083
[10 empty] | 1267.5 | 18.9937
[10 empty] | 1267.4 | 18.9614
[10 empty] | 1267.4 | 19.0108
[10 empty] | 1267.2 | 19.1267
[10 empty] | 1267.2 | 19.1875
[10 empty] | 1267 | 19.1457
[10 empty] | 1266.9 | 19.0849
[10 empty] | 1266.8 | 19.1438
[10 empty] | 1266.5 | 19.3414
[10 empty] | 1266.4 | 19.3376
[10 empty] | 1266.2 | 19.292
[10 empty] | 1266.3 | 19.2882
[10 empty] | 1266.1 | 19.4649
[10 empty] | 1266 | 19.4896
[10 empty] | 1266 | 19.4098
[10 empty] | 1265.8 | 19.4079
[10 empty] | 1265.7 | 19.4896
[10 empty] | 1265.6 | 19.6093
[10 empty] | 1265.6 | 19.6625
[10 empty] | 1265.4 | 19.6397
[10 empty] | 1265.2 | 19.5903
[10 empty] | 1265.1 | 19.6131
[10 empty] | 1265 | 19.729
[10 empty] | 1264.9 | 19.8069
[10 empty] | 1264.7 | 19.7822
[10 empty] | 1264.6 | 19.7309
[10 empty] | 1264.4 | 19.7252
[10 empty] | 1264.2 | 19.8183
[10 empty] | 1264.1 | 19.9399
[10 empty] | 1264 | 19.9779
[10 empty] | 1263.8 | 19.8943
[10 empty] | 1263.9 | 19.976
[10 empty] | 1263.7 | 20.0729
[10 empty] | 1263.7 | 20.1432
[10 empty] | 1263.4 | 20.0368
[10 empty] | 1263.3 | 20.09
[10 empty] | 1263.3 | 20.2154
[10 empty] | 1263.2 | 20.2933
[10 empty] | 1263.1 | 20.299
[10 empty] | 1262.9 | 20.2135
[10 empty] | 1262.8 | 20.2192
[10 empty] | 1262.7 | 20.3275
[10 empty] | 1262.6 | 20.4377
[10 empty] | 1262.5 | 20.4795
[10 empty] | 1262.4 | 20.4073
[10 empty] | 1262.2 | 20.3712
[10 empty] | 1262.1 | 20.4434
[10 empty] | 1262 | 20.5954
[10 empty] | 1262 | 20.6524
[10 empty] | 1261.9 | 20.6144
[10 empty] | 1261.8 | 20.5422
[10 empty] | 1261.7 | 20.5992
[10 empty] | 1261.4 | 20.8063
[10 empty] | 1261.4 | 20.7778
[10 empty] | 1261.2 | 20.7322
[10 empty] | 1261.1 | 20.7322
[10 empty] | 1260.7 | 20.9754
[10 empty] | 1260.6 | 20.9811
[10 empty] | 1260.5 | 20.9051
[10 empty] | 1260.3 | 20.8899
[10 empty] | 1260.1 | 20.964
[10 empty] | 1260.1 | 21.1046
[10 empty] | 1260 | 21.1388
[10 empty] | 1259.8 | 21.1198
[10 empty] | 1259.8 | 21.1008
[10 empty] | 1259.9 | 21.1464
[10 empty] | 1259.6 | 21.2338
[10 empty] | 1259.6 | 21.2756
[10 empty] | 1259.5 | 21.2927
[10 empty] | 1259.4 | 21.2718
[10 empty] | 1259.4 | 21.3079
[10 empty] | 1259.3 | 21.3497
[10 empty] | 1259.3 | 21.4295
[10 empty] | 1259.1 | 21.4504
[10 empty] | 1258.9 | 21.4504
[10 empty] | 1258.8 | 21.5112
[10 empty] | 1258.8 | 21.5891
[10 empty] | 1258.6 | 21.6214
[10 empty] | 1258.3 | 21.6043
[10 empty] | 1258.2 | 21.6651
[10 empty] | 1258 | 21.7487
[10 empty] | 1257.9 | 21.7829
[10 empty] | 1257.9 | 21.7867
[10 empty] | 1257.8 | 21.7848
[10 empty] | 1257.7 | 21.8266
[10 empty] | 1257.7 | 21.8703
[10 empty] | 1257.7 | 21.9254
[10 empty] | 1257.7 | 21.9463
[10 empty] | 1257.4 | 21.9406
[10 empty] | 1257.3 | 21.9615
[10 empty] | 1257.2 | 22.0185
[10 empty] | 1257 | 22.0907
[10 empty] | 1256.9 | 22.1002
[10 empty] | 1256.6 | 22.1154
[10 empty] | 1256.5 | 22.142
[10 empty] | 1256.3 | 22.2009
[10 empty] | 1256.3 | 22.2769
[10 empty] | 1256.2 | 22.2959
[10 empty] | 1256.1 | 22.294
[10 empty] | 1256 | 22.3491
[10 empty] | 1255.9 | 22.446
[10 empty] | 1255.7 | 22.4612
[10 empty] | 1255.6 | 22.4726
[10 empty] | 1255.6 | 22.503
[10 empty] | 1255.5 | 22.5619
[10 empty] | 1255.3 | 22.6341
[10 empty] | 1255.3 | 22.6246
[10 empty] | 1255.1 | 22.6436
[10 empty] | 1255 | 22.6645
[10 empty] | 1254.9 | 22.7291
[10 empty] | 1254.7 | 22.788
[10 empty] | 1254.7 | 22.8013
[10 empty] | 1254.6 | 22.8279
[10 empty] | 1254.5 | 22.8374
[10 empty] | 1254.4 | 22.9039
[10 empty] | 1254.3 | 22.9381
[10 empty] | 1254.2 | 22.9818
[10 empty] | 1254 | 22.997
[10 empty] | 1253.7 | 23.0616
[10 empty] | 1253.5 | 23.1091
[10 empty] | 1253.4 | 23.1737
[10 empty] | 1253.2 | 23.187
[10 empty] | 1253 | 23.225
[10 empty] | 1252.9 | 23.2896
[10 empty] | 1252.9 | 23.3485
[10 empty] | 1252.9 | 23.3656
[10 empty] | 1252.9 | 23.3637
[10 empty] | 1252.7 | 23.3941
[10 empty] | 1252.6 | 23.4663
[10 empty] | 1252.6 | 23.5195
[10 empty] | 1252.6 | 23.5537
[10 empty] | 1252.4 | 23.5708
[10 empty] | 1252.3 | 23.5822
[10 empty] | 1252.1 | 23.6373
[10 empty] | 1252 | 23.7
[10 empty] | 1252 | 23.7361
[10 empty] | 1251.9 | 23.7304
[10 empty] | 1251.8 | 23.7722
[10 empty] | 1251.6 | 23.8064
[10 empty] | 1251.6 | 23.8767
[10 empty] | 1251.2 | 23.9242
[10 empty] | 1250.9 | 23.9432
[10 empty] | 1250.8 | 23.9831
[10 empty] | 1250.8 | 24.0705
[10 empty] | 1250.7 | 24.137
[10 empty] | 1250.5 | 24.137
[10 empty] | 1250.5 | 24.1655
[10 empty] | 1250.3 | 24.2263
[10 empty] | 1250.1 | 24.2814
[10 empty] | 1250 | 24.3175
[10 empty] | 1249.9 | 24.3213
[10 empty] | 1249.9 | 24.3574
[10 empty] | 1249.7 | 24.422
[10 empty] | 1249.7 | 24.4828
[10 empty] | 1249.7 | 24.5037
[10 empty] | 1249.6 | 24.5037
[10 empty] | 1249.6 | 24.555
[10 empty] | 1249.5 | 24.5987
[10 empty] | 1249.4 | 24.6481
[10 empty] | 1249.2 | 24.6842
[10 empty] | 1249.1 | 24.7089
[10 empty] | 1248.8 | 24.726
[10 empty] | 1248.5 | 24.8381
[10 empty] | 1248.5 | 24.8875
[10 empty] | 1248.3 | 24.9198
[10 empty] | 1248.4 | 24.9274
[10 empty] | 1248.3 | 25.0091
[10 empty] | 1248.1 | 25.0718
[10 empty] | 1248 | 25.1079
[10 empty] | 1247.8 | 25.1155
[10 empty] | 1247.7 | 25.1592
[10 empty] | 1247.6 | 25.2067
[10 empty] | 1247.5 | 25.2884
[10 empty] | 1247.3 | 25.3226
[10 empty] | 1247.3 | 25.3302
[10 empty] | 1247.2 | 25.3473
[10 empty] | 1247.1 | 25.3853
[10 empty] | 1246.9 | 25.4575
[10 empty] | 1246.8 | 25.5145
[10 empty] | 1246.7 | 25.5449
[10 empty] | 1246.7 | 25.5449
[10 empty] | 1246.5 | 25.5772
[10 empty] | 1246.4 | 25.6342
[10 empty] | 1246.4 | 25.7045
[10 empty] | 1246.1 | 25.752
[10 empty] | 1246 | 25.7615
[10 empty] | 1245.8 | 25.809
[10 empty] | 1245.7 | 25.9002
[10 empty] | 1245.5 | 25.9743
[10 empty] | 1245.4 | 25.9781
[10 empty] | 1245.1 | 26.037
[10 empty] | 1245 | 26.1035
[10 empty] | 1244.9 | 26.1548
[10 empty] | 1244.8 | 26.189
[10 empty] | 1244.7 | 26.1928
[10 empty] | 1244.5 | 26.2156
[10 empty] | 1244.5 | 26.2897
[10 empty] | 1244.3 | 26.3676
[10 empty] | 1244.2 | 26.4151
[10 empty] | 1244.2 | 26.4018
[10 empty] | 1244.1 | 26.4474
[10 empty] | 1244 | 26.4968
[10 empty] | 1243.9 | 26.5823
[10 empty] | 1243.8 | 26.6336
[10 empty] | 1243.8 | 26.6488
[10 empty] | 1243.5 | 26.6925
[10 empty] | 1243.3 | 26.7001
[10 empty] | 1243.2 | 26.7951
[10 empty] | 1243.1 | 26.9338
[10 empty] | 1243 | 27.044
[10 empty] | 1242.8 | 26.9813
[10 empty] | 1242.7 | 27.006
[10 empty] | 1242.5 | 27.1599
[10 empty] | 1242.3 | 27.2435
[10 empty] | 1242.1 | 27.2929
[10 empty] | 1242 | 27.2188
[10 empty] | 1241.8 | 27.2226
[10 empty] | 1241.9 | 27.3252
[10 empty] | 1241.8 | 27.4867
[10 empty] | 1241.6 | 27.5456
[10 empty] | 1241.5 | 27.5038
[10 empty] | 1241.5 | 27.4525
[10 empty] | 1241.5 | 27.5038
[10 empty] | 1241.4 | 27.671
[10 empty] | 1241.4 | 27.7641
[10 empty] | 1241.4 | 27.7679
[10 empty] | 1241.2 | 27.7128
[10 empty] | 1241.1 | 27.7185
[10 empty] | 1240.7 | 28.0016
[10 empty] | 1240.7 | 28.0282
[10 empty] | 1240.4 | 27.994
[10 empty] | 1240.5 | 27.9807
[10 empty] | 1240.3 | 28.2296
[10 empty] | 1240.2 | 28.2999
[10 empty] | 1240.3 | 28.241
[10 empty] | 1240.1 | 28.2391
[10 empty] | 1239.9 | 28.3113
[10 empty] | 1239.8 | 28.4709
[10 empty] | 1239.8 | 28.5602
[10 empty] | 1239.6 | 28.5811
[10 empty] | 1239.4 | 28.5203
[10 empty] | 1239.3 | 28.5545
[10 empty] | 1239.2 | 28.7103
[10 empty] | 1239.3 | 28.8319
[10 empty] | 1239 | 28.8946
[10 empty] | 1238.8 | 28.8338
[10 empty] | 1238.7 | 28.8205
[10 empty] | 1238.5 | 28.9687
[10 empty] | 1238.4 | 29.1131
[10 empty] | 1238.3 | 29.2081
[10 empty] | 1238.1 | 29.1625
[10 empty] | 1238 | 29.2366
[10 empty] | 1237.8 | 29.4342
[10 empty] | 1237.8 | 29.5482
[10 empty] | 1237.7 | 29.5577
[10 empty] | 1237.6 | 29.5729
[10 empty] | 1237.5 | 29.5938
[10 empty] | 1237.5 | 29.8028
[10 empty] | 1237.4 | 30.0232
[10 empty] | 1237.2 | 30.0726
[10 empty] | 1237.2 | 30.0745
[10 empty] | 1237 | 30.1201
[10 empty] | 1236.9 | 30.3443
[10 empty] | 1236.8 | 30.5856
[10 empty] | 1236.7 | 30.825
[10 empty] | 1236.6 | 30.8972
[10 empty] | 1236.5 | 30.9979
[10 empty] | 1236.3 | 31.68
[10 empty] | 1236.1 | 32.0372
[10 empty] | 1236.1 | 32.4001
[10 empty] | 1235.9 | 33.5956
[10 empty] | 1235.7 | 34.1184
[10 empty] | 1235.6 | 34.828
[10 empty] | 1235.5 | 35.8363
[10 empty] | 1235.5 | 37.1828
[10 empty] | 1235.4 | 38.4921
[10 empty] | 1235.3 | 42.5695
[10 empty] | 1235 | 45.2671
[10 empty] | 1234.9 | 52.5108
[10 empty] | 1234.6 | 55.1526
[10 empty] | 1234.4 | 73.7661
[10 empty] | 1234.3 | 80.9313
[10 empty] | 1234.2 | 109.6208
[10 empty] | 1234.1 | 108.9914
[10 empty] | 1234 | 112.9363
[10 empty] | 1234 | 119.7576