## Sheet1
SiO2 | Al2O3 | CaO | Fe2O3 | SO3 | MgO | K20 | TiO2 | Na2O | P2O5 | 1433.7 | 0.9532 | 结晶渣 | 1261.6 | 18.7315
38.37 | 15.65 | 10.83 | 15.16 | 11.51 | 4.47 | 0.53 | 0.53 | 2.62 | 0.04 | 1433.6 | 0.9893
[10 empty] | 1433.6 | 0.9855
[10 empty] | 1433.5 | 0.938
[10 empty] | 1433.5 | 0.9266
[10 empty] | 1433.5 | 0.9304
[10 empty] | 1433.3 | 0.9703
[10 empty] | 1433.3 | 0.9722
[10 empty] | 1433.3 | 0.9152
[10 empty] | 1433.3 | 0.9019
[10 empty] | 1433.2 | 0.9608
[10 empty] | 1433.1 | 0.9855
[10 empty] | 1433.1 | 0.9399
[10 empty] | 1433.1 | 0.9304
[10 empty] | 1433 | 0.9418
[10 empty] | 1433 | 0.9703
[10 empty] | 1433 | 0.9874
[10 empty] | 1433 | 0.9589
[10 empty] | 1432.9 | 0.9171
[10 empty] | 1432.8 | 0.9247
[10 empty] | 1432.9 | 0.957
[10 empty] | 1432.8 | 0.9969
[10 empty] | 1432.6 | 0.9589
[10 empty] | 1432.5 | 0.9437
[10 empty] | 1432.5 | 0.9133
[10 empty] | 1432.2 | 0.9551
[10 empty] | 1432.2 | 0.9779
[10 empty] | 1432.2 | 0.9798
[10 empty] | 1432.1 | 0.9361
[10 empty] | 1431.9 | 0.9285
[10 empty] | 1431.9 | 0.9741
[10 empty] | 1431.9 | 0.9912
[10 empty] | 1431.8 | 0.9437
[10 empty] | 1431.7 | 0.9076
[10 empty] | 1431.6 | 0.9589
[10 empty] | 1431.6 | 0.9817
[10 empty] | 1431.5 | 0.9665
[10 empty] | 1431.4 | 0.9114
[10 empty] | 1431.4 | 0.9057
[10 empty] | 1431.2 | 0.9342
[10 empty] | 1431.1 | 0.9836
[10 empty] | 1431.1 | 0.976
[10 empty] | 1431.1 | 0.9532
[10 empty] | 1430.9 | 0.9038
[10 empty] | 1430.9 | 0.9323
[10 empty] | 1430.9 | 0.957
[10 empty] | 1430.8 | 0.9836
[10 empty] | 1430.7 | 0.9456
[10 empty] | 1430.7 | 0.9171
[10 empty] | 1430.6 | 0.9133
[10 empty] | 1430.6 | 0.9722
[10 empty] | 1430.3 | 0.9627
[10 empty] | 1430.3 | 0.919
[10 empty] | 1430.2 | 0.8943
[10 empty] | 1430.1 | 0.9342
[10 empty] | 1430 | 0.9798
[10 empty] | 1429.9 | 0.938
[10 empty] | 1429.8 | 0.8981
[10 empty] | 1429.8 | 0.9266
[10 empty] | 1429.5 | 0.976
[10 empty] | 1429.5 | 0.9912
[10 empty] | 1429.4 | 0.9627
[10 empty] | 1429.3 | 0.9114
[10 empty] | 1429.2 | 0.9209
[10 empty] | 1429.3 | 0.9456
[10 empty] | 1429.1 | 0.9874
[10 empty] | 1429.1 | 0.9608
[10 empty] | 1429.1 | 0.9285
[10 empty] | 1428.9 | 0.9038
[10 empty] | 1428.8 | 0.9399
[10 empty] | 1428.7 | 0.9741
[10 empty] | 1428.7 | 0.9741
[10 empty] | 1428.5 | 0.9418
[10 empty] | 1428.2 | 0.9456
[10 empty] | 1428.2 | 0.976
[10 empty] | 1428.1 | 0.9817
[10 empty] | 1428.1 | 0.9608
[10 empty] | 1428 | 0.9076
[10 empty] | 1427.8 | 0.9608
[10 empty] | 1427.5 | 0.9912
[10 empty] | 1427.5 | 0.9817
[10 empty] | 1427.5 | 0.9266
[10 empty] | 1427.4 | 0.919
[10 empty] | 1427.3 | 0.9418
[10 empty] | 1427.2 | 0.9969
[10 empty] | 1427 | 0.9874
[10 empty] | 1426.9 | 0.9551
[10 empty] | 1426.8 | 0.919
[10 empty] | 1426.8 | 0.938
[10 empty] | 1426.7 | 0.9665
[10 empty] | 1426.6 | 1.0007
[10 empty] | 1426.5 | 0.9494
[10 empty] | 1426.4 | 0.9152
[10 empty] | 1426.2 | 0.9247
[10 empty] | 1426.2 | 0.9741
[10 empty] | 1426.1 | 0.9912
[10 empty] | 1425.9 | 0.9361
[10 empty] | 1425.9 | 0.919
[10 empty] | 1425.8 | 0.9532
[10 empty] | 1425.8 | 0.9988
[10 empty] | 1425.6 | 0.9608
[10 empty] | 1425.6 | 0.9228
[10 empty] | 1425.5 | 0.9456
[10 empty] | 1425.3 | 0.9912
[10 empty] | 1425.2 | 0.9988
[10 empty] | 1425.1 | 0.9836
[10 empty] | 1425 | 0.938
[10 empty] | 1425 | 0.9342
[10 empty] | 1424.9 | 0.9741
[10 empty] | 1424.7 | 1.0159
[10 empty] | 1424.6 | 0.995
[10 empty] | 1424.5 | 0.957
[10 empty] | 1424.5 | 0.9418
[10 empty] | 1424.3 | 0.9665
[10 empty] | 1424.3 | 1.0178
[10 empty] | 1424.2 | 1.0197
[10 empty] | 1424.2 | 0.9817
[10 empty] | 1424 | 0.9532
[10 empty] | 1423.9 | 1.0064
[10 empty] | 1423.8 | 1.0197
[10 empty] | 1423.7 | 0.995
[10 empty] | 1423.4 | 0.9456
[10 empty] | 1423.2 | 1.0007
[10 empty] | 1423.3 | 1.033
[10 empty] | 1423.3 | 1.0159
[10 empty] | 1423.1 | 0.9627
[10 empty] | 1423 | 0.9456
[10 empty] | 1422.8 | 0.9779
[10 empty] | 1422.5 | 1.0349
[10 empty] | 1422.4 | 1.0349
[10 empty] | 1422.4 | 0.9912
[10 empty] | 1422.2 | 0.9437
[10 empty] | 1422.2 | 0.9779
[10 empty] | 1422.2 | 1.0159
[10 empty] | 1422 | 1.0425
[10 empty] | 1421.9 | 1.0026
[10 empty] | 1421.8 | 0.9779
[10 empty] | 1421.6 | 0.9589
[10 empty] | 1421.5 | 1.0064
[10 empty] | 1421.2 | 1.0406
[10 empty] | 1421.3 | 0.9893
[10 empty] | 1421.2 | 0.9627
[10 empty] | 1421.3 | 0.9912
[10 empty] | 1421.1 | 1.0615
[10 empty] | 1420.8 | 1.0254
[10 empty] | 1420.7 | 0.9798
[10 empty] | 1420.5 | 0.9703
[10 empty] | 1420.4 | 1.0292
[10 empty] | 1420.3 | 1.0539
[10 empty] | 1420.1 | 1.0425
[10 empty] | 1420 | 0.9741
[10 empty] | 1419.8 | 0.9817
[10 empty] | 1419.8 | 1.0064
[10 empty] | 1419.6 | 1.0387
[10 empty] | 1419.6 | 1.0558
[10 empty] | 1419.6 | 1.0178
[10 empty] | 1419.5 | 0.9817
[10 empty] | 1419.4 | 1.0235
[10 empty] | 1419.3 | 1.0558
[10 empty] | 1419.1 | 1.0691
[10 empty] | 1419.1 | 1.014
[10 empty] | 1419 | 0.9912
[10 empty] | 1418.7 | 1.0482
[10 empty] | 1418.6 | 1.0786
[10 empty] | 1418.4 | 1.0482
[10 empty] | 1418.3 | 0.9912
[10 empty] | 1418.2 | 1.0311
[10 empty] | 1418.1 | 1.0824
[10 empty] | 1417.8 | 1.0729
[10 empty] | 1417.7 | 1.0216
[10 empty] | 1417.7 | 0.9912
[10 empty] | 1417.5 | 1.0121
[10 empty] | 1417.6 | 1.0729
[10 empty] | 1417.5 | 1.0805
[10 empty] | 1417.6 | 1.0539
[10 empty] | 1417.4 | 1.0026
[10 empty] | 1417.3 | 1.0026
[10 empty] | 1417.1 | 1.0558
[10 empty] | 1417 | 1.0995
[10 empty] | 1417 | 1.0843
[10 empty] | 1416.8 | 1.0235
[10 empty] | 1416.8 | 1.0064
[10 empty] | 1416.7 | 1.0501
[10 empty] | 1416.6 | 1.0938
[10 empty] | 1416.5 | 1.0368
[10 empty] | 1416.4 | 1.0064
[10 empty] | 1416.1 | 1.0444
[10 empty] | 1415.9 | 1.1109
[10 empty] | 1415.7 | 1.0767
[10 empty] | 1415.6 | 1.0197
[10 empty] | 1415.4 | 1.0216
[10 empty] | 1415.3 | 1.0767
[10 empty] | 1415.2 | 1.1147
[10 empty] | 1415.2 | 1.1014
[10 empty] | 1414.9 | 1.0444
[10 empty] | 1414.8 | 1.0216
[10 empty] | 1414.7 | 1.071
[10 empty] | 1414.7 | 1.1261
[10 empty] | 1414.6 | 1.1014
[10 empty] | 1414.4 | 1.0672
[10 empty] | 1414.5 | 1.0311
[10 empty] | 1414.4 | 1.0558
[10 empty] | 1414.3 | 1.0938
[10 empty] | 1414.3 | 1.1261
[10 empty] | 1414.1 | 1.0995
[10 empty] | 1414 | 1.0368
[10 empty] | 1413.8 | 1.1052
[10 empty] | 1413.7 | 1.1413
[10 empty] | 1413.6 | 1.1242
[10 empty] | 1413.3 | 1.0387
[10 empty] | 1413.1 | 1.0919
[10 empty] | 1413 | 1.1261
[10 empty] | 1412.9 | 1.128
[10 empty] | 1412.9 | 1.0881
[10 empty] | 1412.7 | 1.0615
[10 empty] | 1412.6 | 1.0767
[10 empty] | 1412.5 | 1.1299
[10 empty] | 1412.4 | 1.1527
[10 empty] | 1412.2 | 1.1299
[10 empty] | 1412.3 | 1.0748
[10 empty] | 1412.1 | 1.0653
[10 empty] | 1412 | 1.1109
[10 empty] | 1411.8 | 1.166
[10 empty] | 1411.7 | 1.1489
[10 empty] | 1411.7 | 1.0938
[10 empty] | 1411.6 | 1.0691
[10 empty] | 1411.4 | 1.1109
[10 empty] | 1411.4 | 1.1603
[10 empty] | 1411.2 | 1.1166
[10 empty] | 1411.2 | 1.0843
[10 empty] | 1411.1 | 1.1033
[10 empty] | 1410.8 | 1.185
[10 empty] | 1410.7 | 1.1432
[10 empty] | 1410.6 | 1.0995
[10 empty] | 1410.5 | 1.0843
[10 empty] | 1410.1 | 1.1812
[10 empty] | 1410 | 1.1736
[10 empty] | 1409.9 | 1.1204
[10 empty] | 1409.7 | 1.1052
[10 empty] | 1409.7 | 1.1147
[10 empty] | 1409.6 | 1.1755
[10 empty] | 1409.5 | 1.1755
[10 empty] | 1409.5 | 1.1489
[10 empty] | 1409.4 | 1.0995
[10 empty] | 1409.3 | 1.1223
[10 empty] | 1409.2 | 1.1755
[10 empty] | 1409.1 | 1.1983
[10 empty] | 1409 | 1.1717
[10 empty] | 1408.9 | 1.1147
[10 empty] | 1408.6 | 1.1698
[10 empty] | 1408.5 | 1.2021
[10 empty] | 1408.5 | 1.1964
[10 empty] | 1408.3 | 1.1242
[10 empty] | 1408.3 | 1.1489
[10 empty] | 1408.1 | 1.2059
[10 empty] | 1408 | 1.2211
[10 empty] | 1407.8 | 1.1394
[10 empty] | 1407.7 | 1.147
[10 empty] | 1407.7 | 1.2097
[10 empty] | 1407.6 | 1.2268
[10 empty] | 1407.4 | 1.2173
[10 empty] | 1407.4 | 1.1546
[10 empty] | 1407.3 | 1.147
[10 empty] | 1407.1 | 1.1945
[10 empty] | 1407 | 1.2211
[10 empty] | 1406.9 | 1.2097
[10 empty] | 1406.8 | 1.1774
[10 empty] | 1406.7 | 1.1489
[10 empty] | 1406.7 | 1.1812
[10 empty] | 1406.6 | 1.2344
[10 empty] | 1406.3 | 1.185
[10 empty] | 1406.3 | 1.1603
[10 empty] | 1406.2 | 1.166
[10 empty] | 1406 | 1.2458
[10 empty] | 1405.9 | 1.2325
[10 empty] | 1405.8 | 1.1641
[10 empty] | 1405.7 | 1.1679
[10 empty] | 1405.5 | 1.261
[10 empty] | 1405.4 | 1.2515
[10 empty] | 1405.3 | 1.2192
[10 empty] | 1405.4 | 1.1812
[10 empty] | 1405.3 | 1.2002
[10 empty] | 1405.2 | 1.2553
[10 empty] | 1405.1 | 1.2572
[10 empty] | 1404.9 | 1.2344
[10 empty] | 1404.9 | 1.1831
[10 empty] | 1404.7 | 1.2059
[10 empty] | 1404.5 | 1.2458
[10 empty] | 1404.4 | 1.2762
[10 empty] | 1404.4 | 1.2572
[10 empty] | 1404.2 | 1.2078
[10 empty] | 1404.1 | 1.2059
[10 empty] | 1403.9 | 1.2382
[10 empty] | 1403.9 | 1.2743
[10 empty] | 1403.7 | 1.2781
[10 empty] | 1403.3 | 1.2154
[10 empty] | 1403.3 | 1.2515
[10 empty] | 1403.2 | 1.2933
[10 empty] | 1403 | 1.3066
[10 empty] | 1402.9 | 1.2173
[10 empty] | 1402.9 | 1.2173
[10 empty] | 1402.8 | 1.2819
[10 empty] | 1402.7 | 1.3047
[10 empty] | 1402.5 | 1.2971
[10 empty] | 1402.5 | 1.2382
[10 empty] | 1402.4 | 1.2325
[10 empty] | 1402.4 | 1.2686
[10 empty] | 1402.3 | 1.3123
[10 empty] | 1402.2 | 1.3009
[10 empty] | 1402.1 | 1.2762
[10 empty] | 1402 | 1.242
[10 empty] | 1401.8 | 1.2667
[10 empty] | 1401.7 | 1.3085
[10 empty] | 1401.5 | 1.3332
[10 empty] | 1401.4 | 1.2838
[10 empty] | 1401.3 | 1.2553
[10 empty] | 1401.2 | 1.2591
[10 empty] | 1401.1 | 1.3446
[10 empty] | 1401.1 | 1.3294
[10 empty] | 1401 | 1.2591
[10 empty] | 1400.8 | 1.2515
[10 empty] | 1400.9 | 1.356
[10 empty] | 1400.6 | 1.3541
[10 empty] | 1400.5 | 1.3028
[10 empty] | 1400.4 | 1.2686
[10 empty] | 1400.3 | 1.2933
[10 empty] | 1400.2 | 1.3522
[10 empty] | 1400 | 1.3598
[10 empty] | 1399.9 | 1.3465
[10 empty] | 1399.9 | 1.2838
[10 empty] | 1399.7 | 1.2895
[10 empty] | 1399.6 | 1.3389
[10 empty] | 1399.5 | 1.375
[10 empty] | 1399.4 | 1.3541
[10 empty] | 1399.1 | 1.3123
[10 empty] | 1399.1 | 1.2971
[10 empty] | 1398.9 | 1.3446
[10 empty] | 1398.7 | 1.375
[10 empty] | 1398.7 | 1.3864
[10 empty] | 1398.4 | 1.3028
[10 empty] | 1398.4 | 1.3161
[10 empty] | 1398.4 | 1.3788
[10 empty] | 1398.2 | 1.3997
[10 empty] | 1397.9 | 1.3085
[10 empty] | 1397.8 | 1.3218
[10 empty] | 1397.8 | 1.3674
[10 empty] | 1397.7 | 1.4054
[10 empty] | 1397.7 | 1.4016
[10 empty] | 1397.6 | 1.3408
[10 empty] | 1397.5 | 1.3199
[10 empty] | 1397.4 | 1.3427
[10 empty] | 1397.4 | 1.4206
[10 empty] | 1397.2 | 1.4073
[10 empty] | 1397.2 | 1.3864
[10 empty] | 1397.2 | 1.3503
[10 empty] | 1397.1 | 1.356
[10 empty] | 1397 | 1.4092
[10 empty] | 1397 | 1.4206
[10 empty] | 1396.8 | 1.3807
[10 empty] | 1396.5 | 1.3636
[10 empty] | 1396.5 | 1.3503
[10 empty] | 1396.2 | 1.4377
[10 empty] | 1396 | 1.4339
[10 empty] | 1396 | 1.3788
[10 empty] | 1395.9 | 1.3579
[10 empty] | 1395.9 | 1.4472
[10 empty] | 1395.6 | 1.4472
[10 empty] | 1395.5 | 1.4054
[10 empty] | 1395.5 | 1.3598
[10 empty] | 1395.3 | 1.3731
[10 empty] | 1395.3 | 1.4358
[10 empty] | 1395.3 | 1.4643
[10 empty] | 1395.2 | 1.4434
[10 empty] | 1395 | 1.3978
[10 empty] | 1394.9 | 1.3826
[10 empty] | 1394.7 | 1.4187
[10 empty] | 1394.6 | 1.4624
[10 empty] | 1394.4 | 1.4586
[10 empty] | 1394.4 | 1.4244
[10 empty] | 1394.2 | 1.3788
[10 empty] | 1394.2 | 1.4282
[10 empty] | 1394 | 1.4662
[10 empty] | 1393.8 | 1.4795
[10 empty] | 1393.6 | 1.394
[10 empty] | 1393.5 | 1.4092
[10 empty] | 1393.4 | 1.4833
[10 empty] | 1393.4 | 1.5004
[10 empty] | 1393.2 | 1.4225
[10 empty] | 1393.1 | 1.413
[10 empty] | 1393 | 1.4529
[10 empty] | 1392.8 | 1.4909
[10 empty] | 1392.7 | 1.4909
[10 empty] | 1392.6 | 1.4472
[10 empty] | 1392.3 | 1.4225
[10 empty] | 1392.3 | 1.4491
[10 empty] | 1392.2 | 1.489
[10 empty] | 1392.1 | 1.508
[10 empty] | 1392 | 1.4719
[10 empty] | 1392 | 1.4206
[10 empty] | 1391.7 | 1.4358
[10 empty] | 1391.6 | 1.4795
[10 empty] | 1391.5 | 1.5175
[10 empty] | 1391.4 | 1.5061
[10 empty] | 1391.2 | 1.4567
[10 empty] | 1391.2 | 1.4472
[10 empty] | 1391 | 1.5289
[10 empty] | 1390.9 | 1.5213
[10 empty] | 1390.8 | 1.4719
[10 empty] | 1390.7 | 1.4453
[10 empty] | 1390.5 | 1.5289
[10 empty] | 1390.4 | 1.5384
[10 empty] | 1390.3 | 1.5175
[10 empty] | 1390.2 | 1.4662
[10 empty] | 1390 | 1.4643
[10 empty] | 1389.9 | 1.527
[10 empty] | 1389.8 | 1.5574
[10 empty] | 1389.6 | 1.546
[10 empty] | 1389.6 | 1.4795
[10 empty] | 1389.5 | 1.4795
[10 empty] | 1389.3 | 1.5118
[10 empty] | 1389.3 | 1.5593
[10 empty] | 1389.3 | 1.5517
[10 empty] | 1389.1 | 1.5194
[10 empty] | 1389.1 | 1.4814
[10 empty] | 1389 | 1.5099
[10 empty] | 1388.8 | 1.565
[10 empty] | 1388.8 | 1.5783
[10 empty] | 1388.5 | 1.5023
[10 empty] | 1388.4 | 1.4947
[10 empty] | 1388.2 | 1.5612
[10 empty] | 1388.1 | 1.5859
[10 empty] | 1387.9 | 1.5099
[10 empty] | 1387.8 | 1.5061
[10 empty] | 1387.7 | 1.5536
[10 empty] | 1387.7 | 1.5973
[10 empty] | 1387.6 | 1.5954
[10 empty] | 1387.5 | 1.5517
[10 empty] | 1387.5 | 1.5118
[10 empty] | 1387.2 | 1.5422
[10 empty] | 1387.1 | 1.6049
[10 empty] | 1387 | 1.6144
[10 empty] | 1386.9 | 1.6011
[10 empty] | 1386.7 | 1.5308
[10 empty] | 1386.5 | 1.546
[10 empty] | 1386.3 | 1.5859
[10 empty] | 1386.1 | 1.6296
[10 empty] | 1386 | 1.6163
[10 empty] | 1386 | 1.5745
[10 empty] | 1385.9 | 1.5346
[10 empty] | 1385.7 | 1.6334
[10 empty] | 1385.6 | 1.641
[10 empty] | 1385.6 | 1.5954
[10 empty] | 1385.5 | 1.5593
[10 empty] | 1385.4 | 1.6429
[10 empty] | 1385.2 | 1.66
[10 empty] | 1385.1 | 1.6258
[10 empty] | 1385 | 1.5764
[10 empty] | 1384.9 | 1.5802
[10 empty] | 1384.7 | 1.6353
[10 empty] | 1384.6 | 1.6752
[10 empty] | 1384.5 | 1.6467
[10 empty] | 1384.3 | 1.6011
[10 empty] | 1384.3 | 1.584
[10 empty] | 1384.2 | 1.6068
[10 empty] | 1384.1 | 1.6676
[10 empty] | 1384 | 1.6752
[10 empty] | 1383.9 | 1.6391
[10 empty] | 1383.8 | 1.5973
[10 empty] | 1383.6 | 1.6277
[10 empty] | 1383.5 | 1.6695
[10 empty] | 1383.4 | 1.6885
[10 empty] | 1383.2 | 1.6106
[10 empty] | 1383.1 | 1.6068
[10 empty] | 1383 | 1.6657
[10 empty] | 1383 | 1.6923
[10 empty] | 1382.7 | 1.6296
[10 empty] | 1382.6 | 1.6239
[10 empty] | 1382.4 | 1.6695
[10 empty] | 1382.4 | 1.717
[10 empty] | 1382.2 | 1.7246
[10 empty] | 1382.1 | 1.6676
[10 empty] | 1382 | 1.6353
[10 empty] | 1381.9 | 1.6467
[10 empty] | 1381.9 | 1.7132
[10 empty] | 1381.8 | 1.7322
[10 empty] | 1381.6 | 1.7075
[10 empty] | 1381.7 | 1.6581
[10 empty] | 1381.5 | 1.6581
[10 empty] | 1381.5 | 1.7037
[10 empty] | 1381.3 | 1.7474
[10 empty] | 1381 | 1.7322
[10 empty] | 1381 | 1.6923
[10 empty] | 1380.9 | 1.66
[10 empty] | 1380.6 | 1.7455
[10 empty] | 1380.6 | 1.7702
[10 empty] | 1380.4 | 1.7056
[10 empty] | 1380.4 | 1.6676
[10 empty] | 1380.2 | 1.7493
[10 empty] | 1380.2 | 1.7797
[10 empty] | 1380.1 | 1.7493
[10 empty] | 1379.9 | 1.698
[10 empty] | 1379.9 | 1.698
[10 empty] | 1379.7 | 1.7474
[10 empty] | 1379.6 | 1.7873
[10 empty] | 1379.5 | 1.7873
[10 empty] | 1379.4 | 1.7284
[10 empty] | 1379.4 | 1.6923
[10 empty] | 1379.2 | 1.7246
[10 empty] | 1379 | 1.7911
[10 empty] | 1378.9 | 1.7987
[10 empty] | 1378.9 | 1.7683
[10 empty] | 1378.8 | 1.7132
[10 empty] | 1378.7 | 1.7379
[10 empty] | 1378.6 | 1.7949
[10 empty] | 1378.4 | 1.8196
[10 empty] | 1378.2 | 1.7398
[10 empty] | 1378.1 | 1.7208
[10 empty] | 1378.1 | 1.793
[10 empty] | 1377.9 | 1.8215
[10 empty] | 1377.8 | 1.7721
[10 empty] | 1377.7 | 1.755
[10 empty] | 1377.6 | 1.7797
[10 empty] | 1377.6 | 1.8386
[10 empty] | 1377.4 | 1.8367
[10 empty] | 1377.1 | 1.8063
[10 empty] | 1377.1 | 1.7759
[10 empty] | 1376.9 | 1.774
[10 empty] | 1376.8 | 1.8234
[10 empty] | 1376.7 | 1.8595
[10 empty] | 1376.7 | 1.8462
[10 empty] | 1376.7 | 1.7778
[10 empty] | 1376.5 | 1.7702
[10 empty] | 1376.4 | 1.8158
[10 empty] | 1376.2 | 1.8652
[10 empty] | 1376.1 | 1.869
[10 empty] | 1376 | 1.8272
[10 empty] | 1375.7 | 1.8234
[10 empty] | 1375.7 | 1.8709
[10 empty] | 1375.6 | 1.907
[10 empty] | 1375.6 | 1.8519
[10 empty] | 1375.4 | 1.8101
[10 empty] | 1375.1 | 1.8766
[10 empty] | 1375.1 | 1.9089
[10 empty] | 1375.1 | 1.8804
[10 empty] | 1374.9 | 1.8291
[10 empty] | 1374.7 | 1.8196
[10 empty] | 1374.7 | 1.8709
[10 empty] | 1374.5 | 1.9298
[10 empty] | 1374.3 | 1.926
[10 empty] | 1374.2 | 1.8728
[10 empty] | 1374.2 | 1.8291
[10 empty] | 1374.1 | 1.8595
[10 empty] | 1374 | 1.9203
[10 empty] | 1374 | 1.9355
[10 empty] | 1373.9 | 1.8994
[10 empty] | 1373.8 | 1.8519
[10 empty] | 1373.7 | 1.8766
[10 empty] | 1373.6 | 1.9146
[10 empty] | 1373.3 | 1.926
[10 empty] | 1373.3 | 1.8842
[10 empty] | 1373.2 | 1.8709
[10 empty] | 1373 | 1.9108
[10 empty] | 1372.9 | 1.9602
[10 empty] | 1372.6 | 1.8975
[10 empty] | 1372.5 | 1.888
[10 empty] | 1372.3 | 1.9032
[10 empty] | 1372.1 | 1.9621
[10 empty] | 1372.1 | 1.9849
[10 empty] | 1372 | 1.9507
[10 empty] | 1372 | 1.9089
[10 empty] | 1371.9 | 1.9146
[10 empty] | 1371.8 | 1.964
[10 empty] | 1371.6 | 2.0153
[10 empty] | 1371.4 | 1.9982
[10 empty] | 1371.4 | 1.9298
[10 empty] | 1371.3 | 1.9317
[10 empty] | 1371.2 | 1.9526
[10 empty] | 1371.3 | 2.0172
[10 empty] | 1371.1 | 2.0058
[10 empty] | 1370.8 | 1.9735
[10 empty] | 1370.6 | 1.9621
[10 empty] | 1370.5 | 2.0134
[10 empty] | 1370.4 | 2.0495
[10 empty] | 1370.3 | 2.0001
[10 empty] | 1370.3 | 1.9602
[10 empty] | 1370.1 | 1.9602
[10 empty] | 1370.1 | 2.0286
[10 empty] | 1370.1 | 2.0533
[10 empty] | 1369.9 | 2.0476
[10 empty] | 1369.9 | 1.9792
[10 empty] | 1369.7 | 1.9735
[10 empty] | 1369.6 | 2.0058
[10 empty] | 1369.5 | 2.0609
[10 empty] | 1369.4 | 2.078
[10 empty] | 1369.4 | 2.0267
[10 empty] | 1369.2 | 1.983
[10 empty] | 1369.1 | 1.9963
[10 empty] | 1369 | 2.0647
[10 empty] | 1368.7 | 2.0571
[10 empty] | 1368.7 | 2.0134
[10 empty] | 1368.5 | 2.021
[10 empty] | 1368.4 | 2.059
[10 empty] | 1368.1 | 2.0856
[10 empty] | 1368 | 2.0381
[10 empty] | 1367.9 | 2.0077
[10 empty] | 1367.7 | 2.0761
[10 empty] | 1367.7 | 2.1008
[10 empty] | 1367.5 | 2.1141
[10 empty] | 1367.4 | 2.0704
[10 empty] | 1367.3 | 2.0362
[10 empty] | 1367.2 | 2.059
[10 empty] | 1367.1 | 2.1255
[10 empty] | 1367 | 2.1483
[10 empty] | 1366.9 | 2.1217
[10 empty] | 1366.8 | 2.0685
[10 empty] | 1366.6 | 2.0647
[10 empty] | 1366.6 | 2.116
[10 empty] | 1366.5 | 2.1673
[10 empty] | 1366.3 | 2.1464
[10 empty] | 1366.3 | 2.097
[10 empty] | 1366 | 2.1065
[10 empty] | 1365.9 | 2.1654
[10 empty] | 1365.9 | 2.1749
[10 empty] | 1365.7 | 2.1369
[10 empty] | 1365.6 | 2.1141
[10 empty] | 1365.3 | 2.1578
[10 empty] | 1365.3 | 2.1958
[10 empty] | 1365.2 | 2.1673
[10 empty] | 1365.1 | 2.1274
[10 empty] | 1364.8 | 2.1217
[10 empty] | 1364.8 | 2.173
[10 empty] | 1364.7 | 2.2224
[10 empty] | 1364.6 | 2.2148
[10 empty] | 1364.5 | 2.1483
[10 empty] | 1364.4 | 2.1255
[10 empty] | 1364.2 | 2.1806
[10 empty] | 1364.1 | 2.2224
[10 empty] | 1364 | 2.2319
[10 empty] | 1363.8 | 2.1825
[10 empty] | 1363.8 | 2.1521
[10 empty] | 1363.7 | 2.1654
[10 empty] | 1363.6 | 2.2262
[10 empty] | 1363.4 | 2.2205
[10 empty] | 1363.3 | 2.1616
[10 empty] | 1363.1 | 2.1673
[10 empty] | 1362.9 | 2.2148
[10 empty] | 1362.8 | 2.2471
[10 empty] | 1362.8 | 2.2148
[10 empty] | 1362.6 | 2.1882
[10 empty] | 1362.5 | 2.2186
[10 empty] | 1362.4 | 2.2775
[10 empty] | 1362.2 | 2.3003
[10 empty] | 1362.1 | 2.249
[10 empty] | 1362.1 | 2.211
[10 empty] | 1362 | 2.2167
[10 empty] | 1361.9 | 2.2984
[10 empty] | 1361.8 | 2.3136
[10 empty] | 1361.6 | 2.2984
[10 empty] | 1361.6 | 2.2319
[10 empty] | 1361.4 | 2.23
[10 empty] | 1361.4 | 2.2794
[10 empty] | 1361.3 | 2.3288
[10 empty] | 1361.1 | 2.3326
[10 empty] | 1361.1 | 2.2756
[10 empty] | 1360.9 | 2.2775
[10 empty] | 1360.7 | 2.3478
[10 empty] | 1360.7 | 2.3364
[10 empty] | 1360.6 | 2.3231
[10 empty] | 1360.5 | 2.2851
[10 empty] | 1360.3 | 2.3326
[10 empty] | 1360.3 | 2.3725
[10 empty] | 1360.2 | 2.3478
[10 empty] | 1360.1 | 2.2965
[10 empty] | 1359.9 | 2.2832
[10 empty] | 1359.9 | 2.3402
[10 empty] | 1359.8 | 2.3706
[10 empty] | 1359.7 | 2.3858
[10 empty] | 1359.6 | 2.3364
[10 empty] | 1359.6 | 2.3098
[10 empty] | 1359.4 | 2.344
[10 empty] | 1359.2 | 2.3934
[10 empty] | 1359.1 | 2.4086
[10 empty] | 1358.9 | 2.3592
[10 empty] | 1358.9 | 2.3269
[10 empty] | 1358.9 | 2.3269
[10 empty] | 1358.8 | 2.3839
[10 empty] | 1358.4 | 2.4143
[10 empty] | 1358.4 | 2.363
[10 empty] | 1358.2 | 2.3421
[10 empty] | 1358.1 | 2.382
[10 empty] | 1357.8 | 2.439
[10 empty] | 1357.8 | 2.4086
[10 empty] | 1357.6 | 2.363
[10 empty] | 1357.5 | 2.3991
[10 empty] | 1357.5 | 2.4333
[10 empty] | 1357.5 | 2.4656
[10 empty] | 1357.3 | 2.4238
[10 empty] | 1357.1 | 2.3934
[10 empty] | 1357.1 | 2.382
[10 empty] | 1356.9 | 2.4428
[10 empty] | 1356.9 | 2.4675
[10 empty] | 1356.7 | 2.4637
[10 empty] | 1356.6 | 2.4105
[10 empty] | 1356.4 | 2.4067
[10 empty] | 1356.3 | 2.4428
[10 empty] | 1356.2 | 2.5017
[10 empty] | 1356 | 2.5093
[10 empty] | 1356 | 2.4561
[10 empty] | 1355.6 | 2.4447
[10 empty] | 1355.6 | 2.5055
[10 empty] | 1355.5 | 2.5302
[10 empty] | 1355.4 | 2.5074
[10 empty] | 1355.1 | 2.4561
[10 empty] | 1355.1 | 2.5074
[10 empty] | 1355 | 2.5397
[10 empty] | 1354.9 | 2.5264
[10 empty] | 1354.8 | 2.4846
[10 empty] | 1354.7 | 2.4656
[10 empty] | 1354.6 | 2.515
[10 empty] | 1354.4 | 2.5492
[10 empty] | 1354.4 | 2.5587
[10 empty] | 1354.3 | 2.5036
[10 empty] | 1354.2 | 2.4808
[10 empty] | 1354.1 | 2.5055
[10 empty] | 1354 | 2.5663
[10 empty] | 1353.8 | 2.591
[10 empty] | 1353.7 | 2.5606
[10 empty] | 1353.5 | 2.5131
[10 empty] | 1353.3 | 2.5112
[10 empty] | 1353.4 | 2.5739
[10 empty] | 1353 | 2.6005
[10 empty] | 1352.9 | 2.5473
[10 empty] | 1352.9 | 2.534
[10 empty] | 1352.7 | 2.572
[10 empty] | 1352.4 | 2.6366
[10 empty] | 1352.3 | 2.6024
[10 empty] | 1352.3 | 2.5473
[10 empty] | 1352.2 | 2.5872
[10 empty] | 1352.1 | 2.6309
[10 empty] | 1352.1 | 2.6613
[10 empty] | 1351.8 | 2.6138
[10 empty] | 1351.8 | 2.5834
[10 empty] | 1351.8 | 2.5834
[10 empty] | 1351.6 | 2.648
[10 empty] | 1351.4 | 2.6955
[10 empty] | 1351.3 | 2.667
[10 empty] | 1351.1 | 2.6157
[10 empty] | 1351.1 | 2.5986
[10 empty] | 1350.9 | 2.6233
[10 empty] | 1350.8 | 2.6879
[10 empty] | 1350.8 | 2.6974
[10 empty] | 1350.8 | 2.6708
[10 empty] | 1350.5 | 2.6252
[10 empty] | 1350.5 | 2.6917
[10 empty] | 1350.4 | 2.7183
[10 empty] | 1350.3 | 2.705
[10 empty] | 1349.9 | 2.6575
[10 empty] | 1349.8 | 2.6955
[10 empty] | 1349.7 | 2.743
[10 empty] | 1349.7 | 2.7297
[10 empty] | 1349.6 | 2.686
[10 empty] | 1349.6 | 2.6556
[10 empty] | 1349.4 | 2.705
[10 empty] | 1349.3 | 2.7506
[10 empty] | 1349.3 | 2.7696
[10 empty] | 1349.1 | 2.7221
[10 empty] | 1349 | 2.6898
[10 empty] | 1348.7 | 2.705
[10 empty] | 1348.7 | 2.7696
[10 empty] | 1348.7 | 2.8019
[10 empty] | 1348.6 | 2.7677
[10 empty] | 1348.4 | 2.7107
[10 empty] | 1348.4 | 2.7012
[10 empty] | 1348.3 | 2.7696
[10 empty] | 1348 | 2.7981
[10 empty] | 1347.9 | 2.7582
[10 empty] | 1347.8 | 2.7487
[10 empty] | 1347.6 | 2.7601
[10 empty] | 1347.4 | 2.8361
[10 empty] | 1347.3 | 2.8
[10 empty] | 1347.2 | 2.7544
[10 empty] | 1347.1 | 2.7677
[10 empty] | 1347 | 2.8266
[10 empty] | 1346.8 | 2.8627
[10 empty] | 1346.8 | 2.8266
[10 empty] | 1346.6 | 2.8
[10 empty] | 1346.5 | 2.7772
[10 empty] | 1346.5 | 2.8513
[10 empty] | 1346.5 | 2.895
[10 empty] | 1346.4 | 2.8893
[10 empty] | 1346.3 | 2.8399
[10 empty] | 1346.2 | 2.8019
[10 empty] | 1346.2 | 2.8418
[10 empty] | 1346.1 | 2.8912
[10 empty] | 1346 | 2.9045
[10 empty] | 1345.8 | 2.8722
[10 empty] | 1345.6 | 2.8437
[10 empty] | 1345.5 | 2.9083
[10 empty] | 1345.3 | 2.9406
[10 empty] | 1345.3 | 2.9311
[10 empty] | 1345 | 2.8608
[10 empty] | 1344.8 | 2.9083
[10 empty] | 1344.7 | 2.9596
[10 empty] | 1344.5 | 2.9501
[10 empty] | 1344.3 | 2.8836
[10 empty] | 1344.1 | 2.914
[10 empty] | 1344.1 | 2.9767
[10 empty] | 1344.1 | 2.9938
[10 empty] | 1343.9 | 2.9577
[10 empty] | 1343.9 | 2.9178
[10 empty] | 1343.7 | 2.9235
[10 empty] | 1343.7 | 2.9976
[10 empty] | 1343.5 | 3.0318
[10 empty] | 1343.5 | 3.0128
[10 empty] | 1343.3 | 2.9425
[10 empty] | 1343.2 | 2.9406
[10 empty] | 1343.1 | 3.0014
[10 empty] | 1342.7 | 3.0451
[10 empty] | 1342.6 | 2.99
[10 empty] | 1342.5 | 2.9539
[10 empty] | 1342.5 | 2.9938
[10 empty] | 1342.4 | 3.0812
[10 empty] | 1342.2 | 3.0489
[10 empty] | 1342 | 2.9938
[10 empty] | 1341.9 | 3.0033
[10 empty] | 1341.7 | 3.0926
[10 empty] | 1341.6 | 3.0774
[10 empty] | 1341.6 | 3.0527
[10 empty] | 1341.4 | 3.0261
[10 empty] | 1341.3 | 3.0812
[10 empty] | 1341.1 | 3.1211
[10 empty] | 1340.9 | 3.1192
[10 empty] | 1341 | 3.0736
[10 empty] | 1340.9 | 3.066
[10 empty] | 1340.8 | 3.0926
[10 empty] | 1340.7 | 3.1439
[10 empty] | 1340.6 | 3.1572
[10 empty] | 1340.3 | 3.1249
[10 empty] | 1340.3 | 3.0869
[10 empty] | 1340.1 | 3.142
[10 empty] | 1339.9 | 3.1971
[10 empty] | 1339.9 | 3.1667
[10 empty] | 1339.7 | 3.1002
[10 empty] | 1339.7 | 3.1439
[10 empty] | 1339.6 | 3.2028
[10 empty] | 1339.3 | 3.1933
[10 empty] | 1339.2 | 3.1325
[10 empty] | 1339 | 3.1667
[10 empty] | 1339.1 | 3.2275
[10 empty] | 1338.9 | 3.2427
[10 empty] | 1338.9 | 3.2085
[10 empty] | 1338.7 | 3.1743
[10 empty] | 1338.5 | 3.1743
[10 empty] | 1338.5 | 3.2446
[10 empty] | 1338.4 | 3.2807
[10 empty] | 1338.3 | 3.2636
[10 empty] | 1338.3 | 3.2066
[10 empty] | 1338.2 | 3.1933
[10 empty] | 1338 | 3.2522
[10 empty] | 1337.9 | 3.3092
[10 empty] | 1337.8 | 3.3054
[10 empty] | 1337.8 | 3.2484
[10 empty] | 1337.5 | 3.2199
[10 empty] | 1337.5 | 3.2503
[10 empty] | 1337.3 | 3.3377
[10 empty] | 1337.2 | 3.3168
[10 empty] | 1337.1 | 3.2693
[10 empty] | 1337 | 3.2731
[10 empty] | 1336.7 | 3.3757
[10 empty] | 1336.7 | 3.3472
[10 empty] | 1336.5 | 3.3149
[10 empty] | 1336.4 | 3.3035
[10 empty] | 1336.3 | 3.3434
[10 empty] | 1336.2 | 3.3776
[10 empty] | 1336 | 3.3966
[10 empty] | 1335.8 | 3.351
[10 empty] | 1335.9 | 3.332
[10 empty] | 1335.7 | 3.3358
[10 empty] | 1335.6 | 3.3966
[10 empty] | 1335.7 | 3.4403
[10 empty] | 1335.6 | 3.4004
[10 empty] | 1335.4 | 3.3567
[10 empty] | 1335.3 | 3.3567
[10 empty] | 1335.1 | 3.4346
[10 empty] | 1335.1 | 3.4631
[10 empty] | 1334.9 | 3.4574
[10 empty] | 1334.8 | 3.389
[10 empty] | 1334.6 | 3.4232
[10 empty] | 1334.4 | 3.4859
[10 empty] | 1334.3 | 3.5049
[10 empty] | 1334.1 | 3.4346
[10 empty] | 1334.1 | 3.4479
[10 empty] | 1333.9 | 3.4935
[10 empty] | 1333.7 | 3.5239
[10 empty] | 1333.7 | 3.4878
[10 empty] | 1333.6 | 3.4517
[10 empty] | 1333.5 | 3.4536
[10 empty] | 1333.4 | 3.5315
[10 empty] | 1333.2 | 3.5467
[10 empty] | 1333.1 | 3.5486
[10 empty] | 1333.1 | 3.4992
[10 empty] | 1333 | 3.4878
[10 empty] | 1332.8 | 3.5334
[10 empty] | 1332.8 | 3.5828
[10 empty] | 1332.7 | 3.6037
[10 empty] | 1332.4 | 3.5638
[10 empty] | 1332.4 | 3.5239
[10 empty] | 1332.3 | 3.5429
[10 empty] | 1332 | 3.6474
[10 empty] | 1331.9 | 3.6151
[10 empty] | 1331.8 | 3.5771
[10 empty] | 1331.8 | 3.5695
[10 empty] | 1331.5 | 3.6645
[10 empty] | 1331.5 | 3.6626
[10 empty] | 1331.4 | 3.6208
[10 empty] | 1331.2 | 3.5961
[10 empty] | 1331.2 | 3.6436
[10 empty] | 1331.1 | 3.6835
[10 empty] | 1331 | 3.6987
[10 empty] | 1330.8 | 3.6683
[10 empty] | 1330.7 | 3.6246
[10 empty] | 1330.6 | 3.6607
[10 empty] | 1330.4 | 3.7139
[10 empty] | 1330.3 | 3.7519
[10 empty] | 1330.2 | 3.7158
[10 empty] | 1330.1 | 3.6531
[10 empty] | 1329.9 | 3.6607
[10 empty] | 1329.7 | 3.7234
[10 empty] | 1329.6 | 3.7747
[10 empty] | 1329.5 | 3.7842
[10 empty] | 1329.3 | 3.7006
[10 empty] | 1329.2 | 3.7272
[10 empty] | 1329.1 | 3.807
[10 empty] | 1329 | 3.8203
[10 empty] | 1328.9 | 3.7424
[10 empty] | 1328.8 | 3.7614
[10 empty] | 1328.7 | 3.8089
[10 empty] | 1328.6 | 3.8488
[10 empty] | 1328.6 | 3.8165
[10 empty] | 1328.4 | 3.7785
[10 empty] | 1328.4 | 3.7861
[10 empty] | 1328.3 | 3.8431
[10 empty] | 1328.3 | 3.8868
[10 empty] | 1328 | 3.8849
[10 empty] | 1327.9 | 3.8298
[10 empty] | 1327.9 | 3.8051
[10 empty] | 1327.9 | 3.8412
[10 empty] | 1327.8 | 3.9039
[10 empty] | 1327.7 | 3.9343
[10 empty] | 1327.5 | 3.8925
[10 empty] | 1327.3 | 3.8526
[10 empty] | 1327.2 | 3.8792
[10 empty] | 1326.9 | 3.9742
[10 empty] | 1326.8 | 3.9552
[10 empty] | 1326.8 | 3.9096
[10 empty] | 1326.6 | 3.9039
[10 empty] | 1326.4 | 4.0103
[10 empty] | 1326.3 | 4.0065
[10 empty] | 1326.2 | 3.9856
[10 empty] | 1326.1 | 3.9343
[10 empty] | 1326.1 | 3.978
[10 empty] | 1326 | 4.0274
[10 empty] | 1325.9 | 4.054
[10 empty] | 1325.8 | 4.0217
[10 empty] | 1325.5 | 3.9818
[10 empty] | 1325.4 | 3.9875
[10 empty] | 1325.4 | 4.0502
[10 empty] | 1325.4 | 4.073
[10 empty] | 1325.1 | 4.0635
[10 empty] | 1325 | 4.0141
[10 empty] | 1325 | 4.0141
[10 empty] | 1324.8 | 4.0825
[10 empty] | 1324.7 | 4.1205
[10 empty] | 1324.6 | 4.1338
[10 empty] | 1324.3 | 4.0578
[10 empty] | 1324.3 | 4.0787
[10 empty] | 1324.2 | 4.1585
[10 empty] | 1324.1 | 4.1794
[10 empty] | 1323.9 | 4.0977
[10 empty] | 1323.8 | 4.1167
[10 empty] | 1323.7 | 4.1566
[10 empty] | 1323.7 | 4.2193
[10 empty] | 1323.5 | 4.2098
[10 empty] | 1323.4 | 4.1775
[10 empty] | 1323.2 | 4.1528
[10 empty] | 1323.1 | 4.225
[10 empty] | 1323 | 4.2592
[10 empty] | 1322.9 | 4.2649
[10 empty] | 1322.7 | 4.2212
[10 empty] | 1322.7 | 4.1889
[10 empty] | 1322.5 | 4.3048
[10 empty] | 1322.3 | 4.3181
[10 empty] | 1322.4 | 4.2725
[10 empty] | 1322.3 | 4.2421
[10 empty] | 1322.2 | 4.2421
[10 empty] | 1322 | 4.3656
[10 empty] | 1321.8 | 4.3504
[10 empty] | 1321.7 | 4.3029
[10 empty] | 1321.6 | 4.2915
[10 empty] | 1321.4 | 4.3542
[10 empty] | 1321.4 | 4.3884
[10 empty] | 1321.2 | 4.3998
[10 empty] | 1321.1 | 4.3599
[10 empty] | 1321.1 | 4.3447
[10 empty] | 1321 | 4.377
[10 empty] | 1320.9 | 4.4055
[10 empty] | 1320.9 | 4.4416
[10 empty] | 1320.8 | 4.4074
[10 empty] | 1320.5 | 4.3846
[10 empty] | 1320.3 | 4.4131
[10 empty] | 1320.2 | 4.4644
[10 empty] | 1320.1 | 4.5043
[10 empty] | 1319.9 | 4.4473
[10 empty] | 1319.8 | 4.4435
[10 empty] | 1319.7 | 4.4948
[10 empty] | 1319.6 | 4.5575
[10 empty] | 1319.5 | 4.5575
[10 empty] | 1319.2 | 4.4853
[10 empty] | 1319 | 4.5138
[10 empty] | 1319.1 | 4.5708
[10 empty] | 1318.9 | 4.6145
[10 empty] | 1318.9 | 4.605
[10 empty] | 1318.7 | 4.5499
[10 empty] | 1318.5 | 4.567
[10 empty] | 1318.3 | 4.6183
[10 empty] | 1318.3 | 4.681
[10 empty] | 1318.1 | 4.6449
[10 empty] | 1318.1 | 4.6259
[10 empty] | 1317.9 | 4.5993
[10 empty] | 1317.8 | 4.6544
[10 empty] | 1317.7 | 4.7076
[10 empty] | 1317.6 | 4.7285
[10 empty] | 1317.6 | 4.6867
[10 empty] | 1317.5 | 4.6525
[10 empty] | 1317.4 | 4.7247
[10 empty] | 1317.2 | 4.7703
[10 empty] | 1317.1 | 4.7494
[10 empty] | 1317 | 4.7152
[10 empty] | 1316.8 | 4.7228
[10 empty] | 1316.5 | 4.8273
[10 empty] | 1316.4 | 4.8197
[10 empty] | 1316.4 | 4.776
[10 empty] | 1316.2 | 4.7627
[10 empty] | 1316.1 | 4.8045
[10 empty] | 1315.9 | 4.8501
[10 empty] | 1315.8 | 4.8653
[10 empty] | 1315.7 | 4.8349
[10 empty] | 1315.7 | 4.8064
[10 empty] | 1315.6 | 4.852
[10 empty] | 1315.5 | 4.909
[10 empty] | 1315.4 | 4.928
[10 empty] | 1315.2 | 4.9185
[10 empty] | 1315 | 4.8805
[10 empty] | 1315 | 4.8862
[10 empty] | 1314.9 | 4.947
[10 empty] | 1314.7 | 5.0078
[10 empty] | 1314.4 | 4.9527
[10 empty] | 1314.4 | 4.9489
[10 empty] | 1314.3 | 4.9945
[10 empty] | 1314.2 | 5.0591
[10 empty] | 1314.2 | 5.0667
[10 empty] | 1313.9 | 4.9907
[10 empty] | 1313.8 | 5.0344
[10 empty] | 1313.7 | 5.1218
[10 empty] | 1313.6 | 5.137
[10 empty] | 1313.5 | 5.1389
[10 empty] | 1313.3 | 5.0914
[10 empty] | 1313.1 | 5.0895
[10 empty] | 1313 | 5.1446
[10 empty] | 1312.8 | 5.2149
[10 empty] | 1312.6 | 5.1997
[10 empty] | 1312.6 | 5.1788
[10 empty] | 1312.4 | 5.137
[10 empty] | 1312.4 | 5.1826
[10 empty] | 1312.3 | 5.232
[10 empty] | 1312.3 | 5.2776
[10 empty] | 1312.2 | 5.2529
[10 empty] | 1312 | 5.2377
[10 empty] | 1311.8 | 5.3175
[10 empty] | 1311.8 | 5.3498
[10 empty] | 1311.6 | 5.327
[10 empty] | 1311.5 | 5.2681
[10 empty] | 1311.3 | 5.2871
[10 empty] | 1311.1 | 5.4106
[10 empty] | 1311.1 | 5.4049
[10 empty] | 1311 | 5.3745
[10 empty] | 1310.8 | 5.3479
[10 empty] | 1310.6 | 5.3821
[10 empty] | 1310.7 | 5.4847
[10 empty] | 1310.5 | 5.4866
[10 empty] | 1310.4 | 5.4657
[10 empty] | 1310.3 | 5.4277
[10 empty] | 1310.3 | 5.4467
[10 empty] | 1310.2 | 5.4999
[10 empty] | 1310.1 | 5.5417
[10 empty] | 1310 | 5.5208
[10 empty] | 1309.9 | 5.5132
[10 empty] | 1309.9 | 5.4923
[10 empty] | 1309.8 | 5.5474
[10 empty] | 1309.8 | 5.6158
[10 empty] | 1309.3 | 5.593
[10 empty] | 1309.2 | 5.5797
[10 empty] | 1309.1 | 5.6158
[10 empty] | 1309 | 5.6804
[10 empty] | 1308.8 | 5.6766
[10 empty] | 1308.8 | 5.65
[10 empty] | 1308.7 | 5.6747
[10 empty] | 1308.6 | 5.7317
[10 empty] | 1308.5 | 5.7621
[10 empty] | 1308.4 | 5.7697
[10 empty] | 1308.2 | 5.7089
[10 empty] | 1308.2 | 5.6937
[10 empty] | 1308.1 | 5.7678
[10 empty] | 1308 | 5.8476
[10 empty] | 1308 | 5.8362
[10 empty] | 1307.8 | 5.8419
[10 empty] | 1307.6 | 5.7925
[10 empty] | 1307.5 | 5.84
[10 empty] | 1307.4 | 5.8989
[10 empty] | 1307.1 | 5.9331
[10 empty] | 1307.2 | 5.8989
[10 empty] | 1307 | 5.8723
[10 empty] | 1306.9 | 5.9749
[10 empty] | 1306.9 | 6.0148
[10 empty] | 1306.7 | 5.9996
[10 empty] | 1306.6 | 5.9521
[10 empty] | 1306.5 | 6.0186
[10 empty] | 1306.3 | 6.0908
[10 empty] | 1306.2 | 6.1098
[10 empty] | 1306 | 6.0775
[10 empty] | 1306 | 6.0319
[10 empty] | 1305.8 | 6.0737
[10 empty] | 1305.7 | 6.1725
[10 empty] | 1305.6 | 6.1839
[10 empty] | 1305.5 | 6.1782
[10 empty] | 1305.4 | 6.1269
[10 empty] | 1305.2 | 6.1592
[10 empty] | 1305.2 | 6.2162
[10 empty] | 1304.9 | 6.2789
[10 empty] | 1304.9 | 6.2409
[10 empty] | 1304.7 | 6.2333
[10 empty] | 1304.6 | 6.2162
[10 empty] | 1304.5 | 6.2865
[10 empty] | 1304.4 | 6.3359
[10 empty] | 1304.3 | 6.3188
[10 empty] | 1304 | 6.2998
[10 empty] | 1304 | 6.3416
[10 empty] | 1303.8 | 6.4366
[10 empty] | 1303.7 | 6.4252
[10 empty] | 1303.6 | 6.372
[10 empty] | 1303.6 | 6.4138
[10 empty] | 1303.5 | 6.4879
[10 empty] | 1303.3 | 6.5468
[10 empty] | 1303.2 | 6.5506
[10 empty] | 1303.2 | 6.4822
[10 empty] | 1303 | 6.4841
[10 empty] | 1302.9 | 6.5449
[10 empty] | 1302.8 | 6.6152
[10 empty] | 1302.7 | 6.6228
[10 empty] | 1302.6 | 6.6171
[10 empty] | 1302.5 | 6.5696
[10 empty] | 1302.5 | 6.6323
[10 empty] | 1302.3 | 6.6551
[10 empty] | 1302.2 | 6.7121
[10 empty] | 1302.2 | 6.6798
[10 empty] | 1302.1 | 6.6893
[10 empty] | 1301.9 | 6.7444
[10 empty] | 1301.8 | 6.8071
[10 empty] | 1301.7 | 6.7824
[10 empty] | 1301.5 | 6.7729
[10 empty] | 1301.3 | 6.8147
[10 empty] | 1301.1 | 6.8869
[10 empty] | 1301 | 6.9192
[10 empty] | 1300.9 | 6.8698
[10 empty] | 1300.8 | 6.8508
[10 empty] | 1300.6 | 6.9097
[10 empty] | 1300.5 | 6.9952
[10 empty] | 1300.5 | 7.0408
[10 empty] | 1300.3 | 6.9952
[10 empty] | 1300.3 | 6.98
[10 empty] | 1300.1 | 6.9648
[10 empty] | 1300 | 7.0332
[10 empty] | 1300.1 | 7.1168
[10 empty] | 1299.9 | 7.0864
[10 empty] | 1299.7 | 7.0826
[10 empty] | 1299.6 | 7.0788
[10 empty] | 1299.4 | 7.1263
[10 empty] | 1299.3 | 7.1719
[10 empty] | 1299.1 | 7.1605
[10 empty] | 1299 | 7.1415
[10 empty] | 1298.9 | 7.1871
[10 empty] | 1298.7 | 7.2517
[10 empty] | 1298.6 | 7.2916
[10 empty] | 1298.6 | 7.246
[10 empty] | 1298.6 | 7.265
[10 empty] | 1298.4 | 7.3353
[10 empty] | 1298.3 | 7.3885
[10 empty] | 1298.2 | 7.4493
[10 empty] | 1298.2 | 7.3923
[10 empty] | 1298 | 7.3619
[10 empty] | 1298 | 7.4113
[10 empty] | 1297.8 | 7.4835
[10 empty] | 1297.8 | 7.5063
[10 empty] | 1297.7 | 7.4949
[10 empty] | 1297.6 | 7.455
[10 empty] | 1297.4 | 7.4968
[10 empty] | 1297.4 | 7.5576
[10 empty] | 1297.3 | 7.588
[10 empty] | 1297.2 | 7.5918
[10 empty] | 1297.2 | 7.569
[10 empty] | 1296.8 | 7.6507
[10 empty] | 1296.7 | 7.7077
[10 empty] | 1296.7 | 7.7077
[10 empty] | 1296.5 | 7.6944
[10 empty] | 1296.3 | 7.7438
[10 empty] | 1296.2 | 7.7932
[10 empty] | 1296.1 | 7.8293
[10 empty] | 1295.9 | 7.8008
[10 empty] | 1295.9 | 7.7723
[10 empty] | 1295.9 | 7.8122
[10 empty] | 1295.8 | 7.8825
[10 empty] | 1295.7 | 7.8939
[10 empty] | 1295.4 | 7.9034
[10 empty] | 1295.4 | 7.8673
[10 empty] | 1295.4 | 7.9186
[10 empty] | 1295.3 | 7.9528
[10 empty] | 1295.2 | 8.0136
[10 empty] | 1295.1 | 8.0288
[10 empty] | 1295 | 8.0117
[10 empty] | 1294.7 | 8.0326
[10 empty] | 1294.6 | 8.0535
[10 empty] | 1294.6 | 8.1257
[10 empty] | 1294.4 | 8.1048
[10 empty] | 1294.2 | 8.082
[10 empty] | 1294.2 | 8.1143
[10 empty] | 1293.9 | 8.2017
[10 empty] | 1293.9 | 8.2777
[10 empty] | 1293.8 | 8.2473
[10 empty] | 1293.6 | 8.2454
[10 empty] | 1293.5 | 8.3271
[10 empty] | 1293.5 | 8.3632
[10 empty] | 1293.4 | 8.3803
[10 empty] | 1293.2 | 8.3651
[10 empty] | 1293.1 | 8.3841
[10 empty] | 1293.1 | 8.4449
[10 empty] | 1293 | 8.4658
[10 empty] | 1292.9 | 8.4791
[10 empty] | 1292.8 | 8.4943
[10 empty] | 1292.8 | 8.4582
[10 empty] | 1292.6 | 8.5076
[10 empty] | 1292.6 | 8.6026
[10 empty] | 1292.5 | 8.6368
[10 empty] | 1292.3 | 8.6064
[10 empty] | 1292.1 | 8.6178
[10 empty] | 1292 | 8.7337
[10 empty] | 1291.8 | 8.7565
[10 empty] | 1291.8 | 8.7489
[10 empty] | 1291.6 | 8.7071
[10 empty] | 1291.3 | 8.8059
[10 empty] | 1291.2 | 8.8344
[10 empty] | 1291.1 | 8.8857
[10 empty] | 1290.8 | 8.823
[10 empty] | 1290.7 | 8.8116
[10 empty] | 1290.5 | 8.8743
[10 empty] | 1290.5 | 8.9313
[10 empty] | 1290.4 | 8.9826
[10 empty] | 1290.4 | 8.956
[10 empty] | 1290.2 | 8.9636
[10 empty] | 1290.1 | 8.9921
[10 empty] | 1290.1 | 9.0548
[10 empty] | 1289.9 | 9.1384
[10 empty] | 1289.8 | 9.1213
[10 empty] | 1289.7 | 9.0833
[10 empty] | 1289.7 | 9.1023
[10 empty] | 1289.6 | 9.1574
[10 empty] | 1289.6 | 9.2353
[10 empty] | 1289.4 | 9.2467
[10 empty] | 1289.3 | 9.2467
[10 empty] | 1289.3 | 9.298
[10 empty] | 1289.2 | 9.3417
[10 empty] | 1289 | 9.4253
[10 empty] | 1288.8 | 9.3892
[10 empty] | 1288.6 | 9.3968
[10 empty] | 1288.4 | 9.4899
[10 empty] | 1288.3 | 9.5602
[10 empty] | 1288.1 | 9.5469
[10 empty] | 1288 | 9.4975
[10 empty] | 1287.9 | 9.5431
[10 empty] | 1287.8 | 9.6058
[10 empty] | 1287.7 | 9.6476
[10 empty] | 1287.5 | 9.6666
[10 empty] | 1287.6 | 9.6932
[10 empty] | 1287.5 | 9.6305
[10 empty] | 1287.5 | 9.6723
[10 empty] | 1287.4 | 9.735
[10 empty] | 1287.2 | 9.7825
[10 empty] | 1287.2 | 9.7787
[10 empty] | 1287 | 9.7977
[10 empty] | 1286.8 | 9.8699
[10 empty] | 1286.6 | 9.9117
[10 empty] | 1286.4 | 9.9155
[10 empty] | 1286.2 | 9.8927
[10 empty] | 1286 | 9.9763
[10 empty] | 1285.9 | 9.9972
[10 empty] | 1285.8 | 10.0447
[10 empty] | 1285.8 | 10.039
[10 empty] | 1285.7 | 10.058
[10 empty] | 1285.7 | 10.0998
[10 empty] | 1285.6 | 10.1758
[10 empty] | 1285.5 | 10.2233
[10 empty] | 1285.4 | 10.1967
[10 empty] | 1285.5 | 10.1948
[10 empty] | 1285.2 | 10.2195
[10 empty] | 1285.2 | 10.2879
[10 empty] | 1284.9 | 10.3734
[10 empty] | 1284.8 | 10.3487
[10 empty] | 1284.7 | 10.3544
[10 empty] | 1284.5 | 10.3525
[10 empty] | 1284.4 | 10.4209
[10 empty] | 1284.3 | 10.438
[10 empty] | 1284.3 | 10.4608
[10 empty] | 1284.1 | 10.4703
[10 empty] | 1284 | 10.5197
[10 empty] | 1283.8 | 10.59
[10 empty] | 1283.5 | 10.6261
[10 empty] | 1283.4 | 10.6337
[10 empty] | 1283.2 | 10.6394
[10 empty] | 1283.2 | 10.7458
[10 empty] | 1283.1 | 10.7401
[10 empty] | 1283.1 | 10.7724
[10 empty] | 1283 | 10.7249
[10 empty] | 1283 | 10.761
[10 empty] | 1282.9 | 10.7705
[10 empty] | 1282.7 | 10.894
[10 empty] | 1282.5 | 10.9073
[10 empty] | 1282.4 | 10.9244
[10 empty] | 1282.4 | 10.8902
[10 empty] | 1282.3 | 10.9035
[10 empty] | 1282.2 | 10.9928
[10 empty] | 1282.1 | 11.0536
[10 empty] | 1282.1 | 11.008
[10 empty] | 1281.9 | 11.0479
[10 empty] | 1281.7 | 11.1543
[10 empty] | 1281.7 | 11.2037
[10 empty] | 1281.6 | 11.2531
[10 empty] | 1281.4 | 11.2227
[10 empty] | 1281.3 | 11.2797
[10 empty] | 1281.1 | 11.3481
[10 empty] | 1281 | 11.3424
[10 empty] | 1280.8 | 11.3614
[10 empty] | 1280.8 | 11.3557
[10 empty] | 1280.7 | 11.3728
[10 empty] | 1280.6 | 11.4602
[10 empty] | 1280.4 | 11.5552
[10 empty] | 1280.2 | 11.5571
[10 empty] | 1280.1 | 11.5134
[10 empty] | 1280 | 11.5001
[10 empty] | 1279.8 | 11.5951
[10 empty] | 1279.8 | 11.6597
[10 empty] | 1279.7 | 11.6426
[10 empty] | 1279.5 | 11.6141
[10 empty] | 1279.4 | 11.6255
[10 empty] | 1279.3 | 11.7376
[10 empty] | 1279.1 | 11.7737
[10 empty] | 1278.9 | 11.825
[10 empty] | 1278.9 | 11.7585
[10 empty] | 1278.7 | 11.8535
[10 empty] | 1278.7 | 11.9067
[10 empty] | 1278.5 | 11.9561
[10 empty] | 1278.4 | 11.9276
[10 empty] | 1278.3 | 11.9428
[10 empty] | 1278.2 | 12.015
[10 empty] | 1278.1 | 12.1024
[10 empty] | 1277.9 | 12.1157
[10 empty] | 1277.9 | 12.0815
[10 empty] | 1277.9 | 12.0834
[10 empty] | 1277.7 | 12.1347
[10 empty] | 1277.7 | 12.2069
[10 empty] | 1277.5 | 12.2468
[10 empty] | 1277.4 | 12.2468
[10 empty] | 1277.2 | 12.2582
[10 empty] | 1277 | 12.2943
[10 empty] | 1276.8 | 12.3646
[10 empty] | 1276.6 | 12.4045
[10 empty] | 1276.6 | 12.4064
[10 empty] | 1276.4 | 12.3836
[10 empty] | 1276.2 | 12.5052
[10 empty] | 1276 | 12.5432
[10 empty] | 1276 | 12.5603
[10 empty] | 1275.9 | 12.5185
[10 empty] | 1275.8 | 12.5888
[10 empty] | 1275.6 | 12.7047
[10 empty] | 1275.5 | 12.7427
[10 empty] | 1275.3 | 12.7161
[10 empty] | 1275.2 | 12.6724
[10 empty] | 1275.2 | 12.7579
[10 empty] | 1275.1 | 12.8187
[10 empty] | 1275 | 12.8985
[10 empty] | 1274.9 | 12.9118
[10 empty] | 1274.8 | 12.9232
[10 empty] | 1274.7 | 12.9517
[10 empty] | 1274.7 | 13.022
[10 empty] | 1274.7 | 13.0619
[10 empty] | 1274.6 | 13.0581
[10 empty] | 1274.4 | 12.9897
[10 empty] | 1274.3 | 13.0353
[10 empty] | 1274.2 | 13.0543
[10 empty] | 1274.1 | 13.1398
[10 empty] | 1273.7 | 13.1284
[10 empty] | 1273.7 | 13.1493
[10 empty] | 1273.6 | 13.2462
[10 empty] | 1273.6 | 13.2671
[10 empty] | 1273.4 | 13.3678
[10 empty] | 1273.2 | 13.3146
[10 empty] | 1273.1 | 13.3469
[10 empty] | 1272.9 | 13.4552
[10 empty] | 1272.8 | 13.4894
[10 empty] | 1272.7 | 13.4495
[10 empty] | 1272.6 | 13.4077
[10 empty] | 1272.5 | 13.4894
[10 empty] | 1272.4 | 13.6091
[10 empty] | 1272.3 | 13.6034
[10 empty] | 1272.1 | 13.6737
[10 empty] | 1272.1 | 13.6737
[10 empty] | 1271.9 | 13.6376
[10 empty] | 1271.9 | 13.7877
[10 empty] | 1271.7 | 13.7744
[10 empty] | 1271.6 | 13.8105
[10 empty] | 1271.4 | 13.8352
[10 empty] | 1271.3 | 13.7858
[10 empty] | 1271.1 | 13.9359
[10 empty] | 1271 | 13.9777
[10 empty] | 1270.8 | 13.9701
[10 empty] | 1270.7 | 13.9758
[10 empty] | 1270.6 | 14.0499
[10 empty] | 1270.4 | 14.1582
[10 empty] | 1270.3 | 14.2152
[10 empty] | 1270.2 | 14.1373
[10 empty] | 1270 | 14.1772
[10 empty] | 1269.9 | 14.2076
[10 empty] | 1269.7 | 14.2703
[10 empty] | 1269.7 | 14.3577
[10 empty] | 1269.6 | 14.3653
[10 empty] | 1269.5 | 14.333
[10 empty] | 1269.4 | 14.2741
[10 empty] | 1269.3 | 14.3349
[10 empty] | 1269.2 | 14.428
[10 empty] | 1269.2 | 14.4869
[10 empty] | 1269.2 | 14.466
[10 empty] | 1268.9 | 14.4603
[10 empty] | 1269 | 14.447
[10 empty] | 1268.5 | 14.6693
[10 empty] | 1268.4 | 14.6655
[10 empty] | 1268.3 | 14.6313
[10 empty] | 1268.2 | 14.6427
[10 empty] | 1268 | 14.6769
[10 empty] | 1267.9 | 14.8004
[10 empty] | 1267.8 | 14.7833
[10 empty] | 1267.6 | 14.7738
[10 empty] | 1267.4 | 14.8251
[10 empty] | 1267.3 | 14.9049
[10 empty] | 1267.4 | 14.9923
[10 empty] | 1267.2 | 15.0075
[10 empty] | 1267 | 14.979
[10 empty] | 1266.9 | 15.0075
[10 empty] | 1266.8 | 15.0778
[10 empty] | 1266.7 | 15.131
[10 empty] | 1266.6 | 15.226
[10 empty] | 1266.7 | 15.1405
[10 empty] | 1266.6 | 15.1956
[10 empty] | 1266.5 | 15.2241
[10 empty] | 1266.3 | 15.3001
[10 empty] | 1266.2 | 15.397
[10 empty] | 1266 | 15.3172
[10 empty] | 1266 | 15.3514
[10 empty] | 1265.9 | 15.4939
[10 empty] | 1265.8 | 15.5015
[10 empty] | 1265.5 | 15.4654
[10 empty] | 1265.2 | 15.5794
[10 empty] | 1265.1 | 15.6345
[10 empty] | 1264.9 | 15.7561
[10 empty] | 1264.9 | 15.8112
[10 empty] | 1264.9 | 15.7428
[10 empty] | 1264.7 | 15.7466
[10 empty] | 1264.7 | 15.8473
[10 empty] | 1264.5 | 15.9898
[10 empty] | 1264.4 | 16.0506
[10 empty] | 1264.3 | 16.0221
[10 empty] | 1264.2 | 16.062
[10 empty] | 1264.2 | 16.0905
[10 empty] | 1263.9 | 16.2805
[10 empty] | 1263.8 | 16.2976
[10 empty] | 1263.7 | 16.3489
[10 empty] | 1263.6 | 16.3983
[10 empty] | 1263.5 | 16.4724
[10 empty] | 1263.2 | 16.6814
[10 empty] | 1263.2 | 16.7384
[10 empty] | 1263.2 | 16.7327
[10 empty] | 1263.1 | 16.9322
[10 empty] | 1263 | 16.9645
[10 empty] | 1262.8 | 17.259
[10 empty] | 1262.8 | 17.3008
[10 empty] | 1262.6 | 17.4053
[10 empty] | 1262.4 | 17.5991
[10 empty] | 1262.4 | 17.7321
[10 empty] | 1262.3 | 17.9563
[10 empty] | 1262.1 | 18.0342
[10 empty] | 1262.1 | 18.1482
[10 empty] | 1261.9 | 18.3857
[10 empty] | 1261.8 | 18.608
[10 empty] | 1261.6 | 18.7315
[10 empty] | 1261.6 | 19.0564
[10 empty] | 1261.6 | 19.2749
[10 empty] | 1261.4 | 19.5029
[10 empty] | 1261.5 | 19.8164
[10 empty] | 1261.3 | 20.1527
[10 empty] | 1261.2 | 20.4548
[10 empty] | 1261 | 21.1293
[10 empty] | 1260.8 | 21.5283
[10 empty] | 1260.7 | 21.8513
[10 empty] | 1260.6 | 22.6873
[10 empty] | 1260.5 | 23.206
[10 empty] | 1260.4 | 24.3422
[10 empty] | 1260.3 | 25.0566
[10 empty] | 1260.1 | 26.4626
[10 empty] | 1260.1 | 27.2549
[10 empty] | 1260 | 28.241
[10 empty] | 1259.8 | 29.6755
[10 empty] | 1259.7 | 30.8459
[10 empty] | 1259.6 | 32.7535
[10 empty] | 1259.5 | 37.7942
[10 empty] | 1259.3 | 45.9314
[10 empty] | 1259.1 | 60.4298
[10 empty] | 1258.9 | 87.0608
[10 empty] | 1258.7 | 150.225