## Sheet1
SiO2 | Al2O3 | CaO | Fe2O3 | SO3 | MgO | K20 | TiO2 | Na2O | P2O5 | 1473 | 1.3231 | 结晶渣 | 1309.7 | 5.0671
23.03 | 8.89 | 28.19 | 6.95 | 23.75 | 2.76 | 0.2 | 0.55 | 4.84 | 0.02 | 1472.9 | 1.4392
[10 empty] | 1472.6 | 1.538
[10 empty] | 1472.8 | 1.4687
[10 empty] | 1472.7 | 1.5172
[10 empty] | 1472.7 | 1.3786
[10 empty] | 1472.8 | 1.3526
[10 empty] | 1472.8 | 1.6247
[10 empty] | 1472.6 | 1.5311
[10 empty] | 1472.6 | 1.6819
[10 empty] | 1472.6 | 1.337
[10 empty] | 1472.6 | 1.1238
[10 empty] | 1472.6 | 1.2902
[10 empty] | 1472.5 | 1.5918
[10 empty] | 1472.4 | 1.7183
[10 empty] | 1472.5 | 1.3838
[10 empty] | 1472.4 | 1.2694
[10 empty] | 1472.4 | 1.1636
[10 empty] | 1472.5 | 1.0579
[10 empty] | 1472.3 | 1.1272
[10 empty] | 1472.2 | 1.1896
[10 empty] | 1472.1 | 1.4115
[10 empty] | 1472.3 | 1.1238
[10 empty] | 1472.2 | 1.2139
[10 empty] | 1472.1 | 1.2139
[10 empty] | 1472 | 1.4982
[10 empty] | 1472.1 | 1.7426
[10 empty] | 1472.1 | 1.7287
[10 empty] | 1472 | 1.5328
[10 empty] | 1471.8 | 1.3006
[10 empty] | 1471.8 | 1.4531
[10 empty] | 1471.8 | 1.6455
[10 empty] | 1471.8 | 1.5172
[10 empty] | 1471.7 | 1.6524
[10 empty] | 1471.6 | 1.4548
[10 empty] | 1471.6 | 1.2832
[10 empty] | 1471.6 | 1.2659
[10 empty] | 1471.6 | 1.3907
[10 empty] | 1471.5 | 1.6247
[10 empty] | 1471.5 | 1.4375
[10 empty] | 1471.6 | 1.1532
[10 empty] | 1471.5 | 1.1862
[10 empty] | 1471.4 | 1.4375
[10 empty] | 1471.2 | 1.6004
[10 empty] | 1471.2 | 1.5276
[10 empty] | 1471 | 1.4132
[10 empty] | 1470.8 | 1.3647
[10 empty] | 1470.9 | 1.2798
[10 empty] | 1470.7 | 1.337
[10 empty] | 1470.7 | 1.6247
[10 empty] | 1470.4 | 1.59
[10 empty] | 1470.5 | 1.2486
[10 empty] | 1470.7 | 1.1758
[10 empty] | 1470.3 | 1.0336
[10 empty] | 1470.1 | 1.0111
[10 empty] | 1470.1 | 0.9418
[10 empty] | 1470.1 | 1.0995
[10 empty] | 1469.9 | 1.2312
[10 empty] | 1470 | 1.1272
[10 empty] | 1470 | 1.1082
[10 empty] | 1469.9 | 1.278
[10 empty] | 1469.7 | 1.1688
[10 empty] | 1469.8 | 1.2711
[10 empty] | 1469.6 | 1.2399
[10 empty] | 1469.5 | 1.0232
[10 empty] | 1469.5 | 0.9938
[10 empty] | 1469.2 | 1.2694
[10 empty] | 1469.3 | 1.356
[10 empty] | 1469.3 | 1.4236
[10 empty] | 1469.3 | 1.4132
[10 empty] | 1469 | 1.1879
[10 empty] | 1468.9 | 0.992
[10 empty] | 1469 | 1.025
[10 empty] | 1468.8 | 1.0492
[10 empty] | 1468.7 | 1.1255
[10 empty] | 1468.7 | 0.9227
[10 empty] | 1468.5 | 1.0146
[10 empty] | 1468.3 | 0.9487
[10 empty] | 1468.4 | 1.0735
[10 empty] | 1468.3 | 1.3179
[10 empty] | 1468.1 | 1.2694
[10 empty] | 1467.9 | 1.1983
[10 empty] | 1468 | 1.0336
[10 empty] | 1467.7 | 0.8811
[10 empty] | 1467.8 | 1.3075
[10 empty] | 1467.7 | 1.3872
[10 empty] | 1467.6 | 1.2399
[10 empty] | 1467.4 | 1.018
[10 empty] | 1467.4 | 1.2087
[10 empty] | 1467.2 | 1.0787
[10 empty] | 1467.1 | 1.1064
[10 empty] | 1467.1 | 1.2728
[10 empty] | 1466.8 | 1.2434
[10 empty] | 1466.8 | 1.2208
[10 empty] | 1466.7 | 0.8586
[10 empty] | 1466.4 | 0.9834
[10 empty] | 1466.4 | 1.207
[10 empty] | 1466.3 | 1.4323
[10 empty] | 1466 | 1.252
[10 empty] | 1466.3 | 0.8794
[10 empty] | 1465.9 | 0.7615
[10 empty] | 1465.8 | 0.7788
[10 empty] | 1465.9 | 1.1238
[10 empty] | 1465.8 | 1.1394
[10 empty] | 1465.5 | 1.0856
[10 empty] | 1465.3 | 0.9244
[10 empty] | 1465.4 | 0.8083
[10 empty] | 1465.2 | 0.8083
[10 empty] | 1465.2 | 0.843
[10 empty] | 1464.9 | 0.947
[10 empty] | 1464.9 | 0.895
[10 empty] | 1464.7 | 0.8499
[10 empty] | 1464.6 | 0.8707
[10 empty] | 1464.5 | 0.817
[10 empty] | 1464.3 | 0.973
[10 empty] | 1464.2 | 1.0856
[10 empty] | 1464.2 | 0.9782
[10 empty] | 1464.1 | 0.7996
[10 empty] | 1463.8 | 0.7251
[10 empty] | 1464.1 | 0.7962
[10 empty] | 1463.9 | 0.9054
[10 empty] | 1463.6 | 1.0319
[10 empty] | 1463.6 | 1.0163
[10 empty] | 1463.4 | 0.7823
[10 empty] | 1463.4 | 0.8742
[10 empty] | 1463.2 | 0.9556
[10 empty] | 1463.4 | 1.1688
[10 empty] | 1463.1 | 1.0146
[10 empty] | 1463 | 0.9678
[10 empty] | 1462.8 | 0.8464
[10 empty] | 1462.7 | 0.8638
[10 empty] | 1462.6 | 0.8482
[10 empty] | 1462.6 | 0.992
[10 empty] | 1462.5 | 1.0735
[10 empty] | 1462.4 | 0.7407
[10 empty] | 1462.4 | 0.81
[10 empty] | 1462.2 | 0.914
[10 empty] | 1462.3 | 0.9314
[10 empty] | 1462.1 | 1.0752
[10 empty] | 1462.1 | 0.8811
[10 empty] | 1461.8 | 1.1498
[10 empty] | 1461.8 | 0.9712
[10 empty] | 1461.6 | 1.122
[10 empty] | 1461.6 | 0.9019
[10 empty] | 1461.4 | 1.122
[10 empty] | 1461.4 | 1.0388
[10 empty] | 1461.2 | 1.0215
[10 empty] | 1461.2 | 0.9938
[10 empty] | 1461.1 | 0.9348
[10 empty] | 1460.9 | 1.1446
[10 empty] | 1460.8 | 1.0856
[10 empty] | 1460.7 | 1.1376
[10 empty] | 1460.5 | 1.1619
[10 empty] | 1460.6 | 0.8412
[10 empty] | 1460.4 | 0.765
[10 empty] | 1460.4 | 1.0336
[10 empty] | 1460.2 | 0.8412
[10 empty] | 1460 | 0.81
[10 empty] | 1460.1 | 0.7251
[10 empty] | 1459.9 | 0.6558
[10 empty] | 1459.7 | 0.6558
[10 empty] | 1459.5 | 0.7823
[10 empty] | 1459.4 | 0.8932
[10 empty] | 1459.2 | 0.7736
[10 empty] | 1459.2 | 0.7754
[10 empty] | 1459.1 | 0.8135
[10 empty] | 1458.9 | 0.8343
[10 empty] | 1458.9 | 0.9348
[10 empty] | 1458.6 | 0.9331
[10 empty] | 1458.6 | 1.0319
[10 empty] | 1458.4 | 0.7736
[10 empty] | 1458.2 | 0.81
[10 empty] | 1458.3 | 1.051
[10 empty] | 1458 | 1.1359
[10 empty] | 1457.8 | 1.252
[10 empty] | 1457.8 | 1.2468
[10 empty] | 1457.6 | 1.3751
[10 empty] | 1457.6 | 0.94
[10 empty] | 1457.5 | 0.9678
[10 empty] | 1457.5 | 1.0527
[10 empty] | 1457.3 | 1.2503
[10 empty] | 1457.1 | 1.5623
[10 empty] | 1457 | 1.018
[10 empty] | 1457 | 0.8378
[10 empty] | 1456.8 | 0.8898
[10 empty] | 1456.6 | 0.9972
[10 empty] | 1456.7 | 0.8898
[10 empty] | 1456.4 | 1.0007
[10 empty] | 1456.2 | 0.8499
[10 empty] | 1456.1 | 0.8586
[10 empty] | 1455.9 | 0.8083
[10 empty] | 1456 | 0.8551
[10 empty] | 1455.8 | 0.9314
[10 empty] | 1455.6 | 0.8603
[10 empty] | 1455.5 | 0.7927
[10 empty] | 1455.4 | 0.7268
[10 empty] | 1455.2 | 0.7528
[10 empty] | 1455.2 | 0.7892
[10 empty] | 1455.1 | 0.81
[10 empty] | 1455.1 | 0.7112
[10 empty] | 1454.8 | 0.8516
[10 empty] | 1454.8 | 0.784
[10 empty] | 1454.7 | 0.7286
[10 empty] | 1454.7 | 0.7372
[10 empty] | 1454.5 | 0.8655
[10 empty] | 1454.4 | 0.7684
[10 empty] | 1454.2 | 0.7476
[10 empty] | 1454.1 | 0.7407
[10 empty] | 1453.8 | 0.7043
[10 empty] | 1453.9 | 0.758
[10 empty] | 1453.8 | 0.7338
[10 empty] | 1453.7 | 0.7112
[10 empty] | 1453.4 | 0.6939
[10 empty] | 1453.4 | 0.687
[10 empty] | 1453.2 | 0.6644
[10 empty] | 1453 | 0.7684
[10 empty] | 1453.1 | 0.8118
[10 empty] | 1453 | 0.8204
[10 empty] | 1452.9 | 0.8794
[10 empty] | 1452.8 | 0.7251
[10 empty] | 1452.7 | 0.7442
[10 empty] | 1452.6 | 0.7476
[10 empty] | 1452.3 | 0.7667
[10 empty] | 1452.3 | 0.6991
[10 empty] | 1452.2 | 0.706
[10 empty] | 1452 | 0.6818
[10 empty] | 1452.1 | 0.7251
[10 empty] | 1451.8 | 0.732
[10 empty] | 1451.8 | 0.7147
[10 empty] | 1451.8 | 0.706
[10 empty] | 1451.6 | 0.6852
[10 empty] | 1451.5 | 0.6714
[10 empty] | 1451.4 | 0.6558
[10 empty] | 1451.2 | 0.7702
[10 empty] | 1451.2 | 0.7892
[10 empty] | 1451.2 | 0.7563
[10 empty] | 1451.1 | 0.7684
[10 empty] | 1451.2 | 0.7407
[10 empty] | 1451.1 | 0.7632
[10 empty] | 1450.9 | 0.8048
[10 empty] | 1450.8 | 0.7459
[10 empty] | 1450.9 | 0.784
[10 empty] | 1450.6 | 0.6818
[10 empty] | 1450.4 | 0.7112
[10 empty] | 1450.3 | 0.6696
[10 empty] | 1450.4 | 0.7234
[10 empty] | 1450 | 0.7546
[10 empty] | 1449.8 | 0.6852
[10 empty] | 1449.8 | 0.9539
[10 empty] | 1449.7 | 0.7078
[10 empty] | 1449.5 | 0.732
[10 empty] | 1449.5 | 0.7927
[10 empty] | 1449.3 | 0.8378
[10 empty] | 1449.1 | 1.0024
[10 empty] | 1449 | 0.6835
[10 empty] | 1448.9 | 0.6904
[10 empty] | 1448.8 | 0.6506
[10 empty] | 1448.5 | 0.7182
[10 empty] | 1448.5 | 0.8066
[10 empty] | 1448.5 | 0.7147
[10 empty] | 1448.4 | 0.9123
[10 empty] | 1448.1 | 0.9626
[10 empty] | 1448.2 | 0.9452
[10 empty] | 1447.9 | 0.8482
[10 empty] | 1447.6 | 0.9244
[10 empty] | 1447.8 | 0.9435
[10 empty] | 1447.9 | 0.7078
[10 empty] | 1447.6 | 0.9452
[10 empty] | 1447.4 | 0.9435
[10 empty] | 1447.2 | 1.0423
[10 empty] | 1447.2 | 1.0492
[10 empty] | 1447 | 1.1827
[10 empty] | 1447.1 | 1.2052
[10 empty] | 1446.8 | 0.8724
[10 empty] | 1446.7 | 0.8378
[10 empty] | 1446.5 | 0.8378
[10 empty] | 1446.5 | 1.0094
[10 empty] | 1446.2 | 1.1168
[10 empty] | 1446.4 | 1.3907
[10 empty] | 1446.1 | 0.9764
[10 empty] | 1445.9 | 1.1983
[10 empty] | 1445.8 | 1.3144
[10 empty] | 1445.7 | 0.8932
[10 empty] | 1445.6 | 1.174
[10 empty] | 1445.6 | 1.4288
[10 empty] | 1445.3 | 1.2174
[10 empty] | 1445 | 1.5519
[10 empty] | 1445 | 1.3474
[10 empty] | 1444.8 | 0.869
[10 empty] | 1444.9 | 0.8672
[10 empty] | 1444.7 | 0.9019
[10 empty] | 1444.9 | 0.7892
[10 empty] | 1444.6 | 0.7667
[10 empty] | 1444.3 | 0.9348
[10 empty] | 1444.2 | 0.992
[10 empty] | 1444.2 | 0.843
[10 empty] | 1443.9 | 0.8204
[10 empty] | 1443.7 | 0.8118
[10 empty] | 1443.8 | 0.862
[10 empty] | 1443.6 | 0.8464
[10 empty] | 1443.4 | 0.8135
[10 empty] | 1443.6 | 0.81
[10 empty] | 1443.3 | 0.7892
[10 empty] | 1443.1 | 0.6974
[10 empty] | 1443.1 | 0.7026
[10 empty] | 1443.1 | 0.7338
[10 empty] | 1442.8 | 0.8083
[10 empty] | 1442.8 | 0.7476
[10 empty] | 1442.5 | 0.7546
[10 empty] | 1442.7 | 0.7424
[10 empty] | 1442.5 | 0.7476
[10 empty] | 1442.4 | 0.7684
[10 empty] | 1442.4 | 0.7528
[10 empty] | 1442.4 | 0.7251
[10 empty] | 1442.3 | 0.7182
[10 empty] | 1442.1 | 0.7788
[10 empty] | 1442.1 | 0.8707
[10 empty] | 1441.9 | 0.947
[10 empty] | 1441.8 | 0.7892
[10 empty] | 1441.8 | 0.7494
[10 empty] | 1441.7 | 0.8638
[10 empty] | 1441.5 | 0.8759
[10 empty] | 1441.3 | 1.0839
[10 empty] | 1441.1 | 0.9314
[10 empty] | 1441.1 | 0.888
[10 empty] | 1441 | 0.7979
[10 empty] | 1440.9 | 0.7511
[10 empty] | 1440.9 | 0.9244
[10 empty] | 1440.6 | 1.096
[10 empty] | 1440.6 | 1.3248
[10 empty] | 1440.5 | 1.3612
[10 empty] | 1440.4 | 0.8499
[10 empty] | 1440.2 | 0.7442
[10 empty] | 1440 | 0.869
[10 empty] | 1440 | 0.9972
[10 empty] | 1439.8 | 0.8586
[10 empty] | 1439.9 | 0.8811
[10 empty] | 1439.6 | 0.8048
[10 empty] | 1439.5 | 0.765
[10 empty] | 1439.4 | 1.0198
[10 empty] | 1439.2 | 0.9019
[10 empty] | 1439 | 1.0354
[10 empty] | 1439 | 1.077
[10 empty] | 1438.8 | 0.7979
[10 empty] | 1438.6 | 1.2382
[10 empty] | 1438.7 | 0.9955
[10 empty] | 1438.4 | 1.2416
[10 empty] | 1438.3 | 0.9192
[10 empty] | 1438.3 | 1.077
[10 empty] | 1438.2 | 1.4566
[10 empty] | 1438.1 | 0.869
[10 empty] | 1437.9 | 0.8326
[10 empty] | 1437.7 | 0.8239
[10 empty] | 1437.6 | 0.8586
[10 empty] | 1437.6 | 0.8898
[10 empty] | 1437.3 | 0.7424
[10 empty] | 1437.2 | 0.706
[10 empty] | 1437.2 | 0.7615
[10 empty] | 1437 | 0.81
[10 empty] | 1436.9 | 0.7806
[10 empty] | 1436.8 | 0.8048
[10 empty] | 1436.8 | 1.8552
[10 empty] | 1436.8 | 1.3786
[10 empty] | 1436.7 | 1.0718
[10 empty] | 1436.4 | 0.8083
[10 empty] | 1436.4 | 0.8898
[10 empty] | 1436.3 | 1.0059
[10 empty] | 1436.2 | 0.7892
[10 empty] | 1436 | 0.7459
[10 empty] | 1435.9 | 0.758
[10 empty] | 1435.8 | 0.8811
[10 empty] | 1435.7 | 0.8083
[10 empty] | 1435.7 | 0.8118
[10 empty] | 1435.4 | 0.7927
[10 empty] | 1435.4 | 0.7476
[10 empty] | 1435.4 | 0.7598
[10 empty] | 1435.3 | 0.7944
[10 empty] | 1435.2 | 0.817
[10 empty] | 1435 | 0.8031
[10 empty] | 1435 | 0.7251
[10 empty] | 1435 | 0.7598
[10 empty] | 1434.7 | 0.8308
[10 empty] | 1434.6 | 0.9071
[10 empty] | 1434.5 | 1.9748
[10 empty] | 1434.4 | 1.1723
[10 empty] | 1434.2 | 1.0267
[10 empty] | 1434.3 | 0.8551
[10 empty] | 1434.1 | 1.0163
[10 empty] | 1433.9 | 0.9296
[10 empty] | 1433.9 | 0.8742
[10 empty] | 1433.6 | 0.7806
[10 empty] | 1433.5 | 0.9192
[10 empty] | 1433.3 | 0.9556
[10 empty] | 1433.2 | 0.8014
[10 empty] | 1433.3 | 0.7736
[10 empty] | 1433.1 | 0.947
[10 empty] | 1432.9 | 0.836
[10 empty] | 1432.7 | 0.8083
[10 empty] | 1432.6 | 0.8152
[10 empty] | 1432.5 | 0.7858
[10 empty] | 1432.6 | 0.7788
[10 empty] | 1432.3 | 0.8811
[10 empty] | 1432.2 | 0.8586
[10 empty] | 1432 | 0.7338
[10 empty] | 1431.9 | 0.7459
[10 empty] | 1431.8 | 0.7719
[10 empty] | 1431.6 | 0.9435
[10 empty] | 1431.5 | 0.9504
[10 empty] | 1431.3 | 0.9383
[10 empty] | 1431.5 | 1.1255
[10 empty] | 1431.4 | 1.0614
[10 empty] | 1431.1 | 1.408
[10 empty] | 1431 | 1.1532
[10 empty] | 1430.8 | 1.0614
[10 empty] | 1430.7 | 0.8638
[10 empty] | 1430.6 | 0.8551
[10 empty] | 1430.5 | 0.9556
[10 empty] | 1430.4 | 0.9903
[10 empty] | 1430.5 | 1.0406
[10 empty] | 1430.2 | 1.0596
[10 empty] | 1430.1 | 0.8776
[10 empty] | 1430 | 0.9487
[10 empty] | 1430 | 1.252
[10 empty] | 1429.8 | 1.1532
[10 empty] | 1429.9 | 1.1896
[10 empty] | 1429.6 | 1.0735
[10 empty] | 1429.6 | 1.1116
[10 empty] | 1429.6 | 0.9886
[10 empty] | 1429.3 | 0.9539
[10 empty] | 1429.4 | 0.8534
[10 empty] | 1429 | 0.8568
[10 empty] | 1428.9 | 0.8534
[10 empty] | 1428.9 | 0.9019
[10 empty] | 1428.9 | 1.0215
[10 empty] | 1428.7 | 1.1203
[10 empty] | 1428.6 | 1.1376
[10 empty] | 1428.5 | 1.2503
[10 empty] | 1428.3 | 1.2728
[10 empty] | 1428.3 | 1.1255
[10 empty] | 1428.1 | 1.1671
[10 empty] | 1428.2 | 1.2486
[10 empty] | 1427.8 | 1.2018
[10 empty] | 1427.7 | 1.2312
[10 empty] | 1427.8 | 1.5952
[10 empty] | 1427.6 | 1.5952
[10 empty] | 1427.5 | 1.4826
[10 empty] | 1427.3 | 1.0943
[10 empty] | 1427.4 | 1.1688
[10 empty] | 1427.3 | 0.9851
[10 empty] | 1426.9 | 1.0475
[10 empty] | 1426.8 | 0.9747
[10 empty] | 1426.8 | 0.9192
[10 empty] | 1426.7 | 1.0319
[10 empty] | 1426.7 | 1.3647
[10 empty] | 1426.6 | 1.0562
[10 empty] | 1426.6 | 1.4548
[10 empty] | 1426.2 | 0.888
[10 empty] | 1426.2 | 0.8811
[10 empty] | 1426.3 | 0.8516
[10 empty] | 1426 | 1.4375
[10 empty] | 1425.8 | 1.3907
[10 empty] | 1425.8 | 1.1428
[10 empty] | 1425.7 | 0.9643
[10 empty] | 1425.5 | 0.7996
[10 empty] | 1425.4 | 0.9002
[10 empty] | 1425.4 | 0.9106
[10 empty] | 1425.4 | 1.4912
[10 empty] | 1425.2 | 1.1706
[10 empty] | 1425.3 | 0.9816
[10 empty] | 1425 | 0.8256
[10 empty] | 1425 | 1.1619
[10 empty] | 1424.8 | 1.1099
[10 empty] | 1424.6 | 1.1255
[10 empty] | 1424.5 | 0.966
[10 empty] | 1424.3 | 0.9158
[10 empty] | 1424.3 | 1.0007
[10 empty] | 1424.4 | 1.0232
[10 empty] | 1424.1 | 1.051
[10 empty] | 1424 | 0.94
[10 empty] | 1423.8 | 0.9886
[10 empty] | 1423.7 | 1.0354
[10 empty] | 1423.6 | 0.9366
[10 empty] | 1423.7 | 1.1082
[10 empty] | 1423.3 | 1.0354
[10 empty] | 1423.4 | 1.2295
[10 empty] | 1423 | 1.0926
[10 empty] | 1423 | 1.2278
[10 empty] | 1423 | 1.1931
[10 empty] | 1422.8 | 1.1359
[10 empty] | 1422.8 | 1.148
[10 empty] | 1422.6 | 1.1844
[10 empty] | 1422.5 | 1.0128
[10 empty] | 1422.2 | 1.0024
[10 empty] | 1422.2 | 1.1047
[10 empty] | 1422.1 | 1.2243
[10 empty] | 1422 | 1.1134
[10 empty] | 1421.9 | 1.1931
[10 empty] | 1421.8 | 0.9955
[10 empty] | 1421.7 | 0.9522
[10 empty] | 1421.6 | 1.0752
[10 empty] | 1421.4 | 1.3838
[10 empty] | 1421.3 | 1.4479
[10 empty] | 1421.4 | 1.259
[10 empty] | 1421.1 | 1.1134
[10 empty] | 1421 | 1.0371
[10 empty] | 1420.8 | 1.0856
[10 empty] | 1420.7 | 1.3422
[10 empty] | 1420.4 | 1.2884
[10 empty] | 1420.5 | 1.2642
[10 empty] | 1420.2 | 1.1394
[10 empty] | 1420.4 | 1.0839
[10 empty] | 1420.3 | 1.0631
[10 empty] | 1420.2 | 1.0336
[10 empty] | 1419.9 | 1.0024
[10 empty] | 1419.7 | 1.0111
[10 empty] | 1419.7 | 0.9678
[10 empty] | 1419.6 | 0.9955
[10 empty] | 1419.5 | 1.018
[10 empty] | 1419.4 | 1.2018
[10 empty] | 1419.3 | 1.103
[10 empty] | 1419 | 1.0371
[10 empty] | 1419.2 | 0.9608
[10 empty] | 1418.9 | 1.259
[10 empty] | 1418.6 | 1.1463
[10 empty] | 1418.5 | 1.1584
[10 empty] | 1418.6 | 1.0562
[10 empty] | 1418.2 | 1.1307
[10 empty] | 1418.1 | 1.1619
[10 empty] | 1418.1 | 1.0458
[10 empty] | 1418 | 1.1983
[10 empty] | 1417.7 | 1.2642
[10 empty] | 1417.7 | 1.1047
[10 empty] | 1417.9 | 1.0839
[10 empty] | 1417.5 | 1.0232
[10 empty] | 1417.3 | 1.0215
[10 empty] | 1417.2 | 1.0666
[10 empty] | 1417.5 | 1.0388
[10 empty] | 1417.2 | 1.0388
[10 empty] | 1417.1 | 0.966
[10 empty] | 1416.8 | 1.0614
[10 empty] | 1416.6 | 0.9331
[10 empty] | 1416.7 | 1.1723
[10 empty] | 1416.9 | 1.4444
[10 empty] | 1416.5 | 1.1688
[10 empty] | 1416.4 | 0.9348
[10 empty] | 1416.2 | 0.8638
[10 empty] | 1416.2 | 0.9071
[10 empty] | 1416.2 | 1.285
[10 empty] | 1416 | 1.2746
[10 empty] | 1415.7 | 1.2884
[10 empty] | 1415.7 | 0.9279
[10 empty] | 1415.6 | 1.0024
[10 empty] | 1415.3 | 0.843
[10 empty] | 1415.4 | 1.3248
[10 empty] | 1415.5 | 1.1428
[10 empty] | 1415.3 | 0.999
[10 empty] | 1415 | 1.1463
[10 empty] | 1414.9 | 0.9591
[10 empty] | 1414.7 | 1.0198
[10 empty] | 1414.9 | 1.1324
[10 empty] | 1414.5 | 1.1688
[10 empty] | 1414.3 | 1.1203
[10 empty] | 1414.2 | 0.8828
[10 empty] | 1414.3 | 1.0475
[10 empty] | 1414 | 0.9383
[10 empty] | 1414 | 1.1168
[10 empty] | 1413.9 | 1.0406
[10 empty] | 1413.8 | 1.0475
[10 empty] | 1413.8 | 1.0284
[10 empty] | 1413.7 | 0.9695
[10 empty] | 1413.6 | 1.1324
[10 empty] | 1413.3 | 1.1272
[10 empty] | 1413.2 | 1.2347
[10 empty] | 1413.2 | 0.966
[10 empty] | 1413.1 | 0.9834
[10 empty] | 1412.9 | 1.155
[10 empty] | 1412.7 | 1.2919
[10 empty] | 1412.8 | 1.4011
[10 empty] | 1412.6 | 1.1584
[10 empty] | 1412.4 | 1.0406
[10 empty] | 1412.5 | 1.0787
[10 empty] | 1412.4 | 1.0787
[10 empty] | 1412.2 | 1.2278
[10 empty] | 1411.9 | 1.3318
[10 empty] | 1411.9 | 1.3595
[10 empty] | 1411.8 | 1.1619
[10 empty] | 1411.6 | 0.9088
[10 empty] | 1411.6 | 0.9504
[10 empty] | 1411.4 | 0.9192
[10 empty] | 1411.6 | 1.1758
[10 empty] | 1411.3 | 1.3179
[10 empty] | 1411.3 | 1.0943
[10 empty] | 1411 | 0.9452
[10 empty] | 1410.9 | 0.9383
[10 empty] | 1410.7 | 1.1359
[10 empty] | 1410.6 | 1.2711
[10 empty] | 1410.7 | 1.4895
[10 empty] | 1410.4 | 1.2399
[10 empty] | 1410.2 | 1.1498
[10 empty] | 1410.1 | 1.3058
[10 empty] | 1410.1 | 1.2746
[10 empty] | 1410 | 1.3716
[10 empty] | 1409.8 | 1.1047
[10 empty] | 1409.9 | 1.0128
[10 empty] | 1409.9 | 1.0198
[10 empty] | 1409.6 | 1.2538
[10 empty] | 1409.5 | 1.148
[10 empty] | 1409.5 | 1.857
[10 empty] | 1409.5 | 1.4219
[10 empty] | 1409.1 | 1.3162
[10 empty] | 1409.2 | 1.2936
[10 empty] | 1408.8 | 1.3352
[10 empty] | 1408.8 | 1.2694
[10 empty] | 1408.6 | 1.3439
[10 empty] | 1408.7 | 1.7079
[10 empty] | 1408.4 | 1.0544
[10 empty] | 1408.2 | 1.025
[10 empty] | 1408.2 | 1.0163
[10 empty] | 1408 | 1.174
[10 empty] | 1408 | 1.0666
[10 empty] | 1408 | 1.051
[10 empty] | 1407.8 | 1.1671
[10 empty] | 1407.7 | 0.9938
[10 empty] | 1407.7 | 1.1099
[10 empty] | 1407.6 | 1.0388
[10 empty] | 1407.3 | 1.1255
[10 empty] | 1407.5 | 1.1862
[10 empty] | 1407.3 | 1.0406
[10 empty] | 1407.3 | 1.0284
[10 empty] | 1407 | 1.0666
[10 empty] | 1406.9 | 1.0614
[10 empty] | 1406.8 | 1.1758
[10 empty] | 1406.6 | 1.0475
[10 empty] | 1406.5 | 0.9764
[10 empty] | 1406.3 | 1.1428
[10 empty] | 1406.2 | 1.0804
[10 empty] | 1405.9 | 1.0302
[10 empty] | 1405.7 | 1.0856
[10 empty] | 1405.8 | 0.9834
[10 empty] | 1405.8 | 1.2347
[10 empty] | 1405.7 | 1.2936
[10 empty] | 1405.6 | 1.3716
[10 empty] | 1405.4 | 1.2312
[10 empty] | 1405.4 | 1.2122
[10 empty] | 1405.3 | 1.1532
[10 empty] | 1405.3 | 1.2434
[10 empty] | 1405 | 1.1758
[10 empty] | 1405 | 1.1706
[10 empty] | 1405.1 | 1.4947
[10 empty] | 1405 | 1.2555
[10 empty] | 1404.8 | 1.226
[10 empty] | 1404.6 | 1.2919
[10 empty] | 1404.6 | 1.2815
[10 empty] | 1404.3 | 1.2399
[10 empty] | 1404.2 | 1.1134
[10 empty] | 1404 | 1.2
[10 empty] | 1404 | 1.0995
[10 empty] | 1404 | 1.1238
[10 empty] | 1404.1 | 1.1896
[10 empty] | 1403.9 | 1.1134
[10 empty] | 1403.8 | 1.1567
[10 empty] | 1403.5 | 1.025
[10 empty] | 1403.4 | 1.0371
[10 empty] | 1403.5 | 1.0267
[10 empty] | 1403.5 | 1.1012
[10 empty] | 1403.3 | 1.1654
[10 empty] | 1403 | 1.1862
[10 empty] | 1402.8 | 1.2
[10 empty] | 1402.8 | 1.155
[10 empty] | 1402.8 | 1.1723
[10 empty] | 1402.7 | 1.1706
[10 empty] | 1402.3 | 1.0596
[10 empty] | 1402.3 | 1.0856
[10 empty] | 1402.1 | 1.0839
[10 empty] | 1402.1 | 1.1238
[10 empty] | 1401.9 | 1.1186
[10 empty] | 1401.9 | 1.0874
[10 empty] | 1401.6 | 1.2728
[10 empty] | 1401.6 | 1.1272
[10 empty] | 1401.7 | 1.1619
[10 empty] | 1401.5 | 1.2156
[10 empty] | 1401.3 | 1.2659
[10 empty] | 1401.1 | 1.1966
[10 empty] | 1401 | 1.1411
[10 empty] | 1401.1 | 1.1151
[10 empty] | 1400.9 | 1.0943
[10 empty] | 1400.8 | 1.1255
[10 empty] | 1400.6 | 1.1446
[10 empty] | 1400.6 | 1.1342
[10 empty] | 1400.4 | 1.0908
[10 empty] | 1400.3 | 1.1151
[10 empty] | 1400.1 | 1.1463
[10 empty] | 1400 | 1.07
[10 empty] | 1400 | 1.1186
[10 empty] | 1399.9 | 1.096
[10 empty] | 1399.8 | 1.044
[10 empty] | 1399.8 | 1.1186
[10 empty] | 1399.8 | 1.0683
[10 empty] | 1399.8 | 1.0891
[10 empty] | 1399.6 | 1.1446
[10 empty] | 1399.4 | 1.0596
[10 empty] | 1399.2 | 1.0822
[10 empty] | 1399.1 | 1.0544
[10 empty] | 1398.9 | 1.0492
[10 empty] | 1398.9 | 1.0302
[10 empty] | 1398.8 | 1.0943
[10 empty] | 1398.7 | 1.1116
[10 empty] | 1398.6 | 1.2052
[10 empty] | 1398.5 | 1.0926
[10 empty] | 1398.2 | 1.1394
[10 empty] | 1398.3 | 1.3994
[10 empty] | 1398.2 | 1.2902
[10 empty] | 1398 | 1.0822
[10 empty] | 1398.1 | 1.103
[10 empty] | 1397.7 | 1.0631
[10 empty] | 1397.6 | 1.1099
[10 empty] | 1397.5 | 1.2295
[10 empty] | 1397.4 | 1.3404
[10 empty] | 1397.3 | 1.3647
[10 empty] | 1397.2 | 1.1602
[10 empty] | 1397 | 1.1515
[10 empty] | 1396.9 | 1.0891
[10 empty] | 1396.9 | 1.155
[10 empty] | 1396.6 | 1.278
[10 empty] | 1396.6 | 1.155
[10 empty] | 1396.5 | 1.1359
[10 empty] | 1396.3 | 1.1584
[10 empty] | 1396.3 | 1.1307
[10 empty] | 1396.3 | 1.1775
[10 empty] | 1396.2 | 1.2486
[10 empty] | 1396.1 | 1.2971
[10 empty] | 1396 | 1.3179
[10 empty] | 1395.7 | 1.1914
[10 empty] | 1395.5 | 1.2174
[10 empty] | 1395.3 | 1.4427
[10 empty] | 1395.4 | 1.3612
[10 empty] | 1395.1 | 1.5935
[10 empty] | 1395.1 | 1.4635
[10 empty] | 1395 | 1.181
[10 empty] | 1395.1 | 1.2174
[10 empty] | 1394.8 | 1.4843
[10 empty] | 1394.7 | 1.4392
[10 empty] | 1394.5 | 1.4618
[10 empty] | 1394.4 | 1.2711
[10 empty] | 1394.2 | 1.2919
[10 empty] | 1394.3 | 1.2884
[10 empty] | 1394.2 | 1.3578
[10 empty] | 1394.2 | 1.6472
[10 empty] | 1393.8 | 1.3959
[10 empty] | 1393.7 | 1.3387
[10 empty] | 1393.7 | 1.2676
[10 empty] | 1393.7 | 1.1203
[10 empty] | 1393.4 | 1.3578
[10 empty] | 1393.4 | 1.382
[10 empty] | 1393.2 | 1.3612
[10 empty] | 1393.1 | 1.2919
[10 empty] | 1393 | 1.2156
[10 empty] | 1392.9 | 1.3855
[10 empty] | 1392.8 | 1.4184
[10 empty] | 1392.9 | 1.363
[10 empty] | 1392.6 | 1.226
[10 empty] | 1392.5 | 1.2139
[10 empty] | 1392.6 | 1.2139
[10 empty] | 1392.6 | 1.2503
[10 empty] | 1392.3 | 1.4132
[10 empty] | 1392.1 | 1.4999
[10 empty] | 1392.1 | 1.4167
[10 empty] | 1392.1 | 1.2884
[10 empty] | 1391.8 | 1.2659
[10 empty] | 1391.8 | 1.3352
[10 empty] | 1391.6 | 1.4427
[10 empty] | 1391.6 | 1.6455
[10 empty] | 1391.6 | 1.5328
[10 empty] | 1391.4 | 1.4514
[10 empty] | 1391.3 | 1.4098
[10 empty] | 1391.1 | 1.46
[10 empty] | 1391 | 1.3907
[10 empty] | 1390.9 | 1.4548
[10 empty] | 1390.8 | 1.5086
[10 empty] | 1390.8 | 1.5519
[10 empty] | 1390.6 | 1.3578
[10 empty] | 1390.4 | 1.4531
[10 empty] | 1390.3 | 1.5328
[10 empty] | 1390.3 | 1.5623
[10 empty] | 1390.3 | 1.3127
[10 empty] | 1390.1 | 1.2624
[10 empty] | 1390 | 1.2399
[10 empty] | 1389.8 | 1.3248
[10 empty] | 1389.6 | 1.5432
[10 empty] | 1389.6 | 1.3699
[10 empty] | 1389.5 | 1.2815
[10 empty] | 1389.4 | 1.2174
[10 empty] | 1389.4 | 1.2486
[10 empty] | 1389.3 | 1.3664
[10 empty] | 1389 | 1.415
[10 empty] | 1389.1 | 1.3768
[10 empty] | 1388.9 | 1.2746
[10 empty] | 1388.7 | 1.2659
[10 empty] | 1388.7 | 1.2954
[10 empty] | 1388.6 | 1.3162
[10 empty] | 1388.5 | 1.3595
[10 empty] | 1388.3 | 1.2746
[10 empty] | 1388.2 | 1.2486
[10 empty] | 1388.3 | 1.1844
[10 empty] | 1388.2 | 1.1619
[10 empty] | 1387.8 | 1.2711
[10 empty] | 1387.6 | 1.2
[10 empty] | 1387.8 | 1.2035
[10 empty] | 1387.6 | 1.2208
[10 empty] | 1387.1 | 1.1602
[10 empty] | 1387 | 1.2174
[10 empty] | 1387 | 1.2191
[10 empty] | 1387.1 | 1.3404
[10 empty] | 1386.8 | 1.2763
[10 empty] | 1386.8 | 1.2936
[10 empty] | 1386.4 | 1.2
[10 empty] | 1386.5 | 1.2347
[10 empty] | 1386.5 | 1.252
[10 empty] | 1386.2 | 1.2676
[10 empty] | 1386.1 | 1.3387
[10 empty] | 1386.1 | 1.3231
[10 empty] | 1386 | 1.2104
[10 empty] | 1385.8 | 1.2243
[10 empty] | 1385.7 | 1.2728
[10 empty] | 1385.5 | 1.4236
[10 empty] | 1385.6 | 1.2988
[10 empty] | 1385.2 | 1.2572
[10 empty] | 1385.1 | 1.2295
[10 empty] | 1385.2 | 1.2226
[10 empty] | 1385.1 | 1.33
[10 empty] | 1384.9 | 1.4202
[10 empty] | 1384.9 | 1.3872
[10 empty] | 1384.7 | 1.356
[10 empty] | 1384.6 | 1.3543
[10 empty] | 1384.5 | 1.363
[10 empty] | 1384.3 | 1.4358
[10 empty] | 1384.3 | 1.5588
[10 empty] | 1384.4 | 1.5103
[10 empty] | 1384.2 | 1.3838
[10 empty] | 1384.2 | 1.3439
[10 empty] | 1384 | 1.3387
[10 empty] | 1383.9 | 1.4531
[10 empty] | 1383.7 | 1.4895
[10 empty] | 1383.7 | 1.434
[10 empty] | 1383.7 | 1.382
[10 empty] | 1383.4 | 1.3404
[10 empty] | 1383.3 | 1.4132
[10 empty] | 1383.2 | 1.4635
[10 empty] | 1383.2 | 1.4444
[10 empty] | 1383.1 | 1.4011
[10 empty] | 1383.2 | 1.3283
[10 empty] | 1382.9 | 1.3075
[10 empty] | 1383 | 1.3855
[10 empty] | 1382.6 | 1.434
[10 empty] | 1382.4 | 1.3734
[10 empty] | 1382.2 | 1.3335
[10 empty] | 1382.2 | 1.3144
[10 empty] | 1382.1 | 1.2503
[10 empty] | 1382 | 1.3266
[10 empty] | 1382 | 1.3387
[10 empty] | 1382 | 1.3387
[10 empty] | 1381.7 | 1.3023
[10 empty] | 1381.4 | 1.4202
[10 empty] | 1381.4 | 1.3335
[10 empty] | 1381.3 | 1.382
[10 empty] | 1381.2 | 1.4236
[10 empty] | 1381.1 | 1.5103
[10 empty] | 1381 | 1.4947
[10 empty] | 1380.9 | 1.4548
[10 empty] | 1380.7 | 1.5138
[10 empty] | 1380.5 | 1.5415
[10 empty] | 1380.6 | 1.5727
[10 empty] | 1380.5 | 1.6576
[10 empty] | 1380.4 | 1.4774
[10 empty] | 1380.3 | 1.434
[10 empty] | 1380 | 1.4878
[10 empty] | 1380.2 | 1.59
[10 empty] | 1380.1 | 1.6178
[10 empty] | 1380.1 | 1.5762
[10 empty] | 1379.8 | 1.5363
[10 empty] | 1379.5 | 1.434
[10 empty] | 1379.5 | 1.4479
[10 empty] | 1379.4 | 1.5138
[10 empty] | 1379.5 | 1.6888
[10 empty] | 1379.1 | 1.538
[10 empty] | 1379.2 | 1.4462
[10 empty] | 1379 | 1.3855
[10 empty] | 1378.9 | 1.4358
[10 empty] | 1378.9 | 1.3838
[10 empty] | 1378.8 | 1.486
[10 empty] | 1378.4 | 1.6126
[10 empty] | 1378.4 | 1.4722
[10 empty] | 1378.3 | 1.389
[10 empty] | 1378.1 | 1.4444
[10 empty] | 1378.2 | 1.4462
[10 empty] | 1378 | 1.3994
[10 empty] | 1377.8 | 1.4184
[10 empty] | 1377.7 | 1.4184
[10 empty] | 1377.7 | 1.3543
[10 empty] | 1377.7 | 1.311
[10 empty] | 1377.6 | 1.3526
[10 empty] | 1377.4 | 1.4167
[10 empty] | 1377.3 | 1.4115
[10 empty] | 1377.2 | 1.4028
[10 empty] | 1377.1 | 1.4323
[10 empty] | 1376.9 | 1.5744
[10 empty] | 1376.8 | 1.7339
[10 empty] | 1376.7 | 1.7478
[10 empty] | 1376.6 | 1.6368
[10 empty] | 1376.5 | 1.4514
[10 empty] | 1376.4 | 1.5016
[10 empty] | 1376.4 | 1.5744
[10 empty] | 1376.1 | 1.6126
[10 empty] | 1376.3 | 1.5918
[10 empty] | 1376 | 1.6004
[10 empty] | 1375.9 | 1.4566
[10 empty] | 1375.7 | 1.4011
[10 empty] | 1375.7 | 1.3907
[10 empty] | 1375.6 | 1.4826
[10 empty] | 1375.4 | 1.4947
[10 empty] | 1375.4 | 1.5224
[10 empty] | 1375.1 | 1.4583
[10 empty] | 1375 | 1.4167
[10 empty] | 1374.9 | 1.4982
[10 empty] | 1374.8 | 1.5242
[10 empty] | 1374.7 | 1.5692
[10 empty] | 1374.6 | 1.6524
[10 empty] | 1374.6 | 1.4392
[10 empty] | 1374.3 | 1.4219
[10 empty] | 1374.3 | 1.46
[10 empty] | 1374.1 | 1.5918
[10 empty] | 1373.9 | 1.4895
[10 empty] | 1374 | 1.519
[10 empty] | 1373.7 | 1.4583
[10 empty] | 1373.9 | 1.4704
[10 empty] | 1373.6 | 1.4722
[10 empty] | 1373.4 | 1.4687
[10 empty] | 1373.4 | 1.5987
[10 empty] | 1373.2 | 1.4358
[10 empty] | 1373.3 | 1.4219
[10 empty] | 1373 | 1.3612
[10 empty] | 1373 | 1.4184
[10 empty] | 1372.9 | 1.4514
[10 empty] | 1372.7 | 1.5675
[10 empty] | 1372.3 | 1.4098
[10 empty] | 1372.5 | 1.5224
[10 empty] | 1372.4 | 1.4531
[10 empty] | 1372.2 | 1.5068
[10 empty] | 1372.3 | 1.5554
[10 empty] | 1372 | 1.5034
[10 empty] | 1371.8 | 1.6923
[10 empty] | 1371.8 | 1.5484
[10 empty] | 1371.7 | 1.6264
[10 empty] | 1371.6 | 1.7582
[10 empty] | 1371.5 | 1.7304
[10 empty] | 1371.6 | 1.6403
[10 empty] | 1371.3 | 1.5623
[10 empty] | 1371.2 | 1.46
[10 empty] | 1371 | 1.4982
[10 empty] | 1371 | 1.6316
[10 empty] | 1371 | 1.6386
[10 empty] | 1371 | 1.694
[10 empty] | 1370.7 | 1.538
[10 empty] | 1370.6 | 1.4444
[10 empty] | 1370.5 | 1.4254
[10 empty] | 1370.6 | 1.46
[10 empty] | 1370.2 | 1.6611
[10 empty] | 1370.2 | 1.5848
[10 empty] | 1370 | 1.4219
[10 empty] | 1369.9 | 1.4271
[10 empty] | 1369.7 | 1.4288
[10 empty] | 1369.7 | 1.5935
[10 empty] | 1369.4 | 1.7304
[10 empty] | 1369.5 | 1.5519
[10 empty] | 1369.3 | 1.5606
[10 empty] | 1369.2 | 1.4704
[10 empty] | 1369 | 1.5086
[10 empty] | 1368.9 | 1.5207
[10 empty] | 1369 | 1.4739
[10 empty] | 1368.6 | 1.5415
[10 empty] | 1368.5 | 1.4774
[10 empty] | 1368.5 | 1.4132
[10 empty] | 1368.5 | 1.3924
[10 empty] | 1368.3 | 1.4878
[10 empty] | 1368.2 | 1.5814
[10 empty] | 1368.1 | 1.4999
[10 empty] | 1367.9 | 1.4826
[10 empty] | 1368 | 1.4479
[10 empty] | 1367.8 | 1.5328
[10 empty] | 1367.6 | 1.4548
[10 empty] | 1367.7 | 1.4808
[10 empty] | 1367.5 | 1.5034
[10 empty] | 1367.3 | 1.5016
[10 empty] | 1367.1 | 1.4462
[10 empty] | 1367 | 1.4306
[10 empty] | 1366.9 | 1.4843
[10 empty] | 1366.8 | 1.6438
[10 empty] | 1366.6 | 1.5242
[10 empty] | 1366.7 | 1.4739
[10 empty] | 1366.7 | 1.4167
[10 empty] | 1366.4 | 1.4271
[10 empty] | 1366.2 | 1.4635
[10 empty] | 1366.3 | 1.538
[10 empty] | 1366 | 1.4982
[10 empty] | 1365.8 | 1.4531
[10 empty] | 1365.7 | 1.4392
[10 empty] | 1365.8 | 1.4323
[10 empty] | 1365.5 | 1.4739
[10 empty] | 1365.3 | 1.5172
[10 empty] | 1365.3 | 1.4982
[10 empty] | 1365.3 | 1.5068
[10 empty] | 1365.2 | 1.4271
[10 empty] | 1365 | 1.4635
[10 empty] | 1364.8 | 1.5363
[10 empty] | 1365 | 1.5762
[10 empty] | 1364.8 | 1.5831
[10 empty] | 1364.7 | 1.4739
[10 empty] | 1364.6 | 1.5242
[10 empty] | 1364.6 | 1.4531
[10 empty] | 1364.3 | 1.538
[10 empty] | 1364.4 | 1.5224
[10 empty] | 1364.2 | 1.5415
[10 empty] | 1364 | 1.4947
[10 empty] | 1364 | 1.4496
[10 empty] | 1364 | 1.4791
[10 empty] | 1363.9 | 1.519
[10 empty] | 1363.8 | 1.564
[10 empty] | 1363.6 | 1.59
[10 empty] | 1363.5 | 1.519
[10 empty] | 1363.4 | 1.5536
[10 empty] | 1363.2 | 1.5207
[10 empty] | 1363.2 | 1.5467
[10 empty] | 1363.2 | 1.5363
[10 empty] | 1363.1 | 1.5762
[10 empty] | 1363 | 1.5103
[10 empty] | 1362.8 | 1.5328
[10 empty] | 1362.6 | 1.5952
[10 empty] | 1362.5 | 1.5987
[10 empty] | 1362.3 | 1.5519
[10 empty] | 1362.3 | 1.5398
[10 empty] | 1362.3 | 1.4826
[10 empty] | 1362.1 | 1.4548
[10 empty] | 1362 | 1.4791
[10 empty] | 1361.8 | 1.6022
[10 empty] | 1361.8 | 1.564
[10 empty] | 1361.7 | 1.5744
[10 empty] | 1361.5 | 1.5484
[10 empty] | 1361.4 | 1.5172
[10 empty] | 1361.2 | 1.5051
[10 empty] | 1361.1 | 1.616
[10 empty] | 1361.2 | 1.6438
[10 empty] | 1361.1 | 1.623
[10 empty] | 1360.8 | 1.5207
[10 empty] | 1360.9 | 1.4912
[10 empty] | 1360.9 | 1.5588
[10 empty] | 1360.6 | 1.6975
[10 empty] | 1360.5 | 1.5866
[10 empty] | 1360.5 | 1.5588
[10 empty] | 1360.1 | 1.5311
[10 empty] | 1360.2 | 1.512
[10 empty] | 1360.1 | 1.564
[10 empty] | 1360.1 | 1.6195
[10 empty] | 1359.8 | 1.6091
[10 empty] | 1359.7 | 1.5606
[10 empty] | 1359.6 | 1.4964
[10 empty] | 1359.5 | 1.5034
[10 empty] | 1359.3 | 1.5571
[10 empty] | 1359.2 | 1.5432
[10 empty] | 1359 | 1.6282
[10 empty] | 1359 | 1.5502
[10 empty] | 1358.9 | 1.538
[10 empty] | 1358.7 | 1.5658
[10 empty] | 1358.6 | 1.6074
[10 empty] | 1358.6 | 1.5935
[10 empty] | 1358.3 | 1.5571
[10 empty] | 1358.4 | 1.5831
[10 empty] | 1358.2 | 1.5242
[10 empty] | 1358.1 | 1.564
[10 empty] | 1357.9 | 1.5554
[10 empty] | 1357.9 | 1.6819
[10 empty] | 1357.8 | 1.6698
[10 empty] | 1357.6 | 1.6334
[10 empty] | 1357.6 | 1.6126
[10 empty] | 1357.4 | 1.5484
[10 empty] | 1357.4 | 1.6524
[10 empty] | 1357.2 | 1.6264
[10 empty] | 1357.1 | 1.6212
[10 empty] | 1357.1 | 1.6784
[10 empty] | 1356.8 | 1.616
[10 empty] | 1356.9 | 1.6316
[10 empty] | 1356.7 | 1.6611
[10 empty] | 1356.5 | 1.6646
[10 empty] | 1356.5 | 1.6871
[10 empty] | 1356.4 | 1.6316
[10 empty] | 1356.3 | 1.6663
[10 empty] | 1356.1 | 1.6334
[10 empty] | 1355.9 | 1.7824
[10 empty] | 1355.8 | 1.6542
[10 empty] | 1355.6 | 1.6611
[10 empty] | 1355.5 | 1.6542
[10 empty] | 1355.4 | 1.616
[10 empty] | 1355.3 | 1.6715
[10 empty] | 1355.2 | 1.7582
[10 empty] | 1355 | 1.7842
[10 empty] | 1355 | 1.6628
[10 empty] | 1354.9 | 1.5987
[10 empty] | 1355 | 1.6143
[10 empty] | 1354.7 | 1.6628
[10 empty] | 1354.4 | 1.6958
[10 empty] | 1354.5 | 1.7408
[10 empty] | 1354.5 | 1.6576
[10 empty] | 1354.1 | 1.6455
[10 empty] | 1354.2 | 1.6039
[10 empty] | 1354.3 | 1.6195
[10 empty] | 1354 | 1.7374
[10 empty] | 1353.9 | 1.779
[10 empty] | 1353.8 | 1.746
[10 empty] | 1353.6 | 1.6646
[10 empty] | 1353.6 | 1.6715
[10 empty] | 1353.3 | 1.7616
[10 empty] | 1353.2 | 1.72
[10 empty] | 1353.2 | 1.7408
[10 empty] | 1353.1 | 1.824
[10 empty] | 1353 | 1.6698
[10 empty] | 1353 | 1.753
[10 empty] | 1352.7 | 1.7946
[10 empty] | 1352.6 | 1.8171
[10 empty] | 1352.6 | 1.8275
[10 empty] | 1352.5 | 1.7131
[10 empty] | 1352.2 | 1.675
[10 empty] | 1352.2 | 1.6386
[10 empty] | 1352.1 | 1.7304
[10 empty] | 1352 | 1.7512
[10 empty] | 1351.8 | 1.7616
[10 empty] | 1351.8 | 1.753
[10 empty] | 1351.7 | 1.694
[10 empty] | 1351.5 | 1.6646
[10 empty] | 1351.5 | 1.7911
[10 empty] | 1351.3 | 1.7824
[10 empty] | 1351.4 | 1.727
[10 empty] | 1351.2 | 1.7218
[10 empty] | 1350.9 | 1.7322
[10 empty] | 1351 | 1.6975
[10 empty] | 1350.7 | 1.7547
[10 empty] | 1350.5 | 1.7062
[10 empty] | 1350.5 | 1.746
[10 empty] | 1350.4 | 1.7374
[10 empty] | 1350.5 | 1.8223
[10 empty] | 1350.6 | 1.746
[10 empty] | 1350.2 | 1.8292
[10 empty] | 1350 | 1.7634
[10 empty] | 1350 | 1.7582
[10 empty] | 1349.9 | 1.694
[10 empty] | 1349.7 | 1.6906
[10 empty] | 1349.8 | 1.7062
[10 empty] | 1349.6 | 1.7963
[10 empty] | 1349.6 | 1.7738
[10 empty] | 1349.4 | 1.7478
[10 empty] | 1349.2 | 1.7564
[10 empty] | 1349.2 | 1.7166
[10 empty] | 1349 | 1.7235
[10 empty] | 1349 | 1.8154
[10 empty] | 1348.7 | 1.8292
[10 empty] | 1348.8 | 1.8206
[10 empty] | 1348.6 | 1.7374
[10 empty] | 1348.8 | 1.7738
[10 empty] | 1348.5 | 1.7616
[10 empty] | 1348.5 | 1.9454
[10 empty] | 1348.1 | 1.8119
[10 empty] | 1348.2 | 1.8518
[10 empty] | 1348.3 | 1.7963
[10 empty] | 1347.9 | 1.7998
[10 empty] | 1348.2 | 1.7946
[10 empty] | 1347.9 | 1.8431
[10 empty] | 1347.7 | 1.8362
[10 empty] | 1347.6 | 1.8587
[10 empty] | 1347.7 | 1.8032
[10 empty] | 1347.6 | 1.772
[10 empty] | 1347.2 | 1.824
[10 empty] | 1347.4 | 2.0996
[10 empty] | 1347.1 | 1.9714
[10 empty] | 1347.1 | 1.9298
[10 empty] | 1346.7 | 1.9159
[10 empty] | 1346.7 | 1.8102
[10 empty] | 1346.5 | 1.8414
[10 empty] | 1346.7 | 1.8448
[10 empty] | 1346.6 | 1.9228
[10 empty] | 1346.3 | 1.9575
[10 empty] | 1346.2 | 1.8968
[10 empty] | 1346 | 1.8258
[10 empty] | 1345.8 | 1.9072
[10 empty] | 1345.9 | 1.9332
[10 empty] | 1345.8 | 1.8448
[10 empty] | 1345.6 | 1.8102
[10 empty] | 1345.5 | 1.798
[10 empty] | 1345.4 | 1.7807
[10 empty] | 1345.1 | 1.8015
[10 empty] | 1345 | 1.9454
[10 empty] | 1345.1 | 2.0008
[10 empty] | 1344.9 | 1.8188
[10 empty] | 1344.9 | 1.7755
[10 empty] | 1344.9 | 1.7911
[10 empty] | 1344.6 | 1.8154
[10 empty] | 1344.7 | 1.8275
[10 empty] | 1344.4 | 1.8691
[10 empty] | 1344.3 | 1.824
[10 empty] | 1344.3 | 1.8119
[10 empty] | 1344.3 | 1.8414
[10 empty] | 1344.1 | 1.8431
[10 empty] | 1344 | 1.9436
[10 empty] | 1344 | 1.9662
[10 empty] | 1343.9 | 1.8795
[10 empty] | 1343.9 | 1.876
[10 empty] | 1343.5 | 1.8396
[10 empty] | 1343.4 | 1.8743
[10 empty] | 1343.3 | 1.9124
[10 empty] | 1343.4 | 1.8951
[10 empty] | 1343.3 | 1.8622
[10 empty] | 1343 | 1.8483
[10 empty] | 1342.9 | 1.8431
[10 empty] | 1342.9 | 1.8916
[10 empty] | 1342.6 | 1.9315
[10 empty] | 1342.4 | 1.9662
[10 empty] | 1342.4 | 1.8622
[10 empty] | 1342.3 | 1.857
[10 empty] | 1342.2 | 1.8951
[10 empty] | 1342 | 1.8379
[10 empty] | 1342.1 | 1.8864
[10 empty] | 1341.8 | 1.883
[10 empty] | 1341.8 | 1.8552
[10 empty] | 1341.7 | 1.9194
[10 empty] | 1341.5 | 1.8812
[10 empty] | 1341.3 | 1.8986
[10 empty] | 1341.3 | 1.9298
[10 empty] | 1341.2 | 1.9454
[10 empty] | 1341.2 | 1.8899
[10 empty] | 1341.2 | 1.8656
[10 empty] | 1341 | 1.8674
[10 empty] | 1340.8 | 1.9471
[10 empty] | 1340.7 | 1.9731
[10 empty] | 1340.7 | 1.9644
[10 empty] | 1340.5 | 1.9159
[10 empty] | 1340.4 | 1.8934
[10 empty] | 1340.3 | 1.9714
[10 empty] | 1340.3 | 1.9852
[10 empty] | 1340.2 | 1.9627
[10 empty] | 1340.1 | 2.0251
[10 empty] | 1339.8 | 1.9523
[10 empty] | 1339.9 | 2.006
[10 empty] | 1339.5 | 1.9783
[10 empty] | 1339.7 | 2.0736
[10 empty] | 1339.5 | 1.9939
[10 empty] | 1339.3 | 2.0338
[10 empty] | 1339.3 | 1.9402
[10 empty] | 1339.2 | 1.9142
[10 empty] | 1338.9 | 1.961
[10 empty] | 1338.8 | 2.0823
[10 empty] | 1338.9 | 2.013
[10 empty] | 1338.8 | 2.013
[10 empty] | 1338.6 | 1.9558
[10 empty] | 1338.4 | 1.9488
[10 empty] | 1338.3 | 2.0095
[10 empty] | 1338.1 | 2.0754
[10 empty] | 1338 | 2.0702
[10 empty] | 1338 | 2.0216
[10 empty] | 1338.1 | 1.9748
[10 empty] | 1337.7 | 1.9696
[10 empty] | 1337.7 | 1.9488
[10 empty] | 1337.6 | 2.0719
[10 empty] | 1337.5 | 2.0355
[10 empty] | 1337.2 | 2.0511
[10 empty] | 1337.3 | 1.9939
[10 empty] | 1337.3 | 1.9627
[10 empty] | 1337.2 | 2.0511
[10 empty] | 1336.8 | 2.1308
[10 empty] | 1336.7 | 2.117
[10 empty] | 1336.9 | 2.0702
[10 empty] | 1336.7 | 2.0008
[10 empty] | 1336.7 | 1.9731
[10 empty] | 1336.4 | 1.961
[10 empty] | 1336.5 | 2.0771
[10 empty] | 1336.2 | 2.0528
[10 empty] | 1336.3 | 2.0338
[10 empty] | 1336.2 | 2.0147
[10 empty] | 1336.1 | 1.9991
[10 empty] | 1336 | 2.0806
[10 empty] | 1335.9 | 2.0736
[10 empty] | 1335.7 | 2.091
[10 empty] | 1335.4 | 2.0719
[10 empty] | 1335.5 | 2.0112
[10 empty] | 1335.2 | 1.9852
[10 empty] | 1335.4 | 2.0459
[10 empty] | 1335.1 | 2.1984
[10 empty] | 1335.1 | 2.0927
[10 empty] | 1335 | 2.0806
[10 empty] | 1334.9 | 2.0459
[10 empty] | 1334.7 | 2.0494
[10 empty] | 1334.5 | 2.0892
[10 empty] | 1334.5 | 2.1343
[10 empty] | 1334.3 | 2.1707
[10 empty] | 1334.3 | 2.091
[10 empty] | 1334.1 | 2.0667
[10 empty] | 1334 | 2.0736
[10 empty] | 1333.8 | 2.1308
[10 empty] | 1333.6 | 2.1083
[10 empty] | 1333.6 | 2.0806
[10 empty] | 1333.5 | 2.0927
[10 empty] | 1333.4 | 2.0407
[10 empty] | 1333.2 | 2.0598
[10 empty] | 1333.2 | 2.1516
[10 empty] | 1333.1 | 2.084
[10 empty] | 1333 | 2.1187
[10 empty] | 1332.9 | 2.1152
[10 empty] | 1332.8 | 2.0563
[10 empty] | 1332.6 | 2.065
[10 empty] | 1332.6 | 2.117
[10 empty] | 1332.5 | 2.1863
[10 empty] | 1332.3 | 2.1274
[10 empty] | 1332.4 | 2.1083
[10 empty] | 1332.4 | 2.143
[10 empty] | 1332.2 | 2.1256
[10 empty] | 1332.2 | 2.1378
[10 empty] | 1331.8 | 2.1135
[10 empty] | 1331.7 | 2.1586
[10 empty] | 1331.7 | 2.1118
[10 empty] | 1331.4 | 2.0736
[10 empty] | 1331.4 | 2.1308
[10 empty] | 1331.2 | 2.1586
[10 empty] | 1331.2 | 2.1655
[10 empty] | 1331.1 | 2.1499
[10 empty] | 1331.1 | 2.1464
[10 empty] | 1330.8 | 2.1066
[10 empty] | 1330.7 | 2.143
[10 empty] | 1330.7 | 2.1482
[10 empty] | 1330.4 | 2.1794
[10 empty] | 1330.5 | 2.1586
[10 empty] | 1330.2 | 2.1586
[10 empty] | 1330.3 | 2.136
[10 empty] | 1330.2 | 2.1534
[10 empty] | 1330.3 | 2.3059
[10 empty] | 1330.1 | 2.2747
[10 empty] | 1329.9 | 2.1967
[10 empty] | 1329.7 | 2.1794
[10 empty] | 1329.6 | 2.1603
[10 empty] | 1329.4 | 2.1915
[10 empty] | 1329.4 | 2.2296
[10 empty] | 1329.1 | 2.2452
[10 empty] | 1329.2 | 2.214
[10 empty] | 1328.9 | 2.188
[10 empty] | 1329 | 2.1603
[10 empty] | 1329 | 2.2019
[10 empty] | 1328.8 | 2.2383
[10 empty] | 1328.7 | 2.2435
[10 empty] | 1328.6 | 2.1984
[10 empty] | 1328.4 | 2.2054
[10 empty] | 1328.3 | 2.1707
[10 empty] | 1328.2 | 2.214
[10 empty] | 1328.1 | 2.2175
[10 empty] | 1327.9 | 2.3198
[10 empty] | 1327.8 | 2.247
[10 empty] | 1327.7 | 2.1967
[10 empty] | 1327.7 | 2.2036
[10 empty] | 1327.8 | 2.2175
[10 empty] | 1327.7 | 2.2747
[10 empty] | 1327.5 | 2.2851
[10 empty] | 1327.2 | 2.2626
[10 empty] | 1327.1 | 2.2556
[10 empty] | 1326.9 | 2.2348
[10 empty] | 1326.8 | 2.247
[10 empty] | 1326.7 | 2.2799
[10 empty] | 1326.6 | 2.3267
[10 empty] | 1326.7 | 2.2712
[10 empty] | 1326.4 | 2.2418
[10 empty] | 1326.4 | 2.2643
[10 empty] | 1326.1 | 2.273
[10 empty] | 1326.3 | 2.299
[10 empty] | 1325.9 | 2.3926
[10 empty] | 1325.8 | 2.351
[10 empty] | 1325.8 | 2.4047
[10 empty] | 1325.6 | 2.3666
[10 empty] | 1325.6 | 2.4099
[10 empty] | 1325.5 | 2.4671
[10 empty] | 1325.4 | 2.4324
[10 empty] | 1325.2 | 2.422
[10 empty] | 1325.3 | 2.3874
[10 empty] | 1325 | 2.3562
[10 empty] | 1324.9 | 2.3094
[10 empty] | 1324.9 | 2.3336
[10 empty] | 1324.6 | 2.396
[10 empty] | 1324.5 | 2.3683
[10 empty] | 1324.3 | 2.3406
[10 empty] | 1324.1 | 2.3198
[10 empty] | 1324.1 | 2.396
[10 empty] | 1324 | 2.4116
[10 empty] | 1323.9 | 2.5399
[10 empty] | 1323.8 | 2.4567
[10 empty] | 1323.6 | 2.3839
[10 empty] | 1323.7 | 2.4342
[10 empty] | 1323.5 | 2.377
[10 empty] | 1323.4 | 2.4116
[10 empty] | 1323.1 | 2.5867
[10 empty] | 1323.2 | 2.4723
[10 empty] | 1323 | 2.3891
[10 empty] | 1322.9 | 2.3891
[10 empty] | 1322.9 | 2.3683
[10 empty] | 1322.7 | 2.4498
[10 empty] | 1322.7 | 2.4862
[10 empty] | 1322.7 | 2.474
[10 empty] | 1322.3 | 2.3908
[10 empty] | 1322.5 | 2.4532
[10 empty] | 1322.4 | 2.5087
[10 empty] | 1322.4 | 2.4966
[10 empty] | 1322.1 | 2.5971
[10 empty] | 1322 | 2.4706
[10 empty] | 1321.8 | 2.3978
[10 empty] | 1321.8 | 2.4671
[10 empty] | 1321.7 | 2.5867
[10 empty] | 1321.5 | 2.5971
[10 empty] | 1321.4 | 2.6179
[10 empty] | 1321.3 | 2.5572
[10 empty] | 1321.2 | 2.429
[10 empty] | 1321.3 | 2.4359
[10 empty] | 1321 | 2.5278
[10 empty] | 1320.7 | 2.5555
[10 empty] | 1320.8 | 2.5486
[10 empty] | 1320.6 | 2.4931
[10 empty] | 1320.5 | 2.4654
[10 empty] | 1320.5 | 2.4706
[10 empty] | 1320.4 | 2.5052
[10 empty] | 1320.4 | 2.5191
[10 empty] | 1320.3 | 2.5087
[10 empty] | 1320 | 2.5364
[10 empty] | 1320 | 2.4758
[10 empty] | 1320 | 2.5278
[10 empty] | 1319.9 | 2.5052
[10 empty] | 1319.6 | 2.6318
[10 empty] | 1319.6 | 2.5278
[10 empty] | 1319.3 | 2.5104
[10 empty] | 1319.5 | 2.4931
[10 empty] | 1319.3 | 2.5208
[10 empty] | 1319.3 | 2.5243
[10 empty] | 1319.1 | 2.552
[10 empty] | 1319 | 2.5503
[10 empty] | 1319 | 2.5087
[10 empty] | 1318.6 | 2.5156
[10 empty] | 1318.5 | 2.5468
[10 empty] | 1318.6 | 2.5226
[10 empty] | 1318.6 | 2.5954
[10 empty] | 1318.3 | 2.6023
[10 empty] | 1318.1 | 2.5208
[10 empty] | 1318 | 2.5347
[10 empty] | 1317.9 | 2.5434
[10 empty] | 1317.8 | 2.637
[10 empty] | 1317.6 | 2.611
[10 empty] | 1317.6 | 2.6144
[10 empty] | 1317.5 | 2.6855
[10 empty] | 1317.3 | 2.6214
[10 empty] | 1317.6 | 2.6058
[10 empty] | 1317.2 | 2.6162
[10 empty] | 1317.1 | 2.8034
[10 empty] | 1316.8 | 2.6214
[10 empty] | 1316.8 | 2.5815
[10 empty] | 1316.7 | 2.6214
[10 empty] | 1316.7 | 2.6439
[10 empty] | 1316.4 | 2.6699
[10 empty] | 1316.4 | 2.6266
[10 empty] | 1316.5 | 2.6456
[10 empty] | 1316.2 | 2.5867
[10 empty] | 1316 | 2.6352
[10 empty] | 1316 | 2.6786
[10 empty] | 1315.8 | 2.6751
[10 empty] | 1315.7 | 2.6716
[10 empty] | 1315.9 | 2.819
[10 empty] | 1315.6 | 2.6266
[10 empty] | 1315.5 | 2.6491
[10 empty] | 1315.4 | 2.6786
[10 empty] | 1315.2 | 2.9732
[10 empty] | 1315.2 | 2.7236
[10 empty] | 1315 | 2.7566
[10 empty] | 1315 | 2.6838
[10 empty] | 1314.9 | 2.7514
[10 empty] | 1314.7 | 2.7462
[10 empty] | 1314.6 | 2.7704
[10 empty] | 1314.7 | 2.7774
[10 empty] | 1314.6 | 2.7496
[10 empty] | 1314.5 | 2.6838
[10 empty] | 1314.5 | 2.7271
[10 empty] | 1314.2 | 2.8311
[10 empty] | 1314.1 | 2.7878
[10 empty] | 1314 | 2.7808
[10 empty] | 1314 | 2.8554
[10 empty] | 1313.8 | 2.734
[10 empty] | 1313.6 | 2.7774
[10 empty] | 1313.6 | 2.8224
[10 empty] | 1313.5 | 2.8415
[10 empty] | 1313.4 | 2.8606
[10 empty] | 1313.2 | 2.8276
[10 empty] | 1313 | 2.8016
[10 empty] | 1313.1 | 2.793
[10 empty] | 1312.8 | 2.8484
[10 empty] | 1312.8 | 2.9282
[10 empty] | 1312.6 | 2.8536
[10 empty] | 1312.6 | 2.8658
[10 empty] | 1312.3 | 2.8363
[10 empty] | 1312.2 | 2.9108
[10 empty] | 1312.3 | 2.9126
[10 empty] | 1312.1 | 2.9698
[10 empty] | 1312 | 2.9524
[10 empty] | 1311.9 | 2.8935
[10 empty] | 1311.7 | 2.9316
[10 empty] | 1311.7 | 2.9334
[10 empty] | 1311.6 | 3.0114
[10 empty] | 1311.6 | 3.1275
[10 empty] | 1311.3 | 3.0356
[10 empty] | 1311.3 | 3.0616
[10 empty] | 1311.3 | 3.1067
[10 empty] | 1310.9 | 3.1102
[10 empty] | 1311 | 3.1864
[10 empty] | 1311.1 | 3.2696
[10 empty] | 1310.8 | 3.2454
[10 empty] | 1310.7 | 3.2956
[10 empty] | 1310.7 | 3.287
[10 empty] | 1310.3 | 3.4343
[10 empty] | 1310.4 | 3.4898
[10 empty] | 1310.3 | 3.6475
[10 empty] | 1310.2 | 3.6978
[10 empty] | 1310 | 3.7862
[10 empty] | 1310 | 4.06
[10 empty] | 1309.7 | 4.6182
[10 empty] | 1309.7 | 5.0671
[10 empty] | 1309.7 | 6.0776
[10 empty] | 1309.6 | 6.8039
[10 empty] | 1309.2 | 7.2788
[10 empty] | 1309.2 | 8.3102
[10 empty] | 1309 | 11.0228
[10 empty] | 1308.9 | 14.3664
[10 empty] | 1308.9 | 15.8727
[10 empty] | 1309 | 17.71
[10 empty] | 1308.9 | 21.3951
[10 empty] | 1308.8 | 23.9847
[10 empty] | 1308.8 | 26.2016
[10 empty] | 1308.8 | 29.28
[10 empty] | 1308.9 | 31.4849
[10 empty] | 1309 | 38.0686
[10 empty] | 1309 | 42.1468
[10 empty] | 1309.2 | 47.7122
[10 empty] | 1309.3 | 59.3288
[10 empty] | 1309.1 | 70.364
[10 empty] | 1309.3 | 92.0389
[10 empty] | 1309 | 119.6085
[10 empty] | 1309.2 | 139.4083
[10 empty] | 1309.1 | 198.1946