## Sheet1
SiO2 | Al2O3 | CaO | Fe2O3 | SO3 | MgO | K20 | TiO2 | Na2O | P2O5 | 1518 | 2.2838 | 结晶渣 | 1339.6 | 24.5252
48.18 | 21.9 | 11.47 | 5.75 | 6.07 | 0.87 | 0.45 | 0.76 | 3.81 | 0.1 | 1517.9 | 2.2553
[10 empty] | 1517.8 | 2.1774
[10 empty] | 1517.7 | 2.3085
[10 empty] | 1517.6 | 2.2078
[10 empty] | 1517.6 | 2.2154
[10 empty] | 1517.5 | 2.3009
[10 empty] | 1517.4 | 2.1717
[10 empty] | 1517.3 | 2.2629
[10 empty] | 1517.2 | 2.2496
[10 empty] | 1517.1 | 2.1755
[10 empty] | 1517 | 2.3066
[10 empty] | 1516.9 | 2.2021
[10 empty] | 1516.7 | 2.2249
[10 empty] | 1516.6 | 2.3199
[10 empty] | 1516.4 | 2.1774
[10 empty] | 1516.4 | 2.2781
[10 empty] | 1516.2 | 2.2781
[10 empty] | 1516 | 2.1907
[10 empty] | 1515.9 | 2.3218
[10 empty] | 1515.7 | 2.2249
[10 empty] | 1515.6 | 2.2458
[10 empty] | 1515.5 | 2.3218
[10 empty] | 1515.3 | 2.1983
[10 empty] | 1515 | 2.2971
[10 empty] | 1515 | 2.2876
[10 empty] | 1514.8 | 2.1964
[10 empty] | 1514.6 | 2.3427
[10 empty] | 1514.5 | 2.2382
[10 empty] | 1514.3 | 2.2401
[10 empty] | 1514.2 | 2.3332
[10 empty] | 1514 | 2.2097
[10 empty] | 1513.9 | 2.3047
[10 empty] | 1513.6 | 2.3009
[10 empty] | 1513.5 | 2.2135
[10 empty] | 1513.3 | 2.3047
[10 empty] | 1513 | 2.3408
[10 empty] | 1513 | 2.242
[10 empty] | 1512.7 | 2.2572
[10 empty] | 1512.5 | 2.3769
[10 empty] | 1512.4 | 2.3028
[10 empty] | 1512.2 | 2.2325
[10 empty] | 1512 | 2.3446
[10 empty] | 1511.7 | 2.3693
[10 empty] | 1511.5 | 2.2686
[10 empty] | 1511.4 | 2.2933
[10 empty] | 1511.2 | 2.3902
[10 empty] | 1511 | 2.3332
[10 empty] | 1510.7 | 2.2591
[10 empty] | 1510.6 | 2.3579
[10 empty] | 1510.4 | 2.394
[10 empty] | 1510.1 | 2.28
[10 empty] | 1509.9 | 2.3123
[10 empty] | 1509.7 | 2.4168
[10 empty] | 1509.6 | 2.3503
[10 empty] | 1509.3 | 2.2857
[10 empty] | 1509.1 | 2.375
[10 empty] | 1508.9 | 2.413
[10 empty] | 1508.7 | 2.3161
[10 empty] | 1508.5 | 2.3389
[10 empty] | 1508.2 | 2.451
[10 empty] | 1508.1 | 2.3769
[10 empty] | 1507.8 | 2.3123
[10 empty] | 1507.7 | 2.432
[10 empty] | 1507.4 | 2.4377
[10 empty] | 1507.2 | 2.3465
[10 empty] | 1507 | 2.3712
[10 empty] | 1506.7 | 2.47
[10 empty] | 1506.6 | 2.4225
[10 empty] | 1506.5 | 2.3351
[10 empty] | 1506.2 | 2.4282
[10 empty] | 1506 | 2.4757
[10 empty] | 1505.8 | 2.3617
[10 empty] | 1505.5 | 2.3807
[10 empty] | 1505.3 | 2.4909
[10 empty] | 1505.1 | 2.4282
[10 empty] | 1504.9 | 2.3655
[10 empty] | 1504.8 | 2.4472
[10 empty] | 1504.6 | 2.4928
[10 empty] | 1504.3 | 2.3959
[10 empty] | 1504.1 | 2.3978
[10 empty] | 1503.8 | 2.527
[10 empty] | 1503.6 | 2.4662
[10 empty] | 1503.4 | 2.3921
[10 empty] | 1503.3 | 2.4947
[10 empty] | 1503 | 2.5327
[10 empty] | 1502.9 | 2.4377
[10 empty] | 1502.7 | 2.4377
[10 empty] | 1502.4 | 2.5365
[10 empty] | 1502.2 | 2.5308
[10 empty] | 1502 | 2.4225
[10 empty] | 1501.8 | 2.4966
[10 empty] | 1501.6 | 2.5783
[10 empty] | 1501.4 | 2.4681
[10 empty] | 1501.2 | 2.451
[10 empty] | 1501 | 2.5612
[10 empty] | 1500.8 | 2.5555
[10 empty] | 1500.6 | 2.4567
[10 empty] | 1500.4 | 2.5061
[10 empty] | 1500.2 | 2.603
[10 empty] | 1499.9 | 2.5194
[10 empty] | 1499.8 | 2.4662
[10 empty] | 1499.5 | 2.5916
[10 empty] | 1499.3 | 2.5821
[10 empty] | 1499.2 | 2.4909
[10 empty] | 1499 | 2.546
[10 empty] | 1498.7 | 2.6353
[10 empty] | 1498.5 | 2.5593
[10 empty] | 1498.3 | 2.5042
[10 empty] | 1498.1 | 2.6182
[10 empty] | 1497.9 | 2.6182
[10 empty] | 1497.7 | 2.5061
[10 empty] | 1497.5 | 2.5688
[10 empty] | 1497.3 | 2.6562
[10 empty] | 1497.1 | 2.5574
[10 empty] | 1496.9 | 2.5327
[10 empty] | 1496.7 | 2.6391
[10 empty] | 1496.6 | 2.6296
[10 empty] | 1496.3 | 2.5365
[10 empty] | 1496.1 | 2.5992
[10 empty] | 1495.8 | 2.6866
[10 empty] | 1495.6 | 2.5916
[10 empty] | 1495.4 | 2.5555
[10 empty] | 1495.2 | 2.679
[10 empty] | 1495 | 2.6695
[10 empty] | 1494.7 | 2.5669
[10 empty] | 1494.5 | 2.6391
[10 empty] | 1494.3 | 2.7132
[10 empty] | 1494 | 2.6258
[10 empty] | 1493.9 | 2.5916
[10 empty] | 1493.7 | 2.6999
[10 empty] | 1493.5 | 2.7018
[10 empty] | 1493.2 | 2.5954
[10 empty] | 1493 | 2.6467
[10 empty] | 1492.8 | 2.7379
[10 empty] | 1492.7 | 2.6467
[10 empty] | 1492.4 | 2.6201
[10 empty] | 1492.1 | 2.7132
[10 empty] | 1491.9 | 2.7417
[10 empty] | 1491.8 | 2.6486
[10 empty] | 1491.6 | 2.6771
[10 empty] | 1491.3 | 2.7778
[10 empty] | 1491.1 | 2.6942
[10 empty] | 1490.9 | 2.6467
[10 empty] | 1490.7 | 2.7645
[10 empty] | 1490.4 | 2.7759
[10 empty] | 1490.2 | 2.6771
[10 empty] | 1490 | 2.717
[10 empty] | 1489.9 | 2.8101
[10 empty] | 1489.6 | 2.7474
[10 empty] | 1489.3 | 2.6885
[10 empty] | 1489.2 | 2.8006
[10 empty] | 1489 | 2.8177
[10 empty] | 1488.7 | 2.7037
[10 empty] | 1488.5 | 2.7436
[10 empty] | 1488.4 | 2.8462
[10 empty] | 1488.1 | 2.7626
[10 empty] | 1487.9 | 2.7151
[10 empty] | 1487.7 | 2.8158
[10 empty] | 1487.5 | 2.8538
[10 empty] | 1487.3 | 2.7474
[10 empty] | 1487 | 2.7664
[10 empty] | 1486.9 | 2.8842
[10 empty] | 1486.6 | 2.812
[10 empty] | 1486.4 | 2.7493
[10 empty] | 1486.2 | 2.869
[10 empty] | 1486 | 2.888
[10 empty] | 1485.8 | 2.7911
[10 empty] | 1485.6 | 2.8215
[10 empty] | 1485.4 | 2.9203
[10 empty] | 1485.1 | 2.869
[10 empty] | 1484.8 | 2.7949
[10 empty] | 1484.7 | 2.8956
[10 empty] | 1484.4 | 2.9374
[10 empty] | 1484.2 | 2.812
[10 empty] | 1484 | 2.8614
[10 empty] | 1483.8 | 2.9583
[10 empty] | 1483.6 | 2.8842
[10 empty] | 1483.3 | 2.8291
[10 empty] | 1483.2 | 2.9279
[10 empty] | 1482.9 | 2.9507
[10 empty] | 1482.7 | 2.8652
[10 empty] | 1482.5 | 2.8823
[10 empty] | 1482.4 | 2.9906
[10 empty] | 1482.2 | 2.9431
[10 empty] | 1481.9 | 2.8709
[10 empty] | 1481.7 | 2.9602
[10 empty] | 1481.5 | 3.0096
[10 empty] | 1481.3 | 2.9241
[10 empty] | 1481 | 2.926
[10 empty] | 1480.8 | 3.0172
[10 empty] | 1480.7 | 2.9944
[10 empty] | 1480.4 | 2.9032
[10 empty] | 1480.2 | 2.9963
[10 empty] | 1480 | 3.0495
[10 empty] | 1479.8 | 2.945
[10 empty] | 1479.5 | 2.945
[10 empty] | 1479.3 | 3.0495
[10 empty] | 1479.1 | 3.0134
[10 empty] | 1478.9 | 2.9469
[10 empty] | 1478.7 | 3.0134
[10 empty] | 1478.4 | 3.0818
[10 empty] | 1478.3 | 2.9887
[10 empty] | 1478 | 2.983
[10 empty] | 1477.8 | 3.0932
[10 empty] | 1477.6 | 3.0666
[10 empty] | 1477.4 | 2.9811
[10 empty] | 1477.1 | 3.0533
[10 empty] | 1476.9 | 3.1179
[10 empty] | 1476.7 | 3.0476
[10 empty] | 1476.6 | 3.0096
[10 empty] | 1476.3 | 3.1141
[10 empty] | 1476.1 | 3.1274
[10 empty] | 1475.8 | 3.0134
[10 empty] | 1475.7 | 3.0666
[10 empty] | 1475.4 | 3.1597
[10 empty] | 1475.2 | 3.0837
[10 empty] | 1475 | 3.0419
[10 empty] | 1474.8 | 3.1426
[10 empty] | 1474.5 | 3.1502
[10 empty] | 1474.4 | 3.0647
[10 empty] | 1474.1 | 3.1103
[10 empty] | 1473.9 | 3.2091
[10 empty] | 1473.7 | 3.1331
[10 empty] | 1473.5 | 3.0875
[10 empty] | 1473.2 | 3.2053
[10 empty] | 1473.1 | 3.2034
[10 empty] | 1472.9 | 3.1141
[10 empty] | 1472.6 | 3.1635
[10 empty] | 1472.4 | 3.2566
[10 empty] | 1472.1 | 3.1863
[10 empty] | 1471.9 | 3.1331
[10 empty] | 1471.7 | 3.2262
[10 empty] | 1471.4 | 3.2661
[10 empty] | 1471.3 | 3.1502
[10 empty] | 1471.1 | 3.1844
[10 empty] | 1470.9 | 3.2775
[10 empty] | 1470.7 | 3.2319
[10 empty] | 1470.4 | 3.1616
[10 empty] | 1470.3 | 3.2528
[10 empty] | 1470 | 3.2965
[10 empty] | 1469.7 | 3.2091
[10 empty] | 1469.6 | 3.2186
[10 empty] | 1469.3 | 3.3326
[10 empty] | 1469.1 | 3.2737
[10 empty] | 1468.9 | 3.2053
[10 empty] | 1468.8 | 3.306
[10 empty] | 1468.5 | 3.3459
[10 empty] | 1468.3 | 3.2585
[10 empty] | 1468 | 3.268
[10 empty] | 1467.8 | 3.3611
[10 empty] | 1467.5 | 3.3364
[10 empty] | 1467.3 | 3.2471
[10 empty] | 1467.1 | 3.3383
[10 empty] | 1466.9 | 3.3953
[10 empty] | 1466.7 | 3.287
[10 empty] | 1466.5 | 3.3041
[10 empty] | 1466.3 | 3.4143
[10 empty] | 1466 | 3.3592
[10 empty] | 1465.8 | 3.2984
[10 empty] | 1465.6 | 3.3801
[10 empty] | 1465.4 | 3.4295
[10 empty] | 1465.2 | 3.3364
[10 empty] | 1464.9 | 3.3345
[10 empty] | 1464.8 | 3.458
[10 empty] | 1464.6 | 3.4219
[10 empty] | 1464.3 | 3.3402
[10 empty] | 1464.2 | 3.4352
[10 empty] | 1463.9 | 3.4808
[10 empty] | 1463.6 | 3.3972
[10 empty] | 1463.5 | 3.3972
[10 empty] | 1463.3 | 3.5017
[10 empty] | 1463.1 | 3.4618
[10 empty] | 1462.8 | 3.3801
[10 empty] | 1462.6 | 3.4789
[10 empty] | 1462.4 | 3.5397
[10 empty] | 1462.2 | 3.4181
[10 empty] | 1462 | 3.4428
[10 empty] | 1461.8 | 3.5473
[10 empty] | 1461.6 | 3.4922
[10 empty] | 1461.4 | 3.4333
[10 empty] | 1461.1 | 3.5245
[10 empty] | 1460.9 | 3.5777
[10 empty] | 1460.7 | 3.4922
[10 empty] | 1460.5 | 3.4808
[10 empty] | 1460.2 | 3.6043
[10 empty] | 1460.1 | 3.5568
[10 empty] | 1459.8 | 3.4808
[10 empty] | 1459.5 | 3.5872
[10 empty] | 1459.4 | 3.6309
[10 empty] | 1459.1 | 3.5416
[10 empty] | 1458.9 | 3.553
[10 empty] | 1458.8 | 3.648
[10 empty] | 1458.5 | 3.6214
[10 empty] | 1458.3 | 3.5397
[10 empty] | 1458 | 3.6233
[10 empty] | 1457.8 | 3.6803
[10 empty] | 1457.7 | 3.5758
[10 empty] | 1457.4 | 3.5891
[10 empty] | 1457.1 | 3.7031
[10 empty] | 1457 | 3.6537
[10 empty] | 1456.8 | 3.591
[10 empty] | 1456.5 | 3.6708
[10 empty] | 1456.2 | 3.7278
[10 empty] | 1456.1 | 3.6366
[10 empty] | 1455.9 | 3.6404
[10 empty] | 1455.6 | 3.7601
[10 empty] | 1455.3 | 3.7164
[10 empty] | 1455.1 | 3.6461
[10 empty] | 1454.9 | 3.743
[10 empty] | 1454.6 | 3.7867
[10 empty] | 1454.5 | 3.7069
[10 empty] | 1454.3 | 3.7031
[10 empty] | 1454 | 3.8095
[10 empty] | 1453.8 | 3.7791
[10 empty] | 1453.6 | 3.7012
[10 empty] | 1453.4 | 3.7886
[10 empty] | 1453.2 | 3.8418
[10 empty] | 1453.1 | 3.7354
[10 empty] | 1452.8 | 3.7582
[10 empty] | 1452.5 | 3.8684
[10 empty] | 1452.4 | 3.8095
[10 empty] | 1452.1 | 3.7468
[10 empty] | 1451.9 | 3.8342
[10 empty] | 1451.8 | 3.8988
[10 empty] | 1451.5 | 3.8095
[10 empty] | 1451.2 | 3.7943
[10 empty] | 1451.1 | 3.9216
[10 empty] | 1450.9 | 3.8836
[10 empty] | 1450.6 | 3.8057
[10 empty] | 1450.3 | 3.914
[10 empty] | 1450.1 | 3.9501
[10 empty] | 1450 | 3.8646
[10 empty] | 1449.7 | 3.8741
[10 empty] | 1449.4 | 3.9824
[10 empty] | 1449.2 | 3.9577
[10 empty] | 1449 | 3.8589
[10 empty] | 1448.9 | 3.9482
[10 empty] | 1448.6 | 4.0185
[10 empty] | 1448.5 | 3.9083
[10 empty] | 1448.3 | 3.9121
[10 empty] | 1448 | 4.028
[10 empty] | 1447.8 | 3.9938
[10 empty] | 1447.5 | 3.9197
[10 empty] | 1447.4 | 4.009
[10 empty] | 1447 | 4.0641
[10 empty] | 1447 | 3.9653
[10 empty] | 1446.7 | 3.9729
[10 empty] | 1446.5 | 4.0964
[10 empty] | 1446.2 | 4.0508
[10 empty] | 1446 | 3.9748
[10 empty] | 1445.8 | 4.085
[10 empty] | 1445.6 | 4.1211
[10 empty] | 1445.4 | 4.0394
[10 empty] | 1445.2 | 4.0432
[10 empty] | 1444.9 | 4.1477
[10 empty] | 1444.7 | 4.1287
[10 empty] | 1444.4 | 4.0337
[10 empty] | 1444.3 | 4.1173
[10 empty] | 1444 | 4.1914
[10 empty] | 1443.8 | 4.0964
[10 empty] | 1443.6 | 4.0926
[10 empty] | 1443.4 | 4.2009
[10 empty] | 1443.2 | 4.1819
[10 empty] | 1443 | 4.0964
[10 empty] | 1442.7 | 4.1705
[10 empty] | 1442.5 | 4.2484
[10 empty] | 1442.3 | 4.1591
[10 empty] | 1442.1 | 4.1477
[10 empty] | 1441.9 | 4.2769
[10 empty] | 1441.6 | 4.2446
[10 empty] | 1441.4 | 4.1629
[10 empty] | 1441.2 | 4.2446
[10 empty] | 1441 | 4.3225
[10 empty] | 1440.7 | 4.2484
[10 empty] | 1440.6 | 4.2123
[10 empty] | 1440.3 | 4.3225
[10 empty] | 1440 | 4.3396
[10 empty] | 1439.9 | 4.2256
[10 empty] | 1439.6 | 4.2826
[10 empty] | 1439.5 | 4.389
[10 empty] | 1439.2 | 4.2959
[10 empty] | 1439 | 4.2731
[10 empty] | 1438.7 | 4.3852
[10 empty] | 1438.6 | 4.389
[10 empty] | 1438.2 | 4.2978
[10 empty] | 1438.2 | 4.351
[10 empty] | 1437.9 | 4.4555
[10 empty] | 1437.7 | 4.3681
[10 empty] | 1437.5 | 4.3301
[10 empty] | 1437.2 | 4.465
[10 empty] | 1437 | 4.4688
[10 empty] | 1436.8 | 4.3795
[10 empty] | 1436.6 | 4.4346
[10 empty] | 1436.4 | 4.5258
[10 empty] | 1436.1 | 4.4612
[10 empty] | 1435.9 | 4.4061
[10 empty] | 1435.7 | 4.5239
[10 empty] | 1435.6 | 4.5467
[10 empty] | 1435.3 | 4.4327
[10 empty] | 1435.1 | 4.4992
[10 empty] | 1434.8 | 4.6018
[10 empty] | 1434.6 | 4.5087
[10 empty] | 1434.4 | 4.4707
[10 empty] | 1434.2 | 4.5828
[10 empty] | 1433.9 | 4.6037
[10 empty] | 1433.7 | 4.4992
[10 empty] | 1433.5 | 4.5486
[10 empty] | 1433.2 | 4.6645
[10 empty] | 1433.1 | 4.5961
[10 empty] | 1432.9 | 4.541
[10 empty] | 1432.7 | 4.6664
[10 empty] | 1432.5 | 4.6816
[10 empty] | 1432.2 | 4.5866
[10 empty] | 1432 | 4.6303
[10 empty] | 1431.8 | 4.7291
[10 empty] | 1431.5 | 4.6778
[10 empty] | 1431.3 | 4.6075
[10 empty] | 1431 | 4.7234
[10 empty] | 1430.9 | 4.7519
[10 empty] | 1430.7 | 4.6341
[10 empty] | 1430.4 | 4.6778
[10 empty] | 1430.3 | 4.788
[10 empty] | 1430 | 4.7234
[10 empty] | 1429.8 | 4.6759
[10 empty] | 1429.5 | 4.7804
[10 empty] | 1429.4 | 4.8241
[10 empty] | 1429.1 | 4.7139
[10 empty] | 1429 | 4.7633
[10 empty] | 1428.7 | 4.864
[10 empty] | 1428.4 | 4.8089
[10 empty] | 1428.3 | 4.7405
[10 empty] | 1428 | 4.8678
[10 empty] | 1427.8 | 4.8944
[10 empty] | 1427.5 | 4.7975
[10 empty] | 1427.3 | 4.8412
[10 empty] | 1427.1 | 4.9438
[10 empty] | 1426.9 | 4.8792
[10 empty] | 1426.7 | 4.8165
[10 empty] | 1426.5 | 4.9419
[10 empty] | 1426.2 | 4.9647
[10 empty] | 1426 | 4.8526
[10 empty] | 1425.9 | 4.9096
[10 empty] | 1425.6 | 5.0046
[10 empty] | 1425.4 | 4.9286
[10 empty] | 1425.2 | 4.8925
[10 empty] | 1424.9 | 5.0008
[10 empty] | 1424.8 | 5.0217
[10 empty] | 1424.4 | 4.9324
[10 empty] | 1424.2 | 4.9628
[10 empty] | 1424.1 | 5.0863
[10 empty] | 1423.7 | 5.0198
[10 empty] | 1423.6 | 4.9666
[10 empty] | 1423.5 | 5.0825
[10 empty] | 1423.2 | 5.1186
[10 empty] | 1422.9 | 5.0179
[10 empty] | 1422.7 | 5.0407
[10 empty] | 1422.5 | 5.1585
[10 empty] | 1422.3 | 5.1224
[10 empty] | 1422 | 5.0426
[10 empty] | 1421.9 | 5.1471
[10 empty] | 1421.6 | 5.206
[10 empty] | 1421.4 | 5.0863
[10 empty] | 1421.1 | 5.1148
[10 empty] | 1420.9 | 5.2326
[10 empty] | 1420.7 | 5.1775
[10 empty] | 1420.4 | 5.1186
[10 empty] | 1420.3 | 5.2231
[10 empty] | 1420 | 5.282
[10 empty] | 1419.8 | 5.1794
[10 empty] | 1419.6 | 5.1908
[10 empty] | 1419.4 | 5.3219
[10 empty] | 1419.2 | 5.2763
[10 empty] | 1418.9 | 5.2098
[10 empty] | 1418.7 | 5.3105
[10 empty] | 1418.4 | 5.3637
[10 empty] | 1418.3 | 5.2668
[10 empty] | 1418.1 | 5.2763
[10 empty] | 1417.9 | 5.3941
[10 empty] | 1417.7 | 5.3694
[10 empty] | 1417.4 | 5.2877
[10 empty] | 1417.2 | 5.3656
[10 empty] | 1417 | 5.4511
[10 empty] | 1416.7 | 5.3504
[10 empty] | 1416.4 | 5.3523
[10 empty] | 1416.3 | 5.4682
[10 empty] | 1416.1 | 5.4454
[10 empty] | 1415.9 | 5.3656
[10 empty] | 1415.6 | 5.4359
[10 empty] | 1415.4 | 5.5366
[10 empty] | 1415.1 | 5.4454
[10 empty] | 1414.9 | 5.4264
[10 empty] | 1414.8 | 5.5708
[10 empty] | 1414.5 | 5.5518
[10 empty] | 1414.3 | 5.4549
[10 empty] | 1414.1 | 5.5499
[10 empty] | 1413.8 | 5.6202
[10 empty] | 1413.6 | 5.5309
[10 empty] | 1413.4 | 5.5233
[10 empty] | 1413.1 | 5.6487
[10 empty] | 1412.9 | 5.6278
[10 empty] | 1412.7 | 5.5423
[10 empty] | 1412.5 | 5.6316
[10 empty] | 1412.3 | 5.7076
[10 empty] | 1412 | 5.6145
[10 empty] | 1411.8 | 5.6107
[10 empty] | 1411.6 | 5.7266
[10 empty] | 1411.3 | 5.7076
[10 empty] | 1411.2 | 5.6316
[10 empty] | 1410.9 | 5.719
[10 empty] | 1410.8 | 5.8026
[10 empty] | 1410.4 | 5.7209
[10 empty] | 1410.3 | 5.6943
[10 empty] | 1410 | 5.8311
[10 empty] | 1409.9 | 5.8216
[10 empty] | 1409.6 | 5.7361
[10 empty] | 1409.4 | 5.8235
[10 empty] | 1409.2 | 5.9033
[10 empty] | 1408.9 | 5.8159
[10 empty] | 1408.7 | 5.8064
[10 empty] | 1408.4 | 5.9204
[10 empty] | 1408.2 | 5.9261
[10 empty] | 1408 | 5.8216
[10 empty] | 1407.8 | 5.9147
[10 empty] | 1407.6 | 6.0002
[10 empty] | 1407.4 | 5.9071
[10 empty] | 1407.1 | 5.8995
[10 empty] | 1406.9 | 6.0173
[10 empty] | 1406.7 | 6.0306
[10 empty] | 1406.4 | 5.9356
[10 empty] | 1406.1 | 5.9888
[10 empty] | 1406 | 6.1066
[10 empty] | 1405.7 | 6.0249
[10 empty] | 1405.4 | 5.9945
[10 empty] | 1405.4 | 6.1142
[10 empty] | 1405 | 6.1465
[10 empty] | 1404.9 | 6.0572
[10 empty] | 1404.7 | 6.0895
[10 empty] | 1404.4 | 6.1997
[10 empty] | 1404.2 | 6.1598
[10 empty] | 1404 | 6.0876
[10 empty] | 1403.8 | 6.2054
[10 empty] | 1403.5 | 6.2586
[10 empty] | 1403.3 | 6.1484
[10 empty] | 1403.2 | 6.1864
[10 empty] | 1402.9 | 6.3042
[10 empty] | 1402.7 | 6.2453
[10 empty] | 1402.5 | 6.1978
[10 empty] | 1402.2 | 6.3137
[10 empty] | 1401.9 | 6.3498
[10 empty] | 1401.8 | 6.2491
[10 empty] | 1401.6 | 6.2985
[10 empty] | 1401.3 | 6.4239
[10 empty] | 1401.1 | 6.3593
[10 empty] | 1400.9 | 6.3099
[10 empty] | 1400.7 | 6.4429
[10 empty] | 1400.4 | 6.4733
[10 empty] | 1400.2 | 6.3688
[10 empty] | 1400 | 6.4391
[10 empty] | 1399.8 | 6.5341
[10 empty] | 1399.7 | 6.4695
[10 empty] | 1399.4 | 6.4296
[10 empty] | 1399.1 | 6.5702
[10 empty] | 1399 | 6.5854
[10 empty] | 1398.7 | 6.4733
[10 empty] | 1398.5 | 6.5436
[10 empty] | 1398.3 | 6.6595
[10 empty] | 1398.1 | 6.5607
[10 empty] | 1397.8 | 6.5322
[10 empty] | 1397.7 | 6.6538
[10 empty] | 1397.4 | 6.6899
[10 empty] | 1397.1 | 6.6044
[10 empty] | 1396.9 | 6.6367
[10 empty] | 1396.7 | 6.764
[10 empty] | 1396.5 | 6.707
[10 empty] | 1396.3 | 6.6462
[10 empty] | 1396.1 | 6.7868
[10 empty] | 1395.8 | 6.8248
[10 empty] | 1395.6 | 6.7279
[10 empty] | 1395.3 | 6.7773
[10 empty] | 1395.1 | 6.8856
[10 empty] | 1394.9 | 6.8495
[10 empty] | 1394.7 | 6.7773
[10 empty] | 1394.5 | 6.897
[10 empty] | 1394.3 | 6.9578
[10 empty] | 1394.1 | 6.8419
[10 empty] | 1393.8 | 6.8856
[10 empty] | 1393.6 | 7.0053
[10 empty] | 1393.3 | 6.9635
[10 empty] | 1393.1 | 6.9065
[10 empty] | 1393 | 7.0034
[10 empty] | 1392.6 | 7.0851
[10 empty] | 1392.5 | 6.9939
[10 empty] | 1392.2 | 6.9958
[10 empty] | 1392.1 | 7.1421
[10 empty] | 1391.8 | 7.1231
[10 empty] | 1391.5 | 7.0433
[10 empty] | 1391.3 | 7.144
[10 empty] | 1391.1 | 7.2124
[10 empty] | 1390.9 | 7.1383
[10 empty] | 1390.6 | 7.1307
[10 empty] | 1390.3 | 7.2675
[10 empty] | 1390.2 | 7.2694
[10 empty] | 1390 | 7.1725
[10 empty] | 1389.7 | 7.2675
[10 empty] | 1389.5 | 7.3625
[10 empty] | 1389.3 | 7.2561
[10 empty] | 1389.1 | 7.2599
[10 empty] | 1388.8 | 7.4043
[10 empty] | 1388.6 | 7.3739
[10 empty] | 1388.4 | 7.3055
[10 empty] | 1388.1 | 7.4005
[10 empty] | 1387.9 | 7.4898
[10 empty] | 1387.7 | 7.41
[10 empty] | 1387.5 | 7.4043
[10 empty] | 1387.2 | 7.5449
[10 empty] | 1387 | 7.5354
[10 empty] | 1386.8 | 7.4499
[10 empty] | 1386.7 | 7.5601
[10 empty] | 1386.3 | 7.6361
[10 empty] | 1386.1 | 7.5658
[10 empty] | 1385.9 | 7.5525
[10 empty] | 1385.7 | 7.6817
[10 empty] | 1385.5 | 7.695
[10 empty] | 1385.3 | 7.5924
[10 empty] | 1385.1 | 7.6912
[10 empty] | 1384.9 | 7.7824
[10 empty] | 1384.6 | 7.6912
[10 empty] | 1384.4 | 7.6969
[10 empty] | 1384.1 | 7.8261
[10 empty] | 1383.9 | 7.828
[10 empty] | 1383.7 | 7.7463
[10 empty] | 1383.4 | 7.8223
[10 empty] | 1383.2 | 7.9363
[10 empty] | 1383 | 7.8546
[10 empty] | 1382.8 | 7.8432
[10 empty] | 1382.6 | 7.9933
[10 empty] | 1382.3 | 7.9952
[10 empty] | 1382.2 | 7.9078
[10 empty] | 1381.9 | 8.0047
[10 empty] | 1381.7 | 8.0959
[10 empty] | 1381.5 | 8.0237
[10 empty] | 1381.2 | 8.0104
[10 empty] | 1381 | 8.1548
[10 empty] | 1380.7 | 8.1605
[10 empty] | 1380.6 | 8.0617
[10 empty] | 1380.3 | 8.17
[10 empty] | 1380.1 | 8.265
[10 empty] | 1380 | 8.1757
[10 empty] | 1379.6 | 8.17
[10 empty] | 1379.5 | 8.3087
[10 empty] | 1379.3 | 8.3182
[10 empty] | 1379 | 8.246
[10 empty] | 1378.8 | 8.3315
[10 empty] | 1378.6 | 8.4322
[10 empty] | 1378.4 | 8.3562
[10 empty] | 1378.1 | 8.3505
[10 empty] | 1377.8 | 8.5082
[10 empty] | 1377.6 | 8.5006
[10 empty] | 1377.5 | 8.4284
[10 empty] | 1377.2 | 8.531
[10 empty] | 1376.9 | 8.6165
[10 empty] | 1376.8 | 8.5538
[10 empty] | 1376.6 | 8.5443
[10 empty] | 1376.4 | 8.6887
[10 empty] | 1376.1 | 8.6849
[10 empty] | 1375.9 | 8.6032
[10 empty] | 1375.7 | 8.7286
[10 empty] | 1375.4 | 8.8122
[10 empty] | 1375.2 | 8.7153
[10 empty] | 1375 | 8.7457
[10 empty] | 1374.8 | 8.8958
[10 empty] | 1374.5 | 8.8673
[10 empty] | 1374.3 | 8.8141
[10 empty] | 1374.1 | 8.9319
[10 empty] | 1373.9 | 9.0231
[10 empty] | 1373.6 | 8.9452
[10 empty] | 1373.4 | 8.9509
[10 empty] | 1373.2 | 9.1181
[10 empty] | 1372.9 | 9.1048
[10 empty] | 1372.7 | 9.0288
[10 empty] | 1372.5 | 9.1485
[10 empty] | 1372.2 | 9.2492
[10 empty] | 1372 | 9.1637
[10 empty] | 1371.8 | 9.1941
[10 empty] | 1371.7 | 9.3423
[10 empty] | 1371.4 | 9.3309
[10 empty] | 1371.2 | 9.2568
[10 empty] | 1371 | 9.4012
[10 empty] | 1370.8 | 9.4886
[10 empty] | 1370.5 | 9.386
[10 empty] | 1370.4 | 9.424
[10 empty] | 1370 | 9.5798
[10 empty] | 1369.8 | 9.5513
[10 empty] | 1369.6 | 9.5057
[10 empty] | 1369.4 | 9.633
[10 empty] | 1369.2 | 9.7299
[10 empty] | 1368.9 | 9.6406
[10 empty] | 1368.7 | 9.6824
[10 empty] | 1368.4 | 9.8553
[10 empty] | 1368.2 | 9.8154
[10 empty] | 1368 | 9.7603
[10 empty] | 1367.8 | 9.9161
[10 empty] | 1367.6 | 9.9921
[10 empty] | 1367.3 | 9.9123
[10 empty] | 1367.1 | 9.9617
[10 empty] | 1366.9 | 10.1118
[10 empty] | 1366.6 | 10.0985
[10 empty] | 1366.3 | 10.0377
[10 empty] | 1366.1 | 10.1783
[10 empty] | 1365.9 | 10.2752
[10 empty] | 1365.7 | 10.1935
[10 empty] | 1365.5 | 10.2372
[10 empty] | 1365.3 | 10.3949
[10 empty] | 1365.1 | 10.3759
[10 empty] | 1364.8 | 10.3322
[10 empty] | 1364.7 | 10.4614
[10 empty] | 1364.4 | 10.5697
[10 empty] | 1364.2 | 10.5089
[10 empty] | 1363.9 | 10.5374
[10 empty] | 1363.6 | 10.7141
[10 empty] | 1363.5 | 10.7065
[10 empty] | 1363.2 | 10.6571
[10 empty] | 1363 | 10.8186
[10 empty] | 1362.8 | 10.9117
[10 empty] | 1362.5 | 10.8357
[10 empty] | 1362.2 | 10.8908
[10 empty] | 1362.1 | 11.058
[10 empty] | 1361.9 | 11.0637
[10 empty] | 1361.6 | 11.0067
[10 empty] | 1361.4 | 11.1644
[10 empty] | 1361.2 | 11.2727
[10 empty] | 1360.9 | 11.1796
[10 empty] | 1360.8 | 11.2461
[10 empty] | 1360.5 | 11.4361
[10 empty] | 1360.4 | 11.4152
[10 empty] | 1360.1 | 11.381
[10 empty] | 1359.9 | 11.5349
[10 empty] | 1359.6 | 11.6584
[10 empty] | 1359.4 | 11.5843
[10 empty] | 1359.2 | 11.6413
[10 empty] | 1359 | 11.8503
[10 empty] | 1358.7 | 11.8465
[10 empty] | 1358.5 | 11.799
[10 empty] | 1358.4 | 11.9814
[10 empty] | 1358.1 | 12.0878
[10 empty] | 1357.9 | 12.0327
[10 empty] | 1357.7 | 12.0954
[10 empty] | 1357.4 | 12.2949
[10 empty] | 1357.3 | 12.3082
[10 empty] | 1357 | 12.2531
[10 empty] | 1356.7 | 12.4526
[10 empty] | 1356.5 | 12.5685
[10 empty] | 1356.2 | 12.4811
[10 empty] | 1356.1 | 12.5628
[10 empty] | 1355.9 | 12.7965
[10 empty] | 1355.6 | 12.768
[10 empty] | 1355.5 | 12.7604
[10 empty] | 1355.2 | 12.9675
[10 empty] | 1355 | 13.0663
[10 empty] | 1354.8 | 13.0093
[10 empty] | 1354.5 | 13.1195
[10 empty] | 1354.3 | 13.3532
[10 empty] | 1354.1 | 13.3247
[10 empty] | 1353.9 | 13.3209
[10 empty] | 1353.7 | 13.5774
[10 empty] | 1353.4 | 13.6648
[10 empty] | 1353.2 | 13.5888
[10 empty] | 1353 | 13.7522
[10 empty] | 1352.8 | 13.9707
[10 empty] | 1352.5 | 13.9574
[10 empty] | 1352.4 | 13.9612
[10 empty] | 1352.1 | 14.2196
[10 empty] | 1351.8 | 14.3203
[10 empty] | 1351.5 | 14.2386
[10 empty] | 1351.4 | 14.3925
[10 empty] | 1351.1 | 14.6452
[10 empty] | 1350.9 | 14.6129
[10 empty] | 1350.7 | 14.6623
[10 empty] | 1350.5 | 14.9454
[10 empty] | 1350.2 | 15.0062
[10 empty] | 1350.1 | 14.9758
[10 empty] | 1349.8 | 15.1829
[10 empty] | 1349.6 | 15.447
[10 empty] | 1349.3 | 15.3957
[10 empty] | 1349.1 | 15.4945
[10 empty] | 1348.9 | 15.7719
[10 empty] | 1348.7 | 15.8555
[10 empty] | 1348.5 | 15.8137
[10 empty] | 1348.2 | 16.0873
[10 empty] | 1348 | 16.283
[10 empty] | 1347.7 | 16.2697
[10 empty] | 1347.6 | 16.397
[10 empty] | 1347.4 | 16.7314
[10 empty] | 1347.1 | 16.7808
[10 empty] | 1346.9 | 16.7257
[10 empty] | 1346.7 | 17.0316
[10 empty] | 1346.5 | 17.3128
[10 empty] | 1346.2 | 17.2292
[10 empty] | 1346 | 17.4192
[10 empty] | 1345.8 | 17.7194
[10 empty] | 1345.6 | 17.784
[10 empty] | 1345.4 | 17.8581
[10 empty] | 1345 | 18.1925
[10 empty] | 1344.8 | 18.4186
[10 empty] | 1344.7 | 18.3901
[10 empty] | 1344.4 | 18.5592
[10 empty] | 1344.3 | 18.9582
[10 empty] | 1343.9 | 19.1482
[10 empty] | 1343.8 | 19.133
[10 empty] | 1343.5 | 19.5244
[10 empty] | 1343.3 | 19.7505
[10 empty] | 1343.2 | 19.7942
[10 empty] | 1342.8 | 20.0203
[10 empty] | 1342.7 | 20.5333
[10 empty] | 1342.4 | 20.6701
[10 empty] | 1342.3 | 20.8354
[10 empty] | 1342.1 | 21.1185
[10 empty] | 1341.8 | 21.4263
[10 empty] | 1341.6 | 21.4491
[10 empty] | 1341.3 | 21.9222
[10 empty] | 1341.1 | 22.3497
[10 empty] | 1340.9 | 22.4276
[10 empty] | 1340.6 | 22.6784
[10 empty] | 1340.4 | 23.2959
[10 empty] | 1340.1 | 23.6341
[10 empty] | 1339.9 | 23.8849
[10 empty] | 1339.6 | 24.5252
[10 empty] | 1339.5 | 25.1104
[10 empty] | 1339.2 | 25.4923
[10 empty] | 1339 | 25.8134
[10 empty] | 1338.8 | 26.5601
[10 empty] | 1338.6 | 27.1947
[10 empty] | 1338.3 | 27.5462
[10 empty] | 1338.2 | 28.2378
[10 empty] | 1338 | 29.1099
[10 empty] | 1337.6 | 29.6837
[10 empty] | 1337.5 | 30.8541
[10 empty] | 1337.2 | 31.6863
[10 empty] | 1337 | 32.6439
[10 empty] | 1337 | 34.1007
[10 empty] | 1336.6 | 34.4384
[10 empty] | 1336.3 | 36.5511
[10 empty] | 1336.1 | 37.1493
[10 empty] | 1336 | 39.0608
[10 empty] | 1335.6 | 41.0199
[10 empty] | 1335.4 | 43.6197
[10 empty] | 1335.3 | 45.2347
[10 empty] | 1335.2 | 49.148
[10 empty] | 1334.9 | 50.4517
[10 empty] | 1334.7 | 52.5888
[10 empty] | 1334.4 | 55.1996
[10 empty] | 1334.3 | 58.3724
[10 empty] | 1334.1 | 65.7253
[10 empty] | 1333.8 | 66.0968
[10 empty] | 1333.6 | 74.958
[10 empty] | 1333.4 | 80.7795
[10 empty] | 1333.3 | 96
[10 empty] | 1333.1 | 103
[10 empty] | 1332.8 | 109.8235
[10 empty] | 1332.6 | 125.2794