## Sheet1
SiO2 | Al2O3 | CaO | Fe2O3 | SO3 | MgO | K20 | TiO2 | Na2O | P2O5 | 1486 | 1.0285 | 结晶渣 | 1339 | 8.6779
41.9 | 14.71 | 23.06 | 6.77 | 9.49 | 1.25 | 0.08 | 0.69 | 0.99 | 0.53 | 1486 | 1.0038
[10 empty] | 1486.1 | 1.0057
[10 empty] | 1486 | 1
[10 empty] | 1486 | 1.0114
[10 empty] | 1486 | 1.0076
[10 empty] | 1485.9 | 1.0266
[10 empty] | 1486 | 1.0133
[10 empty] | 1485.9 | 1.0152
[10 empty] | 1485.9 | 1.0057
[10 empty] | 1485.8 | 0.9962
[10 empty] | 1485.9 | 1.0076
[10 empty] | 1485.8 | 1.0171
[10 empty] | 1485.6 | 1.0114
[10 empty] | 1485.6 | 1.0133
[10 empty] | 1485.6 | 0.9962
[10 empty] | 1485.5 | 1.0076
[10 empty] | 1485.5 | 1.0019
[10 empty] | 1485.5 | 1.0228
[10 empty] | 1485.3 | 1.0171
[10 empty] | 1485.4 | 1.0095
[10 empty] | 1485.3 | 1.0019
[10 empty] | 1485.2 | 1.0076
[10 empty] | 1485.2 | 1.0038
[10 empty] | 1485 | 1.0114
[10 empty] | 1484.8 | 1.0076
[10 empty] | 1484.8 | 1
[10 empty] | 1484.8 | 1
[10 empty] | 1484.8 | 0.9905
[10 empty] | 1484.7 | 0.9943
[10 empty] | 1484.6 | 1.0095
[10 empty] | 1484.4 | 1.0285
[10 empty] | 1484.3 | 1.0171
[10 empty] | 1484.3 | 1.0076
[10 empty] | 1484.2 | 1.0019
[10 empty] | 1484.2 | 0.9981
[10 empty] | 1484.1 | 1
[10 empty] | 1483.9 | 1.0114
[10 empty] | 1483.9 | 1.0133
[10 empty] | 1483.9 | 1.0076
[10 empty] | 1483.8 | 1.0057
[10 empty] | 1483.6 | 1.0019
[10 empty] | 1483.6 | 0.9962
[10 empty] | 1483.6 | 1.0076
[10 empty] | 1483.3 | 1.019
[10 empty] | 1483.3 | 1.0209
[10 empty] | 1483.2 | 1.0114
[10 empty] | 1483.2 | 1.0114
[10 empty] | 1483 | 1.0038
[10 empty] | 1482.9 | 1.0133
[10 empty] | 1482.8 | 1.0323
[10 empty] | 1482.7 | 1.0209
[10 empty] | 1482.6 | 1.0171
[10 empty] | 1482.6 | 1
[10 empty] | 1482.4 | 1.0114
[10 empty] | 1482.4 | 1.0133
[10 empty] | 1482.4 | 1.0171
[10 empty] | 1482.2 | 1.0285
[10 empty] | 1482.3 | 1.0266
[10 empty] | 1482.1 | 1.0209
[10 empty] | 1481.9 | 1.0038
[10 empty] | 1481.9 | 1.0076
[10 empty] | 1481.8 | 1.0133
[10 empty] | 1481.7 | 1.0266
[10 empty] | 1481.6 | 1.0247
[10 empty] | 1481.4 | 1.0228
[10 empty] | 1481.3 | 1.0152
[10 empty] | 1481.1 | 1.0152
[10 empty] | 1481.2 | 1.0076
[10 empty] | 1481.1 | 1.0133
[10 empty] | 1481 | 1.0228
[10 empty] | 1480.8 | 1.0152
[10 empty] | 1480.6 | 1.0114
[10 empty] | 1480.6 | 1.0095
[10 empty] | 1480.4 | 1.0228
[10 empty] | 1480.3 | 1.0209
[10 empty] | 1480.3 | 1.0209
[10 empty] | 1480.2 | 1.0304
[10 empty] | 1480.1 | 1.0133
[10 empty] | 1479.9 | 1.0152
[10 empty] | 1479.7 | 1.0133
[10 empty] | 1479.7 | 1.0114
[10 empty] | 1479.6 | 1.0133
[10 empty] | 1479.5 | 1.0342
[10 empty] | 1479.5 | 1.0285
[10 empty] | 1479.5 | 1.0266
[10 empty] | 1479.3 | 1.0247
[10 empty] | 1479.2 | 1.0171
[10 empty] | 1479 | 1.0228
[10 empty] | 1479 | 1.0285
[10 empty] | 1479 | 1.0399
[10 empty] | 1478.9 | 1.0399
[10 empty] | 1478.8 | 1.0304
[10 empty] | 1478.7 | 1.0304
[10 empty] | 1478.5 | 1.0266
[10 empty] | 1478.5 | 1.0285
[10 empty] | 1478.4 | 1.0304
[10 empty] | 1478.2 | 1.0475
[10 empty] | 1478.2 | 1.0342
[10 empty] | 1478 | 1.0418
[10 empty] | 1477.9 | 1.0285
[10 empty] | 1477.8 | 1.0209
[10 empty] | 1477.7 | 1.0304
[10 empty] | 1477.4 | 1.0361
[10 empty] | 1477.3 | 1.0361
[10 empty] | 1477.3 | 1.0361
[10 empty] | 1477.1 | 1.0342
[10 empty] | 1477 | 1.0057
[10 empty] | 1476.9 | 1.0228
[10 empty] | 1477 | 1.0342
[10 empty] | 1476.8 | 1.0342
[10 empty] | 1476.7 | 1.0418
[10 empty] | 1476.6 | 1.0361
[10 empty] | 1476.4 | 1.0323
[10 empty] | 1476.2 | 1.0228
[10 empty] | 1476.1 | 1.0342
[10 empty] | 1476.1 | 1.0342
[10 empty] | 1476 | 1.0399
[10 empty] | 1476 | 1.0475
[10 empty] | 1475.9 | 1.0342
[10 empty] | 1475.7 | 1.0247
[10 empty] | 1475.5 | 1.0361
[10 empty] | 1475.3 | 1.0342
[10 empty] | 1475.3 | 1.038
[10 empty] | 1475.1 | 1.0475
[10 empty] | 1475.1 | 1.0475
[10 empty] | 1474.8 | 1.0285
[10 empty] | 1474.7 | 1.0418
[10 empty] | 1474.6 | 1.0361
[10 empty] | 1474.5 | 1.0494
[10 empty] | 1474.4 | 1.0513
[10 empty] | 1474.3 | 1.0532
[10 empty] | 1474.2 | 1.038
[10 empty] | 1474.1 | 1.0418
[10 empty] | 1473.9 | 1.0456
[10 empty] | 1473.9 | 1.0874
[10 empty] | 1473.8 | 1.0551
[10 empty] | 1473.7 | 1.0418
[10 empty] | 1473.5 | 1.0456
[10 empty] | 1473.4 | 1.0456
[10 empty] | 1473.4 | 1.1577
[10 empty] | 1473.2 | 1.0456
[10 empty] | 1473.2 | 1.038
[10 empty] | 1472.9 | 1.0589
[10 empty] | 1472.9 | 1.0627
[10 empty] | 1472.8 | 1.0532
[10 empty] | 1472.6 | 1.0456
[10 empty] | 1472.3 | 1.0475
[10 empty] | 1472.2 | 1.0513
[10 empty] | 1472.1 | 1.0627
[10 empty] | 1472.1 | 1.0684
[10 empty] | 1472 | 1.0608
[10 empty] | 1471.8 | 1.0627
[10 empty] | 1471.8 | 1.057
[10 empty] | 1471.6 | 1.0551
[10 empty] | 1471.5 | 1.0646
[10 empty] | 1471.3 | 1.0722
[10 empty] | 1471.1 | 1.0684
[10 empty] | 1471 | 1.0741
[10 empty] | 1470.8 | 1.0703
[10 empty] | 1470.7 | 1.0589
[10 empty] | 1470.7 | 1.0646
[10 empty] | 1470.6 | 1.0722
[10 empty] | 1470.6 | 1.0874
[10 empty] | 1470.4 | 1.0836
[10 empty] | 1470.3 | 1.0684
[10 empty] | 1470 | 1.0722
[10 empty] | 1470 | 1.0703
[10 empty] | 1469.8 | 1.076
[10 empty] | 1469.8 | 1.0779
[10 empty] | 1469.7 | 1.0798
[10 empty] | 1469.5 | 1.0893
[10 empty] | 1469.4 | 1.0874
[10 empty] | 1469.2 | 1.0665
[10 empty] | 1469.2 | 1.0703
[10 empty] | 1469.1 | 1.0779
[10 empty] | 1469 | 1.0912
[10 empty] | 1468.9 | 1.0817
[10 empty] | 1468.7 | 1.0741
[10 empty] | 1468.5 | 1.0684
[10 empty] | 1468.5 | 1.0817
[10 empty] | 1468.4 | 1.0722
[10 empty] | 1468.3 | 1.0779
[10 empty] | 1468.1 | 1.0931
[10 empty] | 1468 | 1.0874
[10 empty] | 1467.8 | 1.0836
[10 empty] | 1467.8 | 1.0817
[10 empty] | 1467.7 | 1.076
[10 empty] | 1467.5 | 1.0893
[10 empty] | 1467.4 | 1.095
[10 empty] | 1467.2 | 1.0912
[10 empty] | 1467.2 | 1.0855
[10 empty] | 1467.1 | 1.0836
[10 empty] | 1467.1 | 1.0779
[10 empty] | 1466.9 | 1.0874
[10 empty] | 1466.7 | 1.0969
[10 empty] | 1466.6 | 1.0969
[10 empty] | 1466.6 | 1.095
[10 empty] | 1466.4 | 1.0912
[10 empty] | 1466.3 | 1.0836
[10 empty] | 1466.2 | 1.0836
[10 empty] | 1466.1 | 1.1045
[10 empty] | 1466.1 | 1.0969
[10 empty] | 1465.8 | 1.1026
[10 empty] | 1465.7 | 1.1026
[10 empty] | 1465.7 | 1.0931
[10 empty] | 1465.4 | 1.0931
[10 empty] | 1465.3 | 1.0969
[10 empty] | 1465.2 | 1.1007
[10 empty] | 1465.2 | 1.1064
[10 empty] | 1465 | 1.1121
[10 empty] | 1465 | 1.1045
[10 empty] | 1464.7 | 1.0988
[10 empty] | 1464.6 | 1.1007
[10 empty] | 1464.5 | 1.1102
[10 empty] | 1464.4 | 1.1121
[10 empty] | 1464.3 | 1.114
[10 empty] | 1464.2 | 1.1083
[10 empty] | 1464.2 | 1.1121
[10 empty] | 1464 | 1.1026
[10 empty] | 1463.8 | 1.1007
[10 empty] | 1463.7 | 1.1064
[10 empty] | 1463.6 | 1.1121
[10 empty] | 1463.5 | 1.1121
[10 empty] | 1463.3 | 1.1121
[10 empty] | 1463.2 | 1.114
[10 empty] | 1463 | 1.1311
[10 empty] | 1463 | 1.1064
[10 empty] | 1462.9 | 1.1159
[10 empty] | 1462.5 | 1.1216
[10 empty] | 1462.6 | 1.1254
[10 empty] | 1462.4 | 1.1121
[10 empty] | 1462.4 | 1.1235
[10 empty] | 1462.3 | 1.114
[10 empty] | 1462.2 | 1.133
[10 empty] | 1462.1 | 1.1216
[10 empty] | 1461.8 | 1.1311
[10 empty] | 1461.7 | 1.1159
[10 empty] | 1461.6 | 1.1311
[10 empty] | 1461.5 | 1.1254
[10 empty] | 1461.5 | 1.1235
[10 empty] | 1461.4 | 1.1349
[10 empty] | 1461 | 1.1387
[10 empty] | 1461 | 1.1311
[10 empty] | 1460.8 | 1.1273
[10 empty] | 1460.6 | 1.1254
[10 empty] | 1460.6 | 1.1292
[10 empty] | 1460.5 | 1.1463
[10 empty] | 1460.4 | 1.1444
[10 empty] | 1460.2 | 1.1463
[10 empty] | 1460.2 | 1.1349
[10 empty] | 1460 | 1.133
[10 empty] | 1460.1 | 1.1463
[10 empty] | 1459.8 | 1.1444
[10 empty] | 1459.8 | 1.1577
[10 empty] | 1459.7 | 1.1463
[10 empty] | 1459.6 | 1.1577
[10 empty] | 1459.5 | 1.1425
[10 empty] | 1459.4 | 1.1425
[10 empty] | 1459.2 | 1.1596
[10 empty] | 1459.1 | 1.1615
[10 empty] | 1458.9 | 1.1596
[10 empty] | 1458.9 | 1.1596
[10 empty] | 1458.7 | 1.1577
[10 empty] | 1458.7 | 1.1577
[10 empty] | 1458.5 | 1.1634
[10 empty] | 1458.3 | 1.1748
[10 empty] | 1458.2 | 1.1672
[10 empty] | 1458.1 | 1.1786
[10 empty] | 1457.9 | 1.1672
[10 empty] | 1457.8 | 1.1653
[10 empty] | 1457.8 | 1.171
[10 empty] | 1457.6 | 1.1767
[10 empty] | 1457.4 | 1.1919
[10 empty] | 1457.3 | 1.19
[10 empty] | 1457 | 1.1748
[10 empty] | 1456.9 | 1.1691
[10 empty] | 1456.8 | 1.171
[10 empty] | 1456.7 | 1.1786
[10 empty] | 1456.7 | 1.1824
[10 empty] | 1456.6 | 1.1957
[10 empty] | 1456.5 | 1.1881
[10 empty] | 1456.4 | 1.1919
[10 empty] | 1456.3 | 1.1786
[10 empty] | 1456.2 | 1.1881
[10 empty] | 1455.9 | 1.1919
[10 empty] | 1455.8 | 1.2052
[10 empty] | 1455.7 | 1.209
[10 empty] | 1455.6 | 1.2033
[10 empty] | 1455.3 | 1.1957
[10 empty] | 1455.3 | 1.1995
[10 empty] | 1455.3 | 1.2052
[10 empty] | 1455.1 | 1.209
[10 empty] | 1454.9 | 1.2166
[10 empty] | 1454.8 | 1.2166
[10 empty] | 1454.8 | 1.209
[10 empty] | 1454.6 | 1.2109
[10 empty] | 1454.5 | 1.2071
[10 empty] | 1454.4 | 1.2166
[10 empty] | 1454.3 | 1.2204
[10 empty] | 1454.1 | 1.2242
[10 empty] | 1454 | 1.2223
[10 empty] | 1453.9 | 1.2242
[10 empty] | 1453.8 | 1.2261
[10 empty] | 1453.6 | 1.2166
[10 empty] | 1453.6 | 1.2261
[10 empty] | 1453.6 | 1.2261
[10 empty] | 1453.4 | 1.2413
[10 empty] | 1453.3 | 1.2451
[10 empty] | 1453.2 | 1.2394
[10 empty] | 1453.1 | 1.2299
[10 empty] | 1453 | 1.2242
[10 empty] | 1452.7 | 1.2394
[10 empty] | 1452.5 | 1.2508
[10 empty] | 1452.5 | 1.2432
[10 empty] | 1452.4 | 1.2394
[10 empty] | 1452.3 | 1.2375
[10 empty] | 1452.2 | 1.2394
[10 empty] | 1452 | 1.2527
[10 empty] | 1451.8 | 1.2964
[10 empty] | 1451.7 | 1.285
[10 empty] | 1451.5 | 1.2774
[10 empty] | 1451.4 | 1.2869
[10 empty] | 1451.4 | 1.2774
[10 empty] | 1451.2 | 1.2698
[10 empty] | 1451.2 | 1.285
[10 empty] | 1451.1 | 1.2926
[10 empty] | 1450.9 | 1.2945
[10 empty] | 1450.9 | 1.2964
[10 empty] | 1450.9 | 1.285
[10 empty] | 1450.7 | 1.2831
[10 empty] | 1450.6 | 1.2945
[10 empty] | 1450.5 | 1.3021
[10 empty] | 1450.4 | 1.2964
[10 empty] | 1450.3 | 1.3097
[10 empty] | 1450.2 | 1.304
[10 empty] | 1449.9 | 1.2945
[10 empty] | 1449.9 | 1.3002
[10 empty] | 1449.8 | 1.304
[10 empty] | 1449.6 | 1.3021
[10 empty] | 1449.6 | 1.3116
[10 empty] | 1449.6 | 1.3116
[10 empty] | 1449.4 | 1.304
[10 empty] | 1449.3 | 1.3021
[10 empty] | 1449.1 | 1.3002
[10 empty] | 1449.1 | 1.3078
[10 empty] | 1448.9 | 1.3097
[10 empty] | 1448.8 | 1.3249
[10 empty] | 1448.6 | 1.323
[10 empty] | 1448.5 | 1.3268
[10 empty] | 1448.4 | 1.3154
[10 empty] | 1448.3 | 1.3192
[10 empty] | 1448.1 | 1.3192
[10 empty] | 1448.1 | 1.3306
[10 empty] | 1447.9 | 1.3382
[10 empty] | 1447.9 | 1.3401
[10 empty] | 1447.8 | 1.3363
[10 empty] | 1447.7 | 1.3325
[10 empty] | 1447.5 | 1.3325
[10 empty] | 1447.4 | 1.3439
[10 empty] | 1447.1 | 1.3572
[10 empty] | 1447 | 1.3857
[10 empty] | 1446.9 | 1.3724
[10 empty] | 1446.8 | 1.3667
[10 empty] | 1446.7 | 1.3686
[10 empty] | 1446.5 | 1.38
[10 empty] | 1446.5 | 1.3971
[10 empty] | 1446.4 | 1.3838
[10 empty] | 1446.3 | 1.399
[10 empty] | 1446.2 | 1.4066
[10 empty] | 1446 | 1.3952
[10 empty] | 1445.9 | 1.3876
[10 empty] | 1445.8 | 1.3857
[10 empty] | 1445.8 | 1.4028
[10 empty] | 1445.7 | 1.4047
[10 empty] | 1445.5 | 1.4047
[10 empty] | 1445.4 | 1.4275
[10 empty] | 1445.2 | 1.4009
[10 empty] | 1444.9 | 1.3971
[10 empty] | 1444.8 | 1.4085
[10 empty] | 1444.7 | 1.4161
[10 empty] | 1444.6 | 1.418
[10 empty] | 1444.5 | 1.4199
[10 empty] | 1444.4 | 1.4294
[10 empty] | 1444.2 | 1.4066
[10 empty] | 1444.2 | 1.4123
[10 empty] | 1444.1 | 1.4047
[10 empty] | 1443.9 | 1.4161
[10 empty] | 1443.8 | 1.4237
[10 empty] | 1443.8 | 1.4332
[10 empty] | 1443.6 | 1.4332
[10 empty] | 1443.6 | 1.4142
[10 empty] | 1443.5 | 1.4218
[10 empty] | 1443.3 | 1.4066
[10 empty] | 1443.2 | 1.437
[10 empty] | 1443.1 | 1.4446
[10 empty] | 1442.9 | 1.4522
[10 empty] | 1442.8 | 1.4465
[10 empty] | 1442.7 | 1.4446
[10 empty] | 1442.5 | 1.4389
[10 empty] | 1442.4 | 1.4313
[10 empty] | 1442.3 | 1.4503
[10 empty] | 1442.4 | 1.4579
[10 empty] | 1442.2 | 1.4655
[10 empty] | 1442 | 1.4769
[10 empty] | 1441.8 | 1.4598
[10 empty] | 1441.8 | 1.4503
[10 empty] | 1441.7 | 1.456
[10 empty] | 1441.6 | 1.4769
[10 empty] | 1441.5 | 1.4807
[10 empty] | 1441.4 | 1.4731
[10 empty] | 1441.3 | 1.4693
[10 empty] | 1441.2 | 1.4674
[10 empty] | 1441.1 | 1.4731
[10 empty] | 1440.9 | 1.475
[10 empty] | 1440.8 | 1.4883
[10 empty] | 1440.7 | 1.4883
[10 empty] | 1440.6 | 1.4921
[10 empty] | 1440.5 | 1.4864
[10 empty] | 1440.5 | 1.4902
[10 empty] | 1440.2 | 1.4807
[10 empty] | 1440 | 1.4864
[10 empty] | 1440 | 1.4997
[10 empty] | 1439.8 | 1.5035
[10 empty] | 1439.7 | 1.5073
[10 empty] | 1439.6 | 1.4978
[10 empty] | 1439.4 | 1.4959
[10 empty] | 1439.3 | 1.4997
[10 empty] | 1439.1 | 1.5035
[10 empty] | 1439.1 | 1.5206
[10 empty] | 1439 | 1.513
[10 empty] | 1438.9 | 1.5206
[10 empty] | 1438.6 | 1.5092
[10 empty] | 1438.5 | 1.513
[10 empty] | 1438.4 | 1.5244
[10 empty] | 1438.2 | 1.532
[10 empty] | 1438.1 | 1.5263
[10 empty] | 1438 | 1.5282
[10 empty] | 1437.8 | 1.5225
[10 empty] | 1437.7 | 1.5263
[10 empty] | 1437.5 | 1.5434
[10 empty] | 1437.5 | 1.551
[10 empty] | 1437.3 | 1.5662
[10 empty] | 1437.2 | 1.551
[10 empty] | 1437.1 | 1.551
[10 empty] | 1436.9 | 1.5434
[10 empty] | 1436.8 | 1.5377
[10 empty] | 1436.7 | 1.5491
[10 empty] | 1436.6 | 1.57
[10 empty] | 1436.4 | 1.5833
[10 empty] | 1436.4 | 1.5795
[10 empty] | 1436.3 | 1.5795
[10 empty] | 1436.2 | 1.5567
[10 empty] | 1436.1 | 1.5776
[10 empty] | 1436 | 1.5795
[10 empty] | 1435.9 | 1.5947
[10 empty] | 1435.7 | 1.5909
[10 empty] | 1435.6 | 1.5909
[10 empty] | 1435.5 | 1.5871
[10 empty] | 1435.4 | 1.5852
[10 empty] | 1435.3 | 1.6004
[10 empty] | 1435 | 1.6118
[10 empty] | 1434.9 | 1.6118
[10 empty] | 1434.8 | 1.608
[10 empty] | 1434.5 | 1.6023
[10 empty] | 1434.5 | 1.5985
[10 empty] | 1434.3 | 1.6061
[10 empty] | 1434.2 | 1.6327
[10 empty] | 1434 | 1.6308
[10 empty] | 1434 | 1.6232
[10 empty] | 1433.7 | 1.6175
[10 empty] | 1433.7 | 1.6327
[10 empty] | 1433.6 | 1.6308
[10 empty] | 1433.4 | 1.6327
[10 empty] | 1433.4 | 1.6441
[10 empty] | 1433.3 | 1.6593
[10 empty] | 1433.2 | 1.6612
[10 empty] | 1433.1 | 1.6593
[10 empty] | 1432.8 | 1.6441
[10 empty] | 1432.7 | 1.6688
[10 empty] | 1432.7 | 1.6574
[10 empty] | 1432.7 | 1.6783
[10 empty] | 1432.5 | 1.6726
[10 empty] | 1432.3 | 1.6631
[10 empty] | 1432.1 | 1.6536
[10 empty] | 1431.8 | 1.665
[10 empty] | 1431.8 | 1.6764
[10 empty] | 1431.7 | 1.6821
[10 empty] | 1431.5 | 1.6821
[10 empty] | 1431.3 | 1.684
[10 empty] | 1431.3 | 1.6726
[10 empty] | 1431.1 | 1.6973
[10 empty] | 1431 | 1.6916
[10 empty] | 1430.9 | 1.7144
[10 empty] | 1430.8 | 1.7087
[10 empty] | 1430.7 | 1.7106
[10 empty] | 1430.7 | 1.7087
[10 empty] | 1430.6 | 1.7106
[10 empty] | 1430.4 | 1.7106
[10 empty] | 1430.3 | 1.7144
[10 empty] | 1430.2 | 1.7334
[10 empty] | 1430 | 1.7334
[10 empty] | 1429.9 | 1.7277
[10 empty] | 1429.7 | 1.7239
[10 empty] | 1429.6 | 1.7201
[10 empty] | 1429.5 | 1.7258
[10 empty] | 1429.4 | 1.7467
[10 empty] | 1429.2 | 1.7543
[10 empty] | 1429.1 | 1.7467
[10 empty] | 1428.9 | 1.741
[10 empty] | 1428.8 | 1.7353
[10 empty] | 1428.6 | 1.7486
[10 empty] | 1428.5 | 1.7543
[10 empty] | 1428.4 | 1.7676
[10 empty] | 1428.1 | 1.7657
[10 empty] | 1428 | 1.7619
[10 empty] | 1427.9 | 1.7619
[10 empty] | 1427.8 | 1.76
[10 empty] | 1427.7 | 1.7771
[10 empty] | 1427.6 | 1.7828
[10 empty] | 1427.6 | 1.8018
[10 empty] | 1427.3 | 1.7923
[10 empty] | 1427.3 | 1.7771
[10 empty] | 1427.2 | 1.779
[10 empty] | 1427.1 | 1.7828
[10 empty] | 1426.9 | 1.7999
[10 empty] | 1427 | 1.7961
[10 empty] | 1426.8 | 1.8056
[10 empty] | 1426.7 | 1.8075
[10 empty] | 1426.5 | 1.8056
[10 empty] | 1426.3 | 1.798
[10 empty] | 1426.1 | 1.8056
[10 empty] | 1426.1 | 1.817
[10 empty] | 1425.9 | 1.8265
[10 empty] | 1425.7 | 1.8246
[10 empty] | 1425.6 | 1.8113
[10 empty] | 1425.5 | 1.8189
[10 empty] | 1425.4 | 1.8113
[10 empty] | 1425.3 | 1.8284
[10 empty] | 1425.2 | 1.8436
[10 empty] | 1425.1 | 1.8493
[10 empty] | 1425.1 | 1.8455
[10 empty] | 1424.9 | 1.8341
[10 empty] | 1424.8 | 1.8379
[10 empty] | 1424.7 | 1.8341
[10 empty] | 1424.4 | 1.8455
[10 empty] | 1424.4 | 1.855
[10 empty] | 1424.3 | 1.874
[10 empty] | 1424.2 | 1.8683
[10 empty] | 1424.1 | 1.855
[10 empty] | 1424 | 1.8588
[10 empty] | 1423.9 | 1.8759
[10 empty] | 1423.8 | 1.8759
[10 empty] | 1423.7 | 1.8968
[10 empty] | 1423.3 | 1.8816
[10 empty] | 1423.2 | 1.874
[10 empty] | 1423.1 | 1.8892
[10 empty] | 1423 | 1.8835
[10 empty] | 1422.9 | 1.8873
[10 empty] | 1422.7 | 1.8968
[10 empty] | 1422.6 | 1.9177
[10 empty] | 1422.4 | 1.9044
[10 empty] | 1422.5 | 1.9082
[10 empty] | 1422.3 | 1.8987
[10 empty] | 1422.3 | 1.8968
[10 empty] | 1422 | 1.912
[10 empty] | 1421.8 | 1.931
[10 empty] | 1421.7 | 1.9348
[10 empty] | 1421.7 | 1.9386
[10 empty] | 1421.6 | 1.9253
[10 empty] | 1421.5 | 1.9196
[10 empty] | 1421.3 | 1.9462
[10 empty] | 1421.2 | 1.9519
[10 empty] | 1421.2 | 1.9386
[10 empty] | 1421 | 1.9481
[10 empty] | 1420.7 | 1.931
[10 empty] | 1420.7 | 1.9386
[10 empty] | 1420.5 | 1.9576
[10 empty] | 1420.4 | 1.9614
[10 empty] | 1420.3 | 1.9633
[10 empty] | 1420.2 | 1.9633
[10 empty] | 1420 | 1.9633
[10 empty] | 1419.9 | 1.9576
[10 empty] | 1419.8 | 1.9595
[10 empty] | 1419.7 | 1.969
[10 empty] | 1419.6 | 1.9861
[10 empty] | 1419.5 | 1.9899
[10 empty] | 1419.3 | 1.9918
[10 empty] | 1419.2 | 1.9861
[10 empty] | 1419.1 | 1.9709
[10 empty] | 1418.9 | 1.9842
[10 empty] | 1418.9 | 1.9918
[10 empty] | 1418.8 | 2.0222
[10 empty] | 1418.7 | 2.007
[10 empty] | 1418.5 | 1.9956
[10 empty] | 1418.4 | 2.007
[10 empty] | 1418.3 | 1.9956
[10 empty] | 1418 | 2.0127
[10 empty] | 1417.9 | 2.0146
[10 empty] | 1417.8 | 2.0412
[10 empty] | 1417.8 | 2.0336
[10 empty] | 1417.6 | 2.0165
[10 empty] | 1417.5 | 2.0279
[10 empty] | 1417.4 | 2.0317
[10 empty] | 1417.2 | 2.0488
[10 empty] | 1417 | 2.0469
[10 empty] | 1416.8 | 2.0374
[10 empty] | 1416.7 | 2.0431
[10 empty] | 1416.5 | 2.0393
[10 empty] | 1416.6 | 2.0564
[10 empty] | 1416.4 | 2.0564
[10 empty] | 1416.3 | 2.0697
[10 empty] | 1416.2 | 2.0754
[10 empty] | 1416.1 | 2.0735
[10 empty] | 1416 | 2.0678
[10 empty] | 1415.9 | 2.064
[10 empty] | 1415.8 | 2.0697
[10 empty] | 1415.7 | 2.0735
[10 empty] | 1415.5 | 2.0887
[10 empty] | 1415.5 | 2.0925
[10 empty] | 1415.3 | 2.0925
[10 empty] | 1415.2 | 2.0811
[10 empty] | 1415.1 | 2.0754
[10 empty] | 1414.9 | 2.0887
[10 empty] | 1414.7 | 2.1077
[10 empty] | 1414.6 | 2.1191
[10 empty] | 1414.5 | 2.1115
[10 empty] | 1414.4 | 2.1039
[10 empty] | 1414.3 | 2.121
[10 empty] | 1414.2 | 2.1096
[10 empty] | 1414 | 2.121
[10 empty] | 1413.9 | 2.1381
[10 empty] | 1413.6 | 2.1457
[10 empty] | 1413.6 | 2.1248
[10 empty] | 1413.6 | 2.1305
[10 empty] | 1413.5 | 2.1343
[10 empty] | 1413.3 | 2.1495
[10 empty] | 1413.3 | 2.1476
[10 empty] | 1413.1 | 2.1533
[10 empty] | 1413 | 2.1628
[10 empty] | 1412.9 | 2.1552
[10 empty] | 1412.7 | 2.1571
[10 empty] | 1412.6 | 2.1571
[10 empty] | 1412.6 | 2.1647
[10 empty] | 1412.4 | 2.1761
[10 empty] | 1412.3 | 2.1894
[10 empty] | 1412.2 | 2.1951
[10 empty] | 1412.2 | 2.1856
[10 empty] | 1412 | 2.178
[10 empty] | 1411.8 | 2.178
[10 empty] | 1411.6 | 2.1856
[10 empty] | 1411.5 | 2.197
[10 empty] | 1411.3 | 2.2008
[10 empty] | 1411.2 | 2.2065
[10 empty] | 1411.1 | 2.2008
[10 empty] | 1410.9 | 2.1951
[10 empty] | 1411 | 2.1951
[10 empty] | 1410.8 | 2.2027
[10 empty] | 1410.7 | 2.2217
[10 empty] | 1410.6 | 2.2217
[10 empty] | 1410.5 | 2.2179
[10 empty] | 1410.4 | 2.2217
[10 empty] | 1410.3 | 2.2293
[10 empty] | 1410.2 | 2.2179
[10 empty] | 1410.1 | 2.2331
[10 empty] | 1410 | 2.2388
[10 empty] | 1409.9 | 2.2692
[10 empty] | 1409.7 | 2.2464
[10 empty] | 1409.6 | 2.2426
[10 empty] | 1409.5 | 2.2293
[10 empty] | 1409.4 | 2.2369
[10 empty] | 1409.3 | 2.2445
[10 empty] | 1409 | 2.2749
[10 empty] | 1408.9 | 2.2654
[10 empty] | 1408.8 | 2.273
[10 empty] | 1408.6 | 2.2654
[10 empty] | 1408.6 | 2.273
[10 empty] | 1408.4 | 2.2768
[10 empty] | 1408.4 | 2.2882
[10 empty] | 1408.3 | 2.3015
[10 empty] | 1408.1 | 2.2901
[10 empty] | 1408 | 2.2958
[10 empty] | 1407.8 | 2.2825
[10 empty] | 1407.7 | 2.2863
[10 empty] | 1407.6 | 2.2977
[10 empty] | 1407.5 | 2.3053
[10 empty] | 1407.4 | 2.3072
[10 empty] | 1407.3 | 2.311
[10 empty] | 1407.2 | 2.3034
[10 empty] | 1407 | 2.3034
[10 empty] | 1407 | 2.3053
[10 empty] | 1406.9 | 2.3243
[10 empty] | 1406.8 | 2.3433
[10 empty] | 1406.8 | 2.3395
[10 empty] | 1406.6 | 2.3376
[10 empty] | 1406.3 | 2.3243
[10 empty] | 1406.1 | 2.3357
[10 empty] | 1406 | 2.3433
[10 empty] | 1405.9 | 2.3604
[10 empty] | 1405.9 | 2.368
[10 empty] | 1405.8 | 2.3604
[10 empty] | 1405.6 | 2.349
[10 empty] | 1405.3 | 2.3509
[10 empty] | 1405.3 | 2.3623
[10 empty] | 1405.2 | 2.3794
[10 empty] | 1405.1 | 2.3775
[10 empty] | 1404.9 | 2.3775
[10 empty] | 1404.8 | 2.3794
[10 empty] | 1404.6 | 2.3737
[10 empty] | 1404.6 | 2.387
[10 empty] | 1404.5 | 2.3813
[10 empty] | 1404.4 | 2.4079
[10 empty] | 1404.2 | 2.4003
[10 empty] | 1404.1 | 2.4022
[10 empty] | 1404.1 | 2.3908
[10 empty] | 1403.9 | 2.3984
[10 empty] | 1403.7 | 2.406
[10 empty] | 1403.6 | 2.4155
[10 empty] | 1403.5 | 2.4193
[10 empty] | 1403.3 | 2.4269
[10 empty] | 1403.3 | 2.4307
[10 empty] | 1403.1 | 2.4136
[10 empty] | 1403.2 | 2.4193
[10 empty] | 1402.9 | 2.4231
[10 empty] | 1402.9 | 2.425
[10 empty] | 1402.7 | 2.4326
[10 empty] | 1402.6 | 2.4402
[10 empty] | 1402.4 | 2.4535
[10 empty] | 1402.3 | 2.4516
[10 empty] | 1402.2 | 2.4516
[10 empty] | 1402 | 2.4459
[10 empty] | 1401.9 | 2.4573
[10 empty] | 1401.8 | 2.4782
[10 empty] | 1401.7 | 2.4744
[10 empty] | 1401.5 | 2.4706
[10 empty] | 1401.6 | 2.4649
[10 empty] | 1401.5 | 2.4649
[10 empty] | 1401.3 | 2.4801
[10 empty] | 1401.1 | 2.482
[10 empty] | 1401.1 | 2.4934
[10 empty] | 1401 | 2.4953
[10 empty] | 1400.9 | 2.4991
[10 empty] | 1400.8 | 2.4896
[10 empty] | 1400.6 | 2.4877
[10 empty] | 1400.4 | 2.4934
[10 empty] | 1400.4 | 2.5105
[10 empty] | 1400.2 | 2.5067
[10 empty] | 1400.1 | 2.5086
[10 empty] | 1400.1 | 2.5048
[10 empty] | 1399.9 | 2.501
[10 empty] | 1399.8 | 2.5143
[10 empty] | 1399.6 | 2.5333
[10 empty] | 1399.5 | 2.5276
[10 empty] | 1399.4 | 2.5371
[10 empty] | 1399.3 | 2.5295
[10 empty] | 1399.2 | 2.5371
[10 empty] | 1399 | 2.5371
[10 empty] | 1398.8 | 2.5352
[10 empty] | 1398.7 | 2.5504
[10 empty] | 1398.6 | 2.558
[10 empty] | 1398.6 | 2.5561
[10 empty] | 1398.5 | 2.5447
[10 empty] | 1398.3 | 2.5409
[10 empty] | 1398.1 | 2.5523
[10 empty] | 1398 | 2.5656
[10 empty] | 1397.9 | 2.5903
[10 empty] | 1397.8 | 2.5713
[10 empty] | 1397.7 | 2.5694
[10 empty] | 1397.7 | 2.5694
[10 empty] | 1397.6 | 2.5694
[10 empty] | 1397.4 | 2.5675
[10 empty] | 1397.3 | 2.5789
[10 empty] | 1397.2 | 2.5846
[10 empty] | 1396.9 | 2.6017
[10 empty] | 1396.8 | 2.5884
[10 empty] | 1396.6 | 2.5884
[10 empty] | 1396.5 | 2.5865
[10 empty] | 1396.3 | 2.5998
[10 empty] | 1396.3 | 2.6283
[10 empty] | 1396.1 | 2.6264
[10 empty] | 1396 | 2.6188
[10 empty] | 1396 | 2.6245
[10 empty] | 1396 | 2.615
[10 empty] | 1395.9 | 2.6074
[10 empty] | 1395.7 | 2.6226
[10 empty] | 1395.7 | 2.6321
[10 empty] | 1395.6 | 2.6378
[10 empty] | 1395.4 | 2.6473
[10 empty] | 1395.4 | 2.6416
[10 empty] | 1395.2 | 2.6321
[10 empty] | 1395 | 2.6492
[10 empty] | 1394.8 | 2.653
[10 empty] | 1394.7 | 2.6587
[10 empty] | 1394.6 | 2.6644
[10 empty] | 1394.5 | 2.6473
[10 empty] | 1394.4 | 2.6492
[10 empty] | 1394.2 | 2.6625
[10 empty] | 1394 | 2.672
[10 empty] | 1394 | 2.6777
[10 empty] | 1393.9 | 2.691
[10 empty] | 1393.8 | 2.6777
[10 empty] | 1393.6 | 2.6796
[10 empty] | 1393.6 | 2.6682
[10 empty] | 1393.4 | 2.6777
[10 empty] | 1393.3 | 2.6834
[10 empty] | 1393.1 | 2.6986
[10 empty] | 1393 | 2.7005
[10 empty] | 1393 | 2.7024
[10 empty] | 1392.9 | 2.7024
[10 empty] | 1392.8 | 2.6853
[10 empty] | 1392.7 | 2.6986
[10 empty] | 1392.6 | 2.6986
[10 empty] | 1392.6 | 2.71
[10 empty] | 1392.4 | 2.7119
[10 empty] | 1392.4 | 2.7062
[10 empty] | 1392.3 | 2.71
[10 empty] | 1392.2 | 2.7005
[10 empty] | 1392.1 | 2.71
[10 empty] | 1392.1 | 2.7138
[10 empty] | 1391.9 | 2.7214
[10 empty] | 1391.8 | 2.7233
[10 empty] | 1391.6 | 2.7271
[10 empty] | 1391.4 | 2.7366
[10 empty] | 1391.2 | 2.729
[10 empty] | 1391.1 | 2.7385
[10 empty] | 1390.9 | 2.7423
[10 empty] | 1390.8 | 2.7556
[10 empty] | 1390.7 | 2.7518
[10 empty] | 1390.5 | 2.7423
[10 empty] | 1390.3 | 2.7651
[10 empty] | 1390.1 | 2.7784
[10 empty] | 1390.1 | 2.7689
[10 empty] | 1390 | 2.7803
[10 empty] | 1389.8 | 2.7841
[10 empty] | 1389.7 | 2.786
[10 empty] | 1389.6 | 2.7689
[10 empty] | 1389.5 | 2.7708
[10 empty] | 1389.3 | 2.7879
[10 empty] | 1389.2 | 2.786
[10 empty] | 1389.2 | 2.8088
[10 empty] | 1389.1 | 2.8126
[10 empty] | 1389 | 2.7955
[10 empty] | 1388.9 | 2.7898
[10 empty] | 1388.8 | 2.805
[10 empty] | 1388.6 | 2.8107
[10 empty] | 1388.3 | 2.8392
[10 empty] | 1388.2 | 2.8392
[10 empty] | 1388.1 | 2.8278
[10 empty] | 1388.1 | 2.8297
[10 empty] | 1388 | 2.8297
[10 empty] | 1387.9 | 2.8392
[10 empty] | 1387.7 | 2.8506
[10 empty] | 1387.6 | 2.843
[10 empty] | 1387.4 | 2.8772
[10 empty] | 1387.4 | 2.8848
[10 empty] | 1387.4 | 2.8829
[10 empty] | 1387.3 | 2.8772
[10 empty] | 1387.1 | 2.8772
[10 empty] | 1386.9 | 2.8848
[10 empty] | 1386.9 | 2.8943
[10 empty] | 1386.6 | 2.8905
[10 empty] | 1386.6 | 2.8943
[10 empty] | 1386.4 | 2.8905
[10 empty] | 1386.3 | 2.8981
[10 empty] | 1386.1 | 2.9038
[10 empty] | 1386 | 2.9019
[10 empty] | 1385.9 | 2.919
[10 empty] | 1385.8 | 2.9114
[10 empty] | 1385.7 | 2.9019
[10 empty] | 1385.6 | 2.9038
[10 empty] | 1385.6 | 2.9114
[10 empty] | 1385.4 | 2.9228
[10 empty] | 1385.4 | 2.9247
[10 empty] | 1385.2 | 2.9399
[10 empty] | 1385.1 | 2.9456
[10 empty] | 1385 | 2.938
[10 empty] | 1384.9 | 2.9437
[10 empty] | 1384.7 | 2.9418
[10 empty] | 1384.6 | 2.9551
[10 empty] | 1384.5 | 2.9589
[10 empty] | 1384.4 | 2.957
[10 empty] | 1384.2 | 2.9665
[10 empty] | 1384 | 2.9684
[10 empty] | 1383.9 | 2.9627
[10 empty] | 1383.9 | 2.9665
[10 empty] | 1383.7 | 2.9665
[10 empty] | 1383.6 | 2.9817
[10 empty] | 1383.4 | 2.9893
[10 empty] | 1383.4 | 2.9855
[10 empty] | 1383.3 | 2.9912
[10 empty] | 1383.1 | 2.9836
[10 empty] | 1383.1 | 2.9874
[10 empty] | 1382.9 | 2.9988
[10 empty] | 1382.8 | 3.0007
[10 empty] | 1382.7 | 3.0121
[10 empty] | 1382.6 | 3.0045
[10 empty] | 1382.4 | 3.014
[10 empty] | 1382.2 | 3.0007
[10 empty] | 1382.3 | 3.0178
[10 empty] | 1382.3 | 3.0292
[10 empty] | 1382.1 | 3.0368
[10 empty] | 1381.8 | 3.0349
[10 empty] | 1381.7 | 3.0273
[10 empty] | 1381.5 | 3.033
[10 empty] | 1381.5 | 3.0368
[10 empty] | 1381.4 | 3.0482
[10 empty] | 1381.2 | 3.0539
[10 empty] | 1381.2 | 3.0634
[10 empty] | 1381.1 | 3.0672
[10 empty] | 1381 | 3.0615
[10 empty] | 1380.9 | 3.0596
[10 empty] | 1380.7 | 3.0577
[10 empty] | 1380.5 | 3.071
[10 empty] | 1380.4 | 3.0767
[10 empty] | 1380.2 | 3.0862
[10 empty] | 1380.2 | 3.0786
[10 empty] | 1380.1 | 3.0843
[10 empty] | 1380 | 3.0843
[10 empty] | 1379.9 | 3.0843
[10 empty] | 1379.7 | 3.1223
[10 empty] | 1379.5 | 3.1166
[10 empty] | 1379.5 | 3.1147
[10 empty] | 1379.4 | 3.1128
[10 empty] | 1379.2 | 3.1109
[10 empty] | 1378.9 | 3.1223
[10 empty] | 1378.8 | 3.1394
[10 empty] | 1378.6 | 3.1394
[10 empty] | 1378.6 | 3.1451
[10 empty] | 1378.4 | 3.1413
[10 empty] | 1378.2 | 3.147
[10 empty] | 1378.1 | 3.147
[10 empty] | 1378.1 | 3.1584
[10 empty] | 1378.1 | 3.1603
[10 empty] | 1378 | 3.1717
[10 empty] | 1377.8 | 3.1641
[10 empty] | 1377.7 | 3.1793
[10 empty] | 1377.6 | 3.1698
[10 empty] | 1377.5 | 3.1622
[10 empty] | 1377.5 | 3.1869
[10 empty] | 1377.3 | 3.1812
[10 empty] | 1377.3 | 3.1736
[10 empty] | 1377 | 3.1907
[10 empty] | 1376.9 | 3.2002
[10 empty] | 1376.8 | 3.1945
[10 empty] | 1376.7 | 3.1983
[10 empty] | 1376.5 | 3.2021
[10 empty] | 1376.5 | 3.223
[10 empty] | 1376.2 | 3.2192
[10 empty] | 1376 | 3.2249
[10 empty] | 1375.9 | 3.2173
[10 empty] | 1375.9 | 3.2268
[10 empty] | 1375.8 | 3.2325
[10 empty] | 1375.6 | 3.2401
[10 empty] | 1375.5 | 3.2477
[10 empty] | 1375.4 | 3.2553
[10 empty] | 1375.3 | 3.2534
[10 empty] | 1375.2 | 3.2553
[10 empty] | 1374.9 | 3.2534
[10 empty] | 1374.8 | 3.2686
[10 empty] | 1374.7 | 3.2762
[10 empty] | 1374.6 | 3.2686
[10 empty] | 1374.5 | 3.2724
[10 empty] | 1374.4 | 3.2781
[10 empty] | 1374.4 | 3.2781
[10 empty] | 1374.2 | 3.2876
[10 empty] | 1374.1 | 3.2914
[10 empty] | 1374 | 3.3009
[10 empty] | 1373.9 | 3.3104
[10 empty] | 1373.7 | 3.299
[10 empty] | 1373.7 | 3.3009
[10 empty] | 1373.5 | 3.318
[10 empty] | 1373.3 | 3.318
[10 empty] | 1373.2 | 3.3256
[10 empty] | 1373 | 3.3275
[10 empty] | 1372.8 | 3.3351
[10 empty] | 1372.8 | 3.3256
[10 empty] | 1372.8 | 3.3294
[10 empty] | 1372.7 | 3.3446
[10 empty] | 1372.5 | 3.3484
[10 empty] | 1372.3 | 3.3579
[10 empty] | 1372.3 | 3.3655
[10 empty] | 1372.3 | 3.3598
[10 empty] | 1372 | 3.3636
[10 empty] | 1372 | 3.3617
[10 empty] | 1372 | 3.3598
[10 empty] | 1371.9 | 3.3655
[10 empty] | 1371.6 | 3.3826
[10 empty] | 1371.5 | 3.3883
[10 empty] | 1371.4 | 3.394
[10 empty] | 1371.3 | 3.3902
[10 empty] | 1371.1 | 3.3921
[10 empty] | 1371.1 | 3.4016
[10 empty] | 1370.9 | 3.4054
[10 empty] | 1370.8 | 3.4111
[10 empty] | 1370.6 | 3.4187
[10 empty] | 1370.4 | 3.4225
[10 empty] | 1370.3 | 3.4282
[10 empty] | 1370.2 | 3.4301
[10 empty] | 1370 | 3.4396
[10 empty] | 1369.9 | 3.4396
[10 empty] | 1369.7 | 3.4472
[10 empty] | 1369.6 | 3.4548
[10 empty] | 1369.5 | 3.4548
[10 empty] | 1369.4 | 3.4491
[10 empty] | 1369.3 | 3.4529
[10 empty] | 1369.3 | 3.4624
[10 empty] | 1369.1 | 3.4776
[10 empty] | 1369 | 3.4795
[10 empty] | 1368.8 | 3.4795
[10 empty] | 1368.7 | 3.4814
[10 empty] | 1368.6 | 3.4928
[10 empty] | 1368.3 | 3.5004
[10 empty] | 1368.2 | 3.5099
[10 empty] | 1368.1 | 3.5289
[10 empty] | 1368 | 3.527
[10 empty] | 1368 | 3.5441
[10 empty] | 1367.8 | 3.5346
[10 empty] | 1367.7 | 3.5346
[10 empty] | 1367.6 | 3.5517
[10 empty] | 1367.4 | 3.5612
[10 empty] | 1367.3 | 3.5688
[10 empty] | 1367.2 | 3.5631
[10 empty] | 1367.1 | 3.5555
[10 empty] | 1367 | 3.5612
[10 empty] | 1366.8 | 3.5631
[10 empty] | 1366.8 | 3.5859
[10 empty] | 1366.6 | 3.5935
[10 empty] | 1366.5 | 3.5859
[10 empty] | 1366.4 | 3.5992
[10 empty] | 1366.3 | 3.5954
[10 empty] | 1366.2 | 3.5916
[10 empty] | 1366 | 3.5992
[10 empty] | 1366 | 3.603
[10 empty] | 1365.7 | 3.6182
[10 empty] | 1365.5 | 3.6315
[10 empty] | 1365.4 | 3.6277
[10 empty] | 1365.3 | 3.6315
[10 empty] | 1365.1 | 3.6277
[10 empty] | 1365 | 3.6315
[10 empty] | 1365 | 3.641
[10 empty] | 1364.9 | 3.6543
[10 empty] | 1364.9 | 3.6619
[10 empty] | 1364.6 | 3.6695
[10 empty] | 1364.5 | 3.6543
[10 empty] | 1364.4 | 3.6543
[10 empty] | 1364.4 | 3.6733
[10 empty] | 1364.3 | 3.6847
[10 empty] | 1364.2 | 3.6999
[10 empty] | 1364.2 | 3.6999
[10 empty] | 1364 | 3.6942
[10 empty] | 1363.9 | 3.6866
[10 empty] | 1363.8 | 3.6904
[10 empty] | 1363.7 | 3.6999
[10 empty] | 1363.6 | 3.7037
[10 empty] | 1363.5 | 3.7132
[10 empty] | 1363.4 | 3.7208
[10 empty] | 1363.4 | 3.7341
[10 empty] | 1363.1 | 3.717
[10 empty] | 1363.1 | 3.7246
[10 empty] | 1362.8 | 3.7588
[10 empty] | 1362.7 | 3.755
[10 empty] | 1362.6 | 3.7588
[10 empty] | 1362.5 | 3.7493
[10 empty] | 1362.3 | 3.755
[10 empty] | 1362.2 | 3.7512
[10 empty] | 1361.9 | 3.7778
[10 empty] | 1361.7 | 3.7835
[10 empty] | 1361.5 | 3.7816
[10 empty] | 1361.6 | 3.7892
[10 empty] | 1361.5 | 3.7873
[10 empty] | 1361.4 | 3.7816
[10 empty] | 1361.3 | 3.8025
[10 empty] | 1361.1 | 3.8025
[10 empty] | 1361 | 3.812
[10 empty] | 1360.9 | 3.8234
[10 empty] | 1360.7 | 3.8272
[10 empty] | 1360.5 | 3.8139
[10 empty] | 1360.5 | 3.8177
[10 empty] | 1360.4 | 3.831
[10 empty] | 1360.3 | 3.8367
[10 empty] | 1360.2 | 3.8462
[10 empty] | 1360 | 3.8443
[10 empty] | 1359.8 | 3.85
[10 empty] | 1359.7 | 3.85
[10 empty] | 1359.6 | 3.85
[10 empty] | 1359.5 | 3.8595
[10 empty] | 1359.3 | 3.8652
[10 empty] | 1359.2 | 3.8652
[10 empty] | 1359 | 3.8804
[10 empty] | 1358.8 | 3.869
[10 empty] | 1358.7 | 3.888
[10 empty] | 1358.6 | 3.8956
[10 empty] | 1358.5 | 3.8937
[10 empty] | 1358.3 | 3.8994
[10 empty] | 1358.3 | 3.9032
[10 empty] | 1358.2 | 3.907
[10 empty] | 1358.1 | 3.907
[10 empty] | 1358 | 3.9127
[10 empty] | 1357.8 | 3.9241
[10 empty] | 1357.8 | 3.9222
[10 empty] | 1357.7 | 3.9317
[10 empty] | 1357.6 | 3.9317
[10 empty] | 1357.4 | 3.945
[10 empty] | 1357.2 | 3.9431
[10 empty] | 1357.2 | 3.9469
[10 empty] | 1357.2 | 3.9621
[10 empty] | 1357 | 3.9659
[10 empty] | 1356.9 | 3.9735
[10 empty] | 1356.9 | 3.9811
[10 empty] | 1356.7 | 3.9811
[10 empty] | 1356.6 | 3.9944
[10 empty] | 1356.5 | 3.9944
[10 empty] | 1356.3 | 3.9906
[10 empty] | 1356 | 4.002
[10 empty] | 1356 | 4.0058
[10 empty] | 1355.8 | 4.0058
[10 empty] | 1355.6 | 4.0096
[10 empty] | 1355.5 | 4.0286
[10 empty] | 1355.5 | 4.0324
[10 empty] | 1355.2 | 4.0419
[10 empty] | 1355.2 | 4.0438
[10 empty] | 1355.1 | 4.04
[10 empty] | 1355 | 4.0514
[10 empty] | 1354.8 | 4.0666
[10 empty] | 1354.8 | 4.0685
[10 empty] | 1354.6 | 4.078
[10 empty] | 1354.5 | 4.0742
[10 empty] | 1354.4 | 4.0894
[10 empty] | 1354.3 | 4.0818
[10 empty] | 1354.2 | 4.0913
[10 empty] | 1354.1 | 4.0932
[10 empty] | 1353.9 | 4.1084
[10 empty] | 1353.8 | 4.1217
[10 empty] | 1353.8 | 4.1217
[10 empty] | 1353.6 | 4.1274
[10 empty] | 1353.4 | 4.1331
[10 empty] | 1353.3 | 4.1673
[10 empty] | 1353.1 | 4.1616
[10 empty] | 1353 | 4.1483
[10 empty] | 1352.9 | 4.1483
[10 empty] | 1352.8 | 4.154
[10 empty] | 1352.6 | 4.1844
[10 empty] | 1352.6 | 4.1749
[10 empty] | 1352.4 | 4.192
[10 empty] | 1352.3 | 4.1844
[10 empty] | 1352.1 | 4.192
[10 empty] | 1351.9 | 4.1958
[10 empty] | 1351.8 | 4.2034
[10 empty] | 1351.6 | 4.2091
[10 empty] | 1351.5 | 4.1996
[10 empty] | 1351.4 | 4.2281
[10 empty] | 1351.4 | 4.2376
[10 empty] | 1351.2 | 4.2338
[10 empty] | 1351.2 | 4.2433
[10 empty] | 1351.1 | 4.2547
[10 empty] | 1351.1 | 4.2471
[10 empty] | 1351 | 4.2642
[10 empty] | 1350.9 | 4.2661
[10 empty] | 1350.8 | 4.2813
[10 empty] | 1350.5 | 4.287
[10 empty] | 1350.2 | 4.2851
[10 empty] | 1350.2 | 4.2965
[10 empty] | 1350.1 | 4.3041
[10 empty] | 1350 | 4.306
[10 empty] | 1349.9 | 4.3136
[10 empty] | 1349.8 | 4.325
[10 empty] | 1349.7 | 4.3364
[10 empty] | 1349.6 | 4.3383
[10 empty] | 1349.4 | 4.3478
[10 empty] | 1349.4 | 4.3478
[10 empty] | 1349.3 | 4.3611
[10 empty] | 1349.2 | 4.3915
[10 empty] | 1349.1 | 4.3706
[10 empty] | 1348.9 | 4.3782
[10 empty] | 1348.9 | 4.3858
[10 empty] | 1348.7 | 4.3896
[10 empty] | 1348.6 | 4.3972
[10 empty] | 1348.4 | 4.4257
[10 empty] | 1348.4 | 4.4409
[10 empty] | 1348.2 | 4.4314
[10 empty] | 1348.1 | 4.4314
[10 empty] | 1348 | 4.439
[10 empty] | 1347.7 | 4.4523
[10 empty] | 1347.7 | 4.4808
[10 empty] | 1347.5 | 4.4827
[10 empty] | 1347.4 | 4.4941
[10 empty] | 1347.3 | 4.4903
[10 empty] | 1347.2 | 4.5093
[10 empty] | 1347.1 | 4.5283
[10 empty] | 1346.8 | 4.5454
[10 empty] | 1346.7 | 4.553
[10 empty] | 1346.5 | 4.5492
[10 empty] | 1346.4 | 4.5606
[10 empty] | 1346.3 | 4.5872
[10 empty] | 1346.1 | 4.591
[10 empty] | 1345.8 | 4.6195
[10 empty] | 1345.7 | 4.6214
[10 empty] | 1345.6 | 4.6442
[10 empty] | 1345.5 | 4.648
[10 empty] | 1345.4 | 4.6518
[10 empty] | 1345.4 | 4.6765
[10 empty] | 1345.3 | 4.7126
[10 empty] | 1345.1 | 4.7202
[10 empty] | 1345 | 4.7259
[10 empty] | 1344.9 | 4.7335
[10 empty] | 1344.8 | 4.7525
[10 empty] | 1344.6 | 4.7734
[10 empty] | 1344.4 | 4.7962
[10 empty] | 1344.3 | 4.8228
[10 empty] | 1344.2 | 4.8361
[10 empty] | 1344 | 4.8627
[10 empty] | 1343.8 | 4.8836
[10 empty] | 1343.6 | 4.9273
[10 empty] | 1343.5 | 4.9596
[10 empty] | 1343.3 | 4.9824
[10 empty] | 1343.3 | 5.0128
[10 empty] | 1343.1 | 5.0717
[10 empty] | 1343.1 | 5.0888
[10 empty] | 1342.9 | 5.1021
[10 empty] | 1342.8 | 5.1572
[10 empty] | 1342.7 | 5.1952
[10 empty] | 1342.6 | 5.237
[10 empty] | 1342.5 | 5.2864
[10 empty] | 1342.5 | 5.3719
[10 empty] | 1342.5 | 5.3852
[10 empty] | 1342.3 | 5.4669
[10 empty] | 1342 | 5.5296
[10 empty] | 1342.1 | 5.6132
[10 empty] | 1341.9 | 5.6607
[10 empty] | 1341.6 | 5.7215
[10 empty] | 1341.6 | 5.8279
[10 empty] | 1341.6 | 5.8564
[10 empty] | 1341.5 | 5.9609
[10 empty] | 1341.2 | 6.0084
[10 empty] | 1341.2 | 6.1224
[10 empty] | 1341 | 6.2155
[10 empty] | 1340.9 | 6.3029
[10 empty] | 1340.7 | 6.4682
[10 empty] | 1340.7 | 6.4435
[10 empty] | 1340.5 | 6.624
[10 empty] | 1340.4 | 6.7665
[10 empty] | 1340.3 | 6.871
[10 empty] | 1340.1 | 6.947
[10 empty] | 1340 | 7.156
[10 empty] | 1340 | 7.2415
[10 empty] | 1339.8 | 7.3441
[10 empty] | 1339.7 | 7.4714
[10 empty] | 1339.5 | 7.783
[10 empty] | 1339.4 | 7.9027
[10 empty] | 1339.4 | 8.1307
[10 empty] | 1339.3 | 8.2371
[10 empty] | 1339.1 | 8.5259
[10 empty] | 1339 | 8.6779
[10 empty] | 1339 | 9.2479
[10 empty] | 1338.8 | 9.6393
[10 empty] | 1338.7 | 10.1732
[10 empty] | 1338.5 | 10.2834
[10 empty] | 1338.5 | 10.6786
[10 empty] | 1338.3 | 11.0795
[10 empty] | 1338.2 | 12.001
[10 empty] | 1338.1 | 12.2708
[10 empty] | 1337.9 | 13.0745
[10 empty] | 1337.8 | 13.1486
[10 empty] | 1337.8 | 13.863
[10 empty] | 1337.6 | 14.2867
[10 empty] | 1337.5 | 14.7256
[10 empty] | 1337.4 | 15.1512
[10 empty] | 1337.1 | 15.4685
[10 empty] | 1336.9 | 15.8333
[10 empty] | 1336.9 | 16.5743
[10 empty] | 1337 | 17.5357
[10 empty] | 1336.8 | 17.7827
[10 empty] | 1336.6 | 18.5617
[10 empty] | 1336.4 | 19.1526
[10 empty] | 1336.3 | 19.6599
[10 empty] | 1336.2 | 20.0076
[10 empty] | 1335.9 | 21.3357
[10 empty] | 1335.9 | 21.9114
[10 empty] | 1335.7 | 22.8082
[10 empty] | 1335.9 | 23.3497
[10 empty] | 1335.6 | 23.3364
[10 empty] | 1335.4 | 24.2484
[10 empty] | 1335.3 | 24.3909
[10 empty] | 1335.2 | 24.9837
[10 empty] | 1335.2 | 25.8596
[10 empty] | 1335.2 | 26.2662
[10 empty] | 1335.2 | 27.4385
[10 empty] | 1334.9 | 27.7615
[10 empty] | 1334.9 | 27.7216
[10 empty] | 1334.8 | 27.9344
[10 empty] | 1334.7 | 27.7919
[10 empty] | 1334.7 | 28.1358
[10 empty] | 1334.5 | 28.3524
[10 empty] | 1334.3 | 28.6602
[10 empty] | 1334.3 | 28.7438
[10 empty] | 1334.2 | 28.721
[10 empty] | 1334.1 | 29.0117
[10 empty] | 1334 | 29.1029
[10 empty] | 1333.8 | 29.329
[10 empty] | 1333.7 | 29.6919
[10 empty] | 1333.5 | 30.0814
[10 empty] | 1333.3 | 30.3721
[10 empty] | 1333.4 | 31.3221
[10 empty] | 1333.3 | 31.6261
[10 empty] | 1333.2 | 32.2778
[10 empty] | 1333 | 32.616
[10 empty] | 1332.9 | 34.2969
[10 empty] | 1332.9 | 35.4663
[10 empty] | 1332.8 | 35.6208
[10 empty] | 1332.8 | 36.1481
[10 empty] | 1332.6 | 37.7168
[10 empty] | 1332.5 | 39.4552
[10 empty] | 1332.4 | 41.1279
[10 empty] | 1332.3 | 41.946
[10 empty] | 1332.1 | 43.8154
[10 empty] | 1331.9 | 43.7288
[10 empty] | 1331.9 | 44.1929
[10 empty] | 1331.7 | 45.045
[10 empty] | 1331.6 | 49.4216
[10 empty] | 1331.3 | 50.165
[10 empty] | 1331.2 | 52.1386
[10 empty] | 1331.1 | 52.83
[10 empty] | 1330.8 | 61.6157
[10 empty] | 1330.7 | 65.0069
[10 empty] | 1330.7 | 67.5713
[10 empty] | 1330.5 | 68.01
[10 empty] | 1330.4 | 69.5369
[10 empty] | 1330.2 | 68.4655
[10 empty] | 1330.2 | 70.9878
[10 empty] | 1330 | 73.4721
[10 empty] | 1330 | 83.3464
[10 empty] | 1329.7 | 86.3167
[10 empty] | 1329.6 | 91.7811
[10 empty] | 1329.5 | 92.9216
[10 empty] | 1329.4 | 95.3217
[10 empty] | 1329.2 | 95.917
[10 empty] | 1329.2 | 98.7181
[10 empty] | 1329.1 | 99.3448
[10 empty] | 1328.9 | 103.8316
[10 empty] | 1328.8 | 105.4922
[10 empty] | 1328.7 | 107.2343
[10 empty] | 1328.6 | 124.9596
[10 empty] | 1328.4 | 130.0273
[10 empty] | 1328.3 | 130.5181
[10 empty] | 1328.1 | 135.4725
[10 empty] | 1328 | 138.6811
[10 empty] | 1327.9 | 140.795
[10 empty] | 1327.8 | 138.9643
[10 empty] | 1327.7 | 145.0983