## Sheet1
SiO2 | Al2O3 | CaO | Fe2O3 | SO3 | MgO | K20 | TiO2 | Na2O | P2O5 | 1444 | 0.9828 | 结晶渣 | 1176.6 | 51.3733
28.26 | 19.57 | 16.04 | 4.61 | 22.09 | 4.08 | 0.46 | 0.86 | 1.94 | 1.62 | 1443.8 | 0.9897
[10 empty] | 1443.8 | 1.0001
[10 empty] | 1444 | 0.9967
[10 empty] | 1443.7 | 0.9967
[10 empty] | 1443.7 | 0.9828
[10 empty] | 1443.6 | 0.9828
[10 empty] | 1443.7 | 0.9863
[10 empty] | 1443.7 | 0.9967
[10 empty] | 1443.6 | 1.0071
[10 empty] | 1443.6 | 1.0001
[10 empty] | 1443.5 | 0.9932
[10 empty] | 1443.6 | 0.9811
[10 empty] | 1443.4 | 0.9949
[10 empty] | 1443.5 | 0.9967
[10 empty] | 1443.1 | 1.0019
[10 empty] | 1443.2 | 1.0001
[10 empty] | 1443.2 | 0.988
[10 empty] | 1443.1 | 0.9845
[10 empty] | 1443 | 0.9915
[10 empty] | 1443 | 1.0088
[10 empty] | 1442.9 | 1.0019
[10 empty] | 1442.7 | 1.0019
[10 empty] | 1442.8 | 0.9932
[10 empty] | 1442.7 | 0.9828
[10 empty] | 1442.6 | 1.0019
[10 empty] | 1442.7 | 1.0036
[10 empty] | 1442.5 | 1.0036
[10 empty] | 1442.4 | 1.0088
[10 empty] | 1442.4 | 0.9915
[10 empty] | 1442.2 | 0.988
[10 empty] | 1442 | 0.9897
[10 empty] | 1442 | 1.0036
[10 empty] | 1442 | 1.0019
[10 empty] | 1441.8 | 1.0036
[10 empty] | 1441.7 | 0.9932
[10 empty] | 1441.8 | 0.9949
[10 empty] | 1441.7 | 1.0053
[10 empty] | 1441.6 | 1.0071
[10 empty] | 1441.4 | 1.0157
[10 empty] | 1441.4 | 0.9984
[10 empty] | 1441.3 | 0.9897
[10 empty] | 1441.2 | 0.9915
[10 empty] | 1441.2 | 1.0036
[10 empty] | 1441.3 | 1.0053
[10 empty] | 1441.1 | 1.0088
[10 empty] | 1440.9 | 0.9984
[10 empty] | 1440.7 | 0.9967
[10 empty] | 1440.9 | 0.9932
[10 empty] | 1440.6 | 1.0071
[10 empty] | 1440.6 | 1.0105
[10 empty] | 1440.5 | 1.0157
[10 empty] | 1440.5 | 1.0019
[10 empty] | 1440.3 | 0.9932
[10 empty] | 1440.4 | 1.0019
[10 empty] | 1440.3 | 1.0001
[10 empty] | 1440.2 | 1.0105
[10 empty] | 1440.2 | 1.0105
[10 empty] | 1440.1 | 1.0019
[10 empty] | 1440.1 | 0.9984
[10 empty] | 1439.7 | 1.0001
[10 empty] | 1439.6 | 1.0157
[10 empty] | 1439.6 | 1.0244
[10 empty] | 1439.5 | 1.0192
[10 empty] | 1439.4 | 1.0105
[10 empty] | 1439.4 | 1.0001
[10 empty] | 1439.3 | 1.0071
[10 empty] | 1439.1 | 1.0123
[10 empty] | 1439.3 | 1.0244
[10 empty] | 1439.1 | 1.0192
[10 empty] | 1438.9 | 1.0036
[10 empty] | 1438.7 | 1.0071
[10 empty] | 1438.8 | 1.0019
[10 empty] | 1438.7 | 1.0244
[10 empty] | 1438.7 | 1.0313
[10 empty] | 1438.4 | 1.0244
[10 empty] | 1438.3 | 1.0157
[10 empty] | 1438.1 | 1.0105
[10 empty] | 1438.2 | 1.0209
[10 empty] | 1438.1 | 1.0244
[10 empty] | 1437.9 | 1.0313
[10 empty] | 1437.8 | 1.0192
[10 empty] | 1438.1 | 1.0175
[10 empty] | 1437.6 | 1.014
[10 empty] | 1437.6 | 1.0175
[10 empty] | 1437.4 | 1.0175
[10 empty] | 1437.5 | 1.0417
[10 empty] | 1437.3 | 1.0331
[10 empty] | 1437.1 | 1.0261
[10 empty] | 1437.2 | 1.0175
[10 empty] | 1436.9 | 1.014
[10 empty] | 1437.2 | 1.0331
[10 empty] | 1437 | 1.0435
[10 empty] | 1436.8 | 1.0331
[10 empty] | 1436.6 | 1.0227
[10 empty] | 1436.5 | 1.0227
[10 empty] | 1436.6 | 1.0331
[10 empty] | 1436.3 | 1.0417
[10 empty] | 1436.3 | 1.0435
[10 empty] | 1436.3 | 1.0469
[10 empty] | 1436 | 1.0261
[10 empty] | 1435.9 | 1.0296
[10 empty] | 1435.6 | 1.0383
[10 empty] | 1435.7 | 1.0452
[10 empty] | 1435.7 | 1.0469
[10 empty] | 1435.9 | 1.0469
[10 empty] | 1435.6 | 1.0365
[10 empty] | 1435.3 | 1.0279
[10 empty] | 1435.5 | 1.0435
[10 empty] | 1435.3 | 1.0521
[10 empty] | 1435.1 | 1.0452
[10 empty] | 1434.9 | 1.0487
[10 empty] | 1434.8 | 1.0417
[10 empty] | 1434.8 | 1.0417
[10 empty] | 1434.5 | 1.0556
[10 empty] | 1434.5 | 1.0556
[10 empty] | 1434.6 | 1.0591
[10 empty] | 1434.3 | 1.0504
[10 empty] | 1434.3 | 1.04
[10 empty] | 1434.3 | 1.0435
[10 empty] | 1434.1 | 1.0625
[10 empty] | 1434.1 | 1.0608
[10 empty] | 1434 | 1.0556
[10 empty] | 1434 | 1.0591
[10 empty] | 1433.8 | 1.0539
[10 empty] | 1433.6 | 1.0591
[10 empty] | 1433.5 | 1.0729
[10 empty] | 1433.4 | 1.0643
[10 empty] | 1433.1 | 1.0729
[10 empty] | 1433 | 1.0573
[10 empty] | 1433.1 | 1.0556
[10 empty] | 1433 | 1.0591
[10 empty] | 1433.1 | 1.066
[10 empty] | 1432.8 | 1.0695
[10 empty] | 1432.8 | 1.0695
[10 empty] | 1432.6 | 1.0643
[10 empty] | 1432.6 | 1.0539
[10 empty] | 1432.3 | 1.0608
[10 empty] | 1432.1 | 1.0729
[10 empty] | 1432.1 | 1.0816
[10 empty] | 1432 | 1.0729
[10 empty] | 1431.9 | 1.066
[10 empty] | 1431.7 | 1.0643
[10 empty] | 1431.8 | 1.066
[10 empty] | 1431.6 | 1.0781
[10 empty] | 1431.4 | 1.0816
[10 empty] | 1431.4 | 1.0729
[10 empty] | 1431.5 | 1.0868
[10 empty] | 1431.6 | 1.0712
[10 empty] | 1431.2 | 1.0781
[10 empty] | 1431.1 | 1.0903
[10 empty] | 1430.9 | 1.0937
[10 empty] | 1430.8 | 1.0885
[10 empty] | 1430.6 | 1.0747
[10 empty] | 1430.6 | 1.0764
[10 empty] | 1430.5 | 1.0781
[10 empty] | 1430.5 | 1.0885
[10 empty] | 1430.4 | 1.0955
[10 empty] | 1430.1 | 1.0885
[10 empty] | 1429.9 | 1.0868
[10 empty] | 1430 | 1.0816
[10 empty] | 1429.9 | 1.0937
[10 empty] | 1429.9 | 1.1041
[10 empty] | 1429.9 | 1.1007
[10 empty] | 1429.8 | 1.0972
[10 empty] | 1429.6 | 1.0885
[10 empty] | 1429.5 | 1.0851
[10 empty] | 1429.5 | 1.0885
[10 empty] | 1429.1 | 1.0989
[10 empty] | 1429.2 | 1.1093
[10 empty] | 1428.9 | 1.0937
[10 empty] | 1428.9 | 1.092
[10 empty] | 1428.7 | 1.0851
[10 empty] | 1428.6 | 1.0989
[10 empty] | 1428.6 | 1.1076
[10 empty] | 1428.4 | 1.1076
[10 empty] | 1428.5 | 1.1007
[10 empty] | 1428.2 | 1.0989
[10 empty] | 1428.2 | 1.1024
[10 empty] | 1428.1 | 1.1059
[10 empty] | 1428 | 1.1163
[10 empty] | 1427.9 | 1.1128
[10 empty] | 1427.7 | 1.1076
[10 empty] | 1427.6 | 1.1059
[10 empty] | 1427.6 | 1.1041
[10 empty] | 1427.6 | 1.1163
[10 empty] | 1427.3 | 1.1249
[10 empty] | 1427.3 | 1.1301
[10 empty] | 1427.2 | 1.1197
[10 empty] | 1427.1 | 1.1059
[10 empty] | 1427.1 | 1.1145
[10 empty] | 1426.9 | 1.1232
[10 empty] | 1426.8 | 1.1249
[10 empty] | 1426.5 | 1.1284
[10 empty] | 1426.6 | 1.118
[10 empty] | 1426.6 | 1.1232
[10 empty] | 1426.4 | 1.1163
[10 empty] | 1426.1 | 1.1319
[10 empty] | 1426 | 1.1388
[10 empty] | 1426 | 1.1475
[10 empty] | 1425.9 | 1.1284
[10 empty] | 1425.8 | 1.1301
[10 empty] | 1425.9 | 1.1336
[10 empty] | 1425.8 | 1.1353
[10 empty] | 1425.5 | 1.1423
[10 empty] | 1425.3 | 1.1405
[10 empty] | 1425.1 | 1.1301
[10 empty] | 1425 | 1.1371
[10 empty] | 1425 | 1.1492
[10 empty] | 1424.9 | 1.1544
[10 empty] | 1424.9 | 1.1561
[10 empty] | 1424.9 | 1.1475
[10 empty] | 1424.6 | 1.1405
[10 empty] | 1424.6 | 1.144
[10 empty] | 1424.3 | 1.1544
[10 empty] | 1424.1 | 1.1648
[10 empty] | 1424.1 | 1.1544
[10 empty] | 1424.1 | 1.1544
[10 empty] | 1424 | 1.1423
[10 empty] | 1423.8 | 1.1579
[10 empty] | 1423.7 | 1.1665
[10 empty] | 1423.7 | 1.1683
[10 empty] | 1423.6 | 1.1648
[10 empty] | 1423.6 | 1.1631
[10 empty] | 1423.1 | 1.1544
[10 empty] | 1423.2 | 1.1717
[10 empty] | 1423.1 | 1.1735
[10 empty] | 1423.2 | 1.1821
[10 empty] | 1422.9 | 1.1717
[10 empty] | 1423.1 | 1.1631
[10 empty] | 1422.8 | 1.1596
[10 empty] | 1422.4 | 1.1735
[10 empty] | 1422.7 | 1.1804
[10 empty] | 1422.5 | 1.1925
[10 empty] | 1422.3 | 1.1769
[10 empty] | 1422.2 | 1.1717
[10 empty] | 1422 | 1.17
[10 empty] | 1421.9 | 1.1943
[10 empty] | 1421.9 | 1.1873
[10 empty] | 1421.8 | 1.2012
[10 empty] | 1421.5 | 1.1856
[10 empty] | 1421.5 | 1.1856
[10 empty] | 1421.4 | 1.1804
[10 empty] | 1421.3 | 1.1873
[10 empty] | 1421.3 | 1.196
[10 empty] | 1421.2 | 1.196
[10 empty] | 1421.2 | 1.1943
[10 empty] | 1420.9 | 1.1925
[10 empty] | 1420.9 | 1.1839
[10 empty] | 1420.6 | 1.1977
[10 empty] | 1420.6 | 1.2012
[10 empty] | 1420.6 | 1.2099
[10 empty] | 1420.4 | 1.1943
[10 empty] | 1420.2 | 1.1943
[10 empty] | 1420 | 1.1925
[10 empty] | 1420 | 1.2064
[10 empty] | 1420 | 1.2064
[10 empty] | 1419.7 | 1.2047
[10 empty] | 1419.6 | 1.2047
[10 empty] | 1419.6 | 1.196
[10 empty] | 1419.5 | 1.2047
[10 empty] | 1419.4 | 1.2099
[10 empty] | 1419.4 | 1.2099
[10 empty] | 1419.2 | 1.2203
[10 empty] | 1419 | 1.2168
[10 empty] | 1418.9 | 1.2012
[10 empty] | 1419 | 1.2064
[10 empty] | 1418.8 | 1.2185
[10 empty] | 1418.6 | 1.2272
[10 empty] | 1418.6 | 1.222
[10 empty] | 1418.6 | 1.2116
[10 empty] | 1418.4 | 1.2099
[10 empty] | 1418.2 | 1.2185
[10 empty] | 1418.2 | 1.2255
[10 empty] | 1418 | 1.2255
[10 empty] | 1418 | 1.2237
[10 empty] | 1417.8 | 1.222
[10 empty] | 1417.6 | 1.2203
[10 empty] | 1417.8 | 1.2151
[10 empty] | 1417.7 | 1.2341
[10 empty] | 1417.5 | 1.2307
[10 empty] | 1417.4 | 1.2289
[10 empty] | 1417.2 | 1.2359
[10 empty] | 1417.1 | 1.2203
[10 empty] | 1417.2 | 1.2307
[10 empty] | 1416.9 | 1.2463
[10 empty] | 1417 | 1.2463
[10 empty] | 1416.6 | 1.2411
[10 empty] | 1416.5 | 1.2341
[10 empty] | 1416.6 | 1.2359
[10 empty] | 1416.5 | 1.2289
[10 empty] | 1416.3 | 1.2515
[10 empty] | 1416.1 | 1.2584
[10 empty] | 1416 | 1.2428
[10 empty] | 1415.8 | 1.2411
[10 empty] | 1415.8 | 1.2341
[10 empty] | 1415.6 | 1.2497
[10 empty] | 1415.7 | 1.2549
[10 empty] | 1415.5 | 1.2549
[10 empty] | 1415.5 | 1.2532
[10 empty] | 1415.2 | 1.2463
[10 empty] | 1415.3 | 1.2497
[10 empty] | 1415.1 | 1.2532
[10 empty] | 1415.1 | 1.2636
[10 empty] | 1415 | 1.2688
[10 empty] | 1414.7 | 1.2601
[10 empty] | 1414.7 | 1.2619
[10 empty] | 1414.7 | 1.2497
[10 empty] | 1414.4 | 1.2636
[10 empty] | 1414.3 | 1.2688
[10 empty] | 1414.5 | 1.2757
[10 empty] | 1414.1 | 1.274
[10 empty] | 1414 | 1.2653
[10 empty] | 1413.9 | 1.2653
[10 empty] | 1413.6 | 1.2705
[10 empty] | 1413.6 | 1.2896
[10 empty] | 1413.7 | 1.2844
[10 empty] | 1413.6 | 1.274
[10 empty] | 1413.5 | 1.274
[10 empty] | 1413.3 | 1.2792
[10 empty] | 1413.2 | 1.2861
[10 empty] | 1413.3 | 1.2983
[10 empty] | 1412.9 | 1.2879
[10 empty] | 1412.9 | 1.2861
[10 empty] | 1412.9 | 1.2809
[10 empty] | 1412.8 | 1.2844
[10 empty] | 1412.8 | 1.2844
[10 empty] | 1412.5 | 1.2931
[10 empty] | 1412.4 | 1.3035
[10 empty] | 1412.2 | 1.2844
[10 empty] | 1412.2 | 1.2792
[10 empty] | 1412.1 | 1.2879
[10 empty] | 1412 | 1.3052
[10 empty] | 1411.9 | 1.3139
[10 empty] | 1411.6 | 1.3104
[10 empty] | 1411.5 | 1.3035
[10 empty] | 1411.6 | 1.2844
[10 empty] | 1411.4 | 1.2931
[10 empty] | 1411.2 | 1.3035
[10 empty] | 1411.1 | 1.3121
[10 empty] | 1411.2 | 1.3173
[10 empty] | 1411.2 | 1.3035
[10 empty] | 1410.8 | 1.3035
[10 empty] | 1410.8 | 1.3121
[10 empty] | 1410.7 | 1.3243
[10 empty] | 1410.5 | 1.3208
[10 empty] | 1410.5 | 1.3295
[10 empty] | 1410.2 | 1.3173
[10 empty] | 1410.3 | 1.3104
[10 empty] | 1410.2 | 1.326
[10 empty] | 1410.1 | 1.3277
[10 empty] | 1410 | 1.3312
[10 empty] | 1409.7 | 1.3295
[10 empty] | 1409.8 | 1.3243
[10 empty] | 1409.6 | 1.3208
[10 empty] | 1409.4 | 1.326
[10 empty] | 1409.3 | 1.3485
[10 empty] | 1409 | 1.3485
[10 empty] | 1409.2 | 1.3451
[10 empty] | 1408.9 | 1.3329
[10 empty] | 1408.8 | 1.3295
[10 empty] | 1408.8 | 1.3468
[10 empty] | 1408.8 | 1.3451
[10 empty] | 1408.8 | 1.3572
[10 empty] | 1408.4 | 1.3537
[10 empty] | 1408.4 | 1.3347
[10 empty] | 1408.4 | 1.3364
[10 empty] | 1408.3 | 1.3468
[10 empty] | 1408.3 | 1.3572
[10 empty] | 1408.1 | 1.3572
[10 empty] | 1407.8 | 1.3537
[10 empty] | 1407.8 | 1.3572
[10 empty] | 1407.6 | 1.3485
[10 empty] | 1407.6 | 1.3659
[10 empty] | 1407.4 | 1.3659
[10 empty] | 1407.4 | 1.3676
[10 empty] | 1407.1 | 1.3693
[10 empty] | 1407 | 1.3572
[10 empty] | 1407 | 1.3537
[10 empty] | 1406.8 | 1.3659
[10 empty] | 1406.7 | 1.3763
[10 empty] | 1406.9 | 1.378
[10 empty] | 1406.5 | 1.3745
[10 empty] | 1406.6 | 1.3711
[10 empty] | 1406.4 | 1.3659
[10 empty] | 1406.4 | 1.3815
[10 empty] | 1406.2 | 1.3849
[10 empty] | 1406 | 1.3936
[10 empty] | 1406.1 | 1.3815
[10 empty] | 1406.1 | 1.3815
[10 empty] | 1405.7 | 1.378
[10 empty] | 1405.8 | 1.3919
[10 empty] | 1405.5 | 1.3936
[10 empty] | 1405.4 | 1.4023
[10 empty] | 1405.2 | 1.4005
[10 empty] | 1405.3 | 1.3867
[10 empty] | 1405 | 1.3936
[10 empty] | 1405 | 1.4005
[10 empty] | 1404.8 | 1.4057
[10 empty] | 1404.9 | 1.4075
[10 empty] | 1404.7 | 1.3988
[10 empty] | 1404.6 | 1.3953
[10 empty] | 1404.4 | 1.404
[10 empty] | 1404.4 | 1.4144
[10 empty] | 1404.5 | 1.4092
[10 empty] | 1404.1 | 1.4075
[10 empty] | 1404 | 1.4092
[10 empty] | 1404 | 1.4005
[10 empty] | 1403.9 | 1.4023
[10 empty] | 1403.8 | 1.4213
[10 empty] | 1403.6 | 1.4265
[10 empty] | 1403.4 | 1.43
[10 empty] | 1403.4 | 1.4161
[10 empty] | 1403.2 | 1.4092
[10 empty] | 1403.1 | 1.4179
[10 empty] | 1403.2 | 1.4283
[10 empty] | 1403.1 | 1.4369
[10 empty] | 1402.9 | 1.4283
[10 empty] | 1402.9 | 1.4283
[10 empty] | 1402.6 | 1.4231
[10 empty] | 1402.5 | 1.4283
[10 empty] | 1402.6 | 1.4456
[10 empty] | 1402.2 | 1.4387
[10 empty] | 1402.2 | 1.4317
[10 empty] | 1402.2 | 1.4352
[10 empty] | 1402.1 | 1.4283
[10 empty] | 1402 | 1.4404
[10 empty] | 1401.7 | 1.4577
[10 empty] | 1401.7 | 1.4577
[10 empty] | 1401.6 | 1.4456
[10 empty] | 1401.5 | 1.456
[10 empty] | 1401.4 | 1.4456
[10 empty] | 1401.3 | 1.4543
[10 empty] | 1401 | 1.4577
[10 empty] | 1401.2 | 1.4681
[10 empty] | 1401 | 1.456
[10 empty] | 1400.8 | 1.4473
[10 empty] | 1400.8 | 1.4543
[10 empty] | 1400.7 | 1.4595
[10 empty] | 1400.5 | 1.4733
[10 empty] | 1400.4 | 1.482
[10 empty] | 1400.2 | 1.4543
[10 empty] | 1400 | 1.4681
[10 empty] | 1399.9 | 1.4612
[10 empty] | 1400 | 1.4716
[10 empty] | 1399.9 | 1.4803
[10 empty] | 1399.6 | 1.4855
[10 empty] | 1399.7 | 1.4803
[10 empty] | 1399.5 | 1.4733
[10 empty] | 1399.5 | 1.4716
[10 empty] | 1399.4 | 1.4785
[10 empty] | 1399.1 | 1.4907
[10 empty] | 1399.1 | 1.4872
[10 empty] | 1398.9 | 1.4855
[10 empty] | 1398.9 | 1.4872
[10 empty] | 1398.8 | 1.482
[10 empty] | 1398.8 | 1.4993
[10 empty] | 1398.7 | 1.5063
[10 empty] | 1398.5 | 1.5028
[10 empty] | 1398.3 | 1.4976
[10 empty] | 1398.2 | 1.4976
[10 empty] | 1398.1 | 1.4959
[10 empty] | 1398.1 | 1.4993
[10 empty] | 1398 | 1.5097
[10 empty] | 1397.9 | 1.5167
[10 empty] | 1398 | 1.5028
[10 empty] | 1397.5 | 1.5028
[10 empty] | 1397.5 | 1.5011
[10 empty] | 1397.4 | 1.5184
[10 empty] | 1397.2 | 1.5219
[10 empty] | 1397.2 | 1.5271
[10 empty] | 1397 | 1.5167
[10 empty] | 1396.8 | 1.5115
[10 empty] | 1397 | 1.5201
[10 empty] | 1396.9 | 1.5236
[10 empty] | 1396.7 | 1.5288
[10 empty] | 1396.4 | 1.5288
[10 empty] | 1396.5 | 1.5167
[10 empty] | 1396.5 | 1.5167
[10 empty] | 1396.2 | 1.5253
[10 empty] | 1396.1 | 1.5392
[10 empty] | 1396.1 | 1.5427
[10 empty] | 1396 | 1.5461
[10 empty] | 1395.8 | 1.5444
[10 empty] | 1395.9 | 1.5323
[10 empty] | 1395.6 | 1.5375
[10 empty] | 1395.4 | 1.5461
[10 empty] | 1395.4 | 1.5479
[10 empty] | 1395.3 | 1.5409
[10 empty] | 1395.2 | 1.5427
[10 empty] | 1394.9 | 1.5392
[10 empty] | 1395 | 1.5461
[10 empty] | 1394.8 | 1.5583
[10 empty] | 1394.8 | 1.5635
[10 empty] | 1394.5 | 1.5617
[10 empty] | 1394.3 | 1.5548
[10 empty] | 1394.4 | 1.5513
[10 empty] | 1394.3 | 1.5669
[10 empty] | 1394.1 | 1.5721
[10 empty] | 1394 | 1.5721
[10 empty] | 1393.9 | 1.5635
[10 empty] | 1393.9 | 1.5617
[10 empty] | 1393.7 | 1.5635
[10 empty] | 1393.6 | 1.5669
[10 empty] | 1393.4 | 1.5843
[10 empty] | 1393.3 | 1.5877
[10 empty] | 1393.3 | 1.5825
[10 empty] | 1393.1 | 1.5773
[10 empty] | 1393.2 | 1.5704
[10 empty] | 1393.2 | 1.5947
[10 empty] | 1392.9 | 1.5912
[10 empty] | 1392.7 | 1.5947
[10 empty] | 1392.9 | 1.5825
[10 empty] | 1392.5 | 1.5843
[10 empty] | 1392.3 | 1.5808
[10 empty] | 1392.3 | 1.5912
[10 empty] | 1392.1 | 1.5999
[10 empty] | 1392.2 | 1.6051
[10 empty] | 1391.9 | 1.5964
[10 empty] | 1392 | 1.5964
[10 empty] | 1391.7 | 1.6016
[10 empty] | 1391.7 | 1.6085
[10 empty] | 1391.6 | 1.6224
[10 empty] | 1391.5 | 1.6241
[10 empty] | 1391.3 | 1.612
[10 empty] | 1391.2 | 1.6085
[10 empty] | 1391.1 | 1.6224
[10 empty] | 1391 | 1.6224
[10 empty] | 1391.1 | 1.6363
[10 empty] | 1390.8 | 1.6328
[10 empty] | 1390.7 | 1.6328
[10 empty] | 1390.4 | 1.6189
[10 empty] | 1390.6 | 1.6293
[10 empty] | 1390.5 | 1.6345
[10 empty] | 1390.2 | 1.6397
[10 empty] | 1390.1 | 1.6484
[10 empty] | 1390 | 1.6328
[10 empty] | 1389.8 | 1.6276
[10 empty] | 1389.8 | 1.6328
[10 empty] | 1389.8 | 1.6519
[10 empty] | 1389.7 | 1.6553
[10 empty] | 1389.5 | 1.6449
[10 empty] | 1389.5 | 1.6536
[10 empty] | 1389.4 | 1.6449
[10 empty] | 1389.2 | 1.6449
[10 empty] | 1389.2 | 1.6623
[10 empty] | 1389 | 1.6623
[10 empty] | 1388.9 | 1.6623
[10 empty] | 1388.9 | 1.6536
[10 empty] | 1388.7 | 1.6553
[10 empty] | 1388.6 | 1.6501
[10 empty] | 1388.4 | 1.6727
[10 empty] | 1388.5 | 1.6709
[10 empty] | 1388.2 | 1.6623
[10 empty] | 1388 | 1.6657
[10 empty] | 1388 | 1.6657
[10 empty] | 1387.9 | 1.6727
[10 empty] | 1387.8 | 1.6813
[10 empty] | 1387.9 | 1.6813
[10 empty] | 1387.6 | 1.6848
[10 empty] | 1387.5 | 1.6761
[10 empty] | 1387.4 | 1.69
[10 empty] | 1387.3 | 1.6917
[10 empty] | 1387 | 1.6987
[10 empty] | 1387.2 | 1.7039
[10 empty] | 1386.9 | 1.6935
[10 empty] | 1386.8 | 1.69
[10 empty] | 1386.8 | 1.6865
[10 empty] | 1386.7 | 1.6952
[10 empty] | 1386.6 | 1.7125
[10 empty] | 1386.4 | 1.7125
[10 empty] | 1386.4 | 1.7056
[10 empty] | 1386.2 | 1.7004
[10 empty] | 1386.1 | 1.7039
[10 empty] | 1386.1 | 1.7143
[10 empty] | 1385.8 | 1.7247
[10 empty] | 1385.9 | 1.7299
[10 empty] | 1385.6 | 1.7143
[10 empty] | 1385.7 | 1.7351
[10 empty] | 1385.6 | 1.7177
[10 empty] | 1385.2 | 1.7212
[10 empty] | 1385.1 | 1.7299
[10 empty] | 1385.1 | 1.7351
[10 empty] | 1385 | 1.7264
[10 empty] | 1385 | 1.7316
[10 empty] | 1384.9 | 1.7229
[10 empty] | 1384.6 | 1.7368
[10 empty] | 1384.5 | 1.7472
[10 empty] | 1384.6 | 1.7559
[10 empty] | 1384.4 | 1.7385
[10 empty] | 1384.3 | 1.742
[10 empty] | 1384.2 | 1.7385
[10 empty] | 1384 | 1.7541
[10 empty] | 1383.9 | 1.7576
[10 empty] | 1383.8 | 1.7645
[10 empty] | 1383.8 | 1.7489
[10 empty] | 1383.7 | 1.7507
[10 empty] | 1383.6 | 1.7576
[10 empty] | 1383.3 | 1.7559
[10 empty] | 1383.4 | 1.7749
[10 empty] | 1383 | 1.768
[10 empty] | 1383 | 1.7663
[10 empty] | 1383 | 1.7715
[10 empty] | 1382.8 | 1.7697
[10 empty] | 1382.9 | 1.7767
[10 empty] | 1382.6 | 1.7819
[10 empty] | 1382.7 | 1.7853
[10 empty] | 1382.4 | 1.7732
[10 empty] | 1382.4 | 1.7663
[10 empty] | 1382.3 | 1.7853
[10 empty] | 1382.1 | 1.7853
[10 empty] | 1382.2 | 1.7871
[10 empty] | 1382 | 1.7992
[10 empty] | 1381.8 | 1.7836
[10 empty] | 1381.7 | 1.7819
[10 empty] | 1381.6 | 1.7819
[10 empty] | 1381.4 | 1.7975
[10 empty] | 1381.2 | 1.7992
[10 empty] | 1381.3 | 1.8079
[10 empty] | 1381.3 | 1.8027
[10 empty] | 1380.9 | 1.7923
[10 empty] | 1381 | 1.8009
[10 empty] | 1380.9 | 1.8096
[10 empty] | 1380.7 | 1.8113
[10 empty] | 1380.5 | 1.8148
[10 empty] | 1380.7 | 1.8044
[10 empty] | 1380.5 | 1.8061
[10 empty] | 1380.3 | 1.8217
[10 empty] | 1380.1 | 1.8252
[10 empty] | 1380 | 1.8339
[10 empty] | 1380 | 1.8321
[10 empty] | 1379.8 | 1.8235
[10 empty] | 1379.8 | 1.8165
[10 empty] | 1379.6 | 1.8304
[10 empty] | 1379.4 | 1.8408
[10 empty] | 1379.3 | 1.8495
[10 empty] | 1379.4 | 1.8356
[10 empty] | 1379.4 | 1.8339
[10 empty] | 1379.1 | 1.8339
[10 empty] | 1379.2 | 1.846
[10 empty] | 1378.9 | 1.8547
[10 empty] | 1378.6 | 1.8581
[10 empty] | 1378.6 | 1.8599
[10 empty] | 1378.5 | 1.8512
[10 empty] | 1378.4 | 1.8512
[10 empty] | 1378.3 | 1.8616
[10 empty] | 1378.1 | 1.8651
[10 empty] | 1378.2 | 1.8685
[10 empty] | 1378 | 1.8616
[10 empty] | 1378.1 | 1.8581
[10 empty] | 1377.9 | 1.8633
[10 empty] | 1377.8 | 1.872
[10 empty] | 1377.6 | 1.8824
[10 empty] | 1377.2 | 1.8859
[10 empty] | 1377.5 | 1.8807
[10 empty] | 1377.2 | 1.8737
[10 empty] | 1377.1 | 1.8737
[10 empty] | 1377 | 1.8945
[10 empty] | 1376.9 | 1.8945
[10 empty] | 1376.8 | 1.8945
[10 empty] | 1376.6 | 1.8876
[10 empty] | 1376.5 | 1.8859
[10 empty] | 1376.4 | 1.8928
[10 empty] | 1376.3 | 1.898
[10 empty] | 1376.1 | 1.9101
[10 empty] | 1376.1 | 1.9084
[10 empty] | 1376.2 | 1.9049
[10 empty] | 1375.8 | 1.9049
[10 empty] | 1375.8 | 1.9084
[10 empty] | 1376 | 1.9205
[10 empty] | 1375.8 | 1.924
[10 empty] | 1375.7 | 1.9153
[10 empty] | 1375.4 | 1.9119
[10 empty] | 1375.2 | 1.9153
[10 empty] | 1375.2 | 1.9292
[10 empty] | 1375.1 | 1.9465
[10 empty] | 1375 | 1.9379
[10 empty] | 1374.9 | 1.9344
[10 empty] | 1374.8 | 1.924
[10 empty] | 1374.9 | 1.9275
[10 empty] | 1374.5 | 1.9448
[10 empty] | 1374.4 | 1.9621
[10 empty] | 1374.6 | 1.9535
[10 empty] | 1374.2 | 1.9396
[10 empty] | 1374.1 | 1.9396
[10 empty] | 1373.8 | 1.9396
[10 empty] | 1373.7 | 1.95
[10 empty] | 1373.8 | 1.9604
[10 empty] | 1373.7 | 1.9639
[10 empty] | 1373.4 | 1.9604
[10 empty] | 1373.3 | 1.9569
[10 empty] | 1373.4 | 1.9812
[10 empty] | 1373.2 | 2.0003
[10 empty] | 1373.1 | 2.002
[10 empty] | 1373.3 | 2.0124
[10 empty] | 1372.8 | 1.9985
[10 empty] | 1372.9 | 1.9951
[10 empty] | 1372.8 | 1.9916
[10 empty] | 1372.7 | 2.0072
[10 empty] | 1372.5 | 2.0228
[10 empty] | 1372.6 | 2.0193
[10 empty] | 1372.4 | 2.0107
[10 empty] | 1372.3 | 2.002
[10 empty] | 1371.9 | 2.0124
[10 empty] | 1372 | 2.0384
[10 empty] | 1371.9 | 2.0401
[10 empty] | 1371.7 | 2.0419
[10 empty] | 1371.4 | 2.0245
[10 empty] | 1371.6 | 2.0245
[10 empty] | 1371.6 | 2.0211
[10 empty] | 1371.5 | 2.0419
[10 empty] | 1371.3 | 2.0471
[10 empty] | 1371.3 | 2.0401
[10 empty] | 1370.9 | 2.0436
[10 empty] | 1370.8 | 2.0384
[10 empty] | 1371 | 2.0557
[10 empty] | 1370.7 | 2.0627
[10 empty] | 1370.7 | 2.0713
[10 empty] | 1370.4 | 2.0644
[10 empty] | 1370.3 | 2.0609
[10 empty] | 1370.1 | 2.0505
[10 empty] | 1370.1 | 2.0592
[10 empty] | 1370.1 | 2.0869
[10 empty] | 1369.8 | 2.0817
[10 empty] | 1369.6 | 2.0713
[10 empty] | 1369.9 | 2.0748
[10 empty] | 1369.7 | 2.0748
[10 empty] | 1369.8 | 2.0852
[10 empty] | 1369.6 | 2.0921
[10 empty] | 1369.4 | 2.1008
[10 empty] | 1369.1 | 2.0956
[10 empty] | 1368.9 | 2.0852
[10 empty] | 1368.8 | 2.0852
[10 empty] | 1368.7 | 2.0904
[10 empty] | 1368.8 | 2.1233
[10 empty] | 1368.7 | 2.1129
[10 empty] | 1368.4 | 2.1112
[10 empty] | 1368.6 | 2.1025
[10 empty] | 1368.2 | 2.1095
[10 empty] | 1368.3 | 2.1129
[10 empty] | 1368 | 2.1268
[10 empty] | 1367.8 | 2.1303
[10 empty] | 1367.9 | 2.1268
[10 empty] | 1367.8 | 2.1216
[10 empty] | 1367.6 | 2.1303
[10 empty] | 1367.6 | 2.1355
[10 empty] | 1367.4 | 2.1459
[10 empty] | 1367.3 | 2.1459
[10 empty] | 1367.4 | 2.1372
[10 empty] | 1367.1 | 2.1355
[10 empty] | 1367.2 | 2.1355
[10 empty] | 1366.9 | 2.1493
[10 empty] | 1366.7 | 2.1563
[10 empty] | 1366.9 | 2.1615
[10 empty] | 1366.5 | 2.1632
[10 empty] | 1366.4 | 2.1511
[10 empty] | 1366.1 | 2.1615
[10 empty] | 1366.1 | 2.1667
[10 empty] | 1366 | 2.1961
[10 empty] | 1365.9 | 2.1875
[10 empty] | 1365.7 | 2.1736
[10 empty] | 1365.9 | 2.1753
[10 empty] | 1365.7 | 2.1771
[10 empty] | 1365.5 | 2.1875
[10 empty] | 1365.6 | 2.1909
[10 empty] | 1365.6 | 2.2031
[10 empty] | 1365.2 | 2.1909
[10 empty] | 1365.2 | 2.1909
[10 empty] | 1364.9 | 2.1979
[10 empty] | 1364.7 | 2.2013
[10 empty] | 1364.8 | 2.21
[10 empty] | 1364.6 | 2.2117
[10 empty] | 1364.4 | 2.2048
[10 empty] | 1364.7 | 2.2083
[10 empty] | 1364.2 | 2.2117
[10 empty] | 1364.3 | 2.2273
[10 empty] | 1364 | 2.2343
[10 empty] | 1363.9 | 2.236
[10 empty] | 1363.7 | 2.2256
[10 empty] | 1363.9 | 2.2273
[10 empty] | 1363.8 | 2.2343
[10 empty] | 1363.6 | 2.2551
[10 empty] | 1363.6 | 2.2499
[10 empty] | 1363.4 | 2.2516
[10 empty] | 1363.3 | 2.2447
[10 empty] | 1363.1 | 2.2447
[10 empty] | 1363 | 2.2585
[10 empty] | 1362.9 | 2.2741
[10 empty] | 1363 | 2.2655
[10 empty] | 1362.9 | 2.2741
[10 empty] | 1362.7 | 2.2689
[10 empty] | 1362.5 | 2.2724
[10 empty] | 1362.2 | 2.2828
[10 empty] | 1362.4 | 2.2811
[10 empty] | 1362 | 2.2897
[10 empty] | 1362.1 | 2.288
[10 empty] | 1362 | 2.2863
[10 empty] | 1361.8 | 2.2863
[10 empty] | 1361.5 | 2.2932
[10 empty] | 1361.5 | 2.3123
[10 empty] | 1361.5 | 2.3071
[10 empty] | 1361.4 | 2.314
[10 empty] | 1361.4 | 2.3071
[10 empty] | 1361.1 | 2.3036
[10 empty] | 1361.1 | 2.3105
[10 empty] | 1360.8 | 2.3261
[10 empty] | 1360.9 | 2.3348
[10 empty] | 1360.6 | 2.3175
[10 empty] | 1360.5 | 2.3227
[10 empty] | 1360.5 | 2.3175
[10 empty] | 1360.3 | 2.3348
[10 empty] | 1360.2 | 2.3469
[10 empty] | 1360.2 | 2.3487
[10 empty] | 1359.9 | 2.3487
[10 empty] | 1360.1 | 2.3383
[10 empty] | 1359.8 | 2.34
[10 empty] | 1359.7 | 2.3643
[10 empty] | 1359.6 | 2.3643
[10 empty] | 1359.6 | 2.366
[10 empty] | 1359.3 | 2.3556
[10 empty] | 1359.3 | 2.3608
[10 empty] | 1359.3 | 2.3625
[10 empty] | 1359 | 2.3695
[10 empty] | 1358.9 | 2.3833
[10 empty] | 1358.8 | 2.392
[10 empty] | 1358.9 | 2.3799
[10 empty] | 1358.7 | 2.3816
[10 empty] | 1358.5 | 2.3833
[10 empty] | 1358.3 | 2.3989
[10 empty] | 1358.4 | 2.4041
[10 empty] | 1358.3 | 2.418
[10 empty] | 1358.1 | 2.3955
[10 empty] | 1357.9 | 2.3972
[10 empty] | 1357.9 | 2.4024
[10 empty] | 1357.9 | 2.4111
[10 empty] | 1357.5 | 2.4249
[10 empty] | 1357.7 | 2.4215
[10 empty] | 1357.6 | 2.4197
[10 empty] | 1357.5 | 2.4215
[10 empty] | 1357.4 | 2.4371
[10 empty] | 1357.4 | 2.4405
[10 empty] | 1357.1 | 2.4475
[10 empty] | 1357 | 2.444
[10 empty] | 1357 | 2.4371
[10 empty] | 1356.9 | 2.4388
[10 empty] | 1356.5 | 2.4423
[10 empty] | 1356.7 | 2.4561
[10 empty] | 1356.5 | 2.4631
[10 empty] | 1356.1 | 2.4613
[10 empty] | 1356.3 | 2.4544
[10 empty] | 1356.1 | 2.4631
[10 empty] | 1356 | 2.4735
[10 empty] | 1355.9 | 2.4891
[10 empty] | 1355.8 | 2.4908
[10 empty] | 1355.9 | 2.4804
[10 empty] | 1355.7 | 2.4804
[10 empty] | 1355.4 | 2.4856
[10 empty] | 1355.4 | 2.4925
[10 empty] | 1355.2 | 2.5012
[10 empty] | 1355.1 | 2.5116
[10 empty] | 1354.9 | 2.4977
[10 empty] | 1354.9 | 2.4995
[10 empty] | 1354.9 | 2.5012
[10 empty] | 1354.7 | 2.5168
[10 empty] | 1354.7 | 2.5272
[10 empty] | 1354.5 | 2.5376
[10 empty] | 1354.4 | 2.5359
[10 empty] | 1354.3 | 2.522
[10 empty] | 1354.2 | 2.5237
[10 empty] | 1354.1 | 2.5393
[10 empty] | 1354 | 2.5532
[10 empty] | 1353.8 | 2.5532
[10 empty] | 1353.7 | 2.548
[10 empty] | 1353.8 | 2.5549
[10 empty] | 1353.6 | 2.5463
[10 empty] | 1353.5 | 2.5601
[10 empty] | 1353.2 | 2.5757
[10 empty] | 1353.1 | 2.5705
[10 empty] | 1353 | 2.574
[10 empty] | 1352.9 | 2.5705
[10 empty] | 1352.8 | 2.5723
[10 empty] | 1352.8 | 2.5775
[10 empty] | 1352.6 | 2.5983
[10 empty] | 1352.4 | 2.6017
[10 empty] | 1352.5 | 2.5861
[10 empty] | 1352.5 | 2.5948
[10 empty] | 1352.2 | 2.6
[10 empty] | 1352.1 | 2.6052
[10 empty] | 1352 | 2.6208
[10 empty] | 1352 | 2.6191
[10 empty] | 1351.8 | 2.6121
[10 empty] | 1351.7 | 2.6121
[10 empty] | 1351.7 | 2.6225
[10 empty] | 1351.4 | 2.6312
[10 empty] | 1351.4 | 2.6416
[10 empty] | 1351.1 | 2.6433
[10 empty] | 1351.1 | 2.6399
[10 empty] | 1351 | 2.6381
[10 empty] | 1350.9 | 2.6485
[10 empty] | 1351 | 2.6607
[10 empty] | 1350.7 | 2.6624
[10 empty] | 1350.5 | 2.6659
[10 empty] | 1350.6 | 2.6572
[10 empty] | 1350.4 | 2.6555
[10 empty] | 1350.3 | 2.6815
[10 empty] | 1350.1 | 2.6797
[10 empty] | 1350 | 2.6901
[10 empty] | 1350 | 2.6953
[10 empty] | 1349.7 | 2.6849
[10 empty] | 1349.8 | 2.6849
[10 empty] | 1349.6 | 2.6953
[10 empty] | 1349.5 | 2.7057
[10 empty] | 1349.4 | 2.7057
[10 empty] | 1349.3 | 2.7127
[10 empty] | 1349.2 | 2.7092
[10 empty] | 1349.1 | 2.7127
[10 empty] | 1349 | 2.7196
[10 empty] | 1348.8 | 2.73
[10 empty] | 1348.7 | 2.7317
[10 empty] | 1348.5 | 2.7352
[10 empty] | 1348.5 | 2.7248
[10 empty] | 1348.6 | 2.73
[10 empty] | 1348.4 | 2.7369
[10 empty] | 1348.3 | 2.7629
[10 empty] | 1348.2 | 2.7612
[10 empty] | 1348 | 2.7664
[10 empty] | 1347.8 | 2.7595
[10 empty] | 1347.8 | 2.7612
[10 empty] | 1347.7 | 2.7716
[10 empty] | 1347.6 | 2.7716
[10 empty] | 1347.4 | 2.7837
[10 empty] | 1347.4 | 2.7768
[10 empty] | 1347.1 | 2.7751
[10 empty] | 1347 | 2.7803
[10 empty] | 1347 | 2.7855
[10 empty] | 1346.8 | 2.8063
[10 empty] | 1346.7 | 2.8132
[10 empty] | 1346.7 | 2.8097
[10 empty] | 1346.7 | 2.7993
[10 empty] | 1346.6 | 2.8097
[10 empty] | 1346.4 | 2.8219
[10 empty] | 1346.3 | 2.8271
[10 empty] | 1346.1 | 2.8271
[10 empty] | 1346.1 | 2.8288
[10 empty] | 1345.7 | 2.8288
[10 empty] | 1345.6 | 2.834
[10 empty] | 1345.9 | 2.8409
[10 empty] | 1345.7 | 2.8617
[10 empty] | 1345.3 | 2.86
[10 empty] | 1345.3 | 2.8617
[10 empty] | 1345.2 | 2.8548
[10 empty] | 1345.1 | 2.86
[10 empty] | 1344.9 | 2.8687
[10 empty] | 1345 | 2.8791
[10 empty] | 1344.8 | 2.8825
[10 empty] | 1344.7 | 2.8808
[10 empty] | 1344.6 | 2.8756
[10 empty] | 1344.3 | 2.8808
[10 empty] | 1344.6 | 2.9033
[10 empty] | 1344.2 | 2.9103
[10 empty] | 1344.1 | 2.9103
[10 empty] | 1344 | 2.9137
[10 empty] | 1343.8 | 2.9051
[10 empty] | 1343.9 | 2.9137
[10 empty] | 1343.6 | 2.9311
[10 empty] | 1343.9 | 2.9345
[10 empty] | 1343.7 | 2.9397
[10 empty] | 1343.2 | 2.9276
[10 empty] | 1343.2 | 2.9276
[10 empty] | 1343.2 | 2.9363
[10 empty] | 1343.1 | 2.9553
[10 empty] | 1343 | 2.9605
[10 empty] | 1343 | 2.9571
[10 empty] | 1342.7 | 2.9623
[10 empty] | 1342.5 | 2.9623
[10 empty] | 1342.4 | 2.9657
[10 empty] | 1342.4 | 2.9848
[10 empty] | 1342.1 | 2.9917
[10 empty] | 1342.1 | 2.9917
[10 empty] | 1341.9 | 2.9796
[10 empty] | 1342 | 2.9865
[10 empty] | 1341.8 | 2.9917
[10 empty] | 1341.8 | 3.0125
[10 empty] | 1341.7 | 3.016
[10 empty] | 1341.6 | 3.016
[10 empty] | 1341.5 | 3.0108
[10 empty] | 1341.3 | 3.0125
[10 empty] | 1341.3 | 3.0264
[10 empty] | 1341.1 | 3.0437
[10 empty] | 1341.1 | 3.0541
[10 empty] | 1340.8 | 3.0455
[10 empty] | 1341 | 3.0437
[10 empty] | 1340.6 | 3.0368
[10 empty] | 1340.6 | 3.0507
[10 empty] | 1340.6 | 3.0628
[10 empty] | 1340.4 | 3.0732
[10 empty] | 1340.1 | 3.068
[10 empty] | 1340 | 3.0715
[10 empty] | 1340 | 3.0715
[10 empty] | 1340 | 3.0784
[10 empty] | 1339.9 | 3.0975
[10 empty] | 1339.6 | 3.1044
[10 empty] | 1339.6 | 3.1009
[10 empty] | 1339.5 | 3.0992
[10 empty] | 1339.3 | 3.0975
[10 empty] | 1339.2 | 3.1027
[10 empty] | 1339.2 | 3.1287
[10 empty] | 1339.1 | 3.1287
[10 empty] | 1338.9 | 3.12
[10 empty] | 1338.8 | 3.1339
[10 empty] | 1338.8 | 3.1252
[10 empty] | 1338.6 | 3.146
[10 empty] | 1338.4 | 3.1529
[10 empty] | 1338.2 | 3.1651
[10 empty] | 1338.1 | 3.1633
[10 empty] | 1338 | 3.1564
[10 empty] | 1338.1 | 3.1616
[10 empty] | 1337.7 | 3.172
[10 empty] | 1337.7 | 3.1841
[10 empty] | 1337.6 | 3.1928
[10 empty] | 1337.6 | 3.1755
[10 empty] | 1337.5 | 3.1945
[10 empty] | 1337.4 | 3.1893
[10 empty] | 1337.4 | 3.2015
[10 empty] | 1337.2 | 3.2223
[10 empty] | 1337 | 3.224
[10 empty] | 1336.9 | 3.2153
[10 empty] | 1336.8 | 3.2119
[10 empty] | 1336.7 | 3.2275
[10 empty] | 1336.5 | 3.2361
[10 empty] | 1336.5 | 3.2552
[10 empty] | 1336.5 | 3.25
[10 empty] | 1336.3 | 3.2344
[10 empty] | 1336.3 | 3.2448
[10 empty] | 1336.2 | 3.2483
[10 empty] | 1335.9 | 3.2691
[10 empty] | 1335.7 | 3.2725
[10 empty] | 1335.8 | 3.2812
[10 empty] | 1335.7 | 3.276
[10 empty] | 1335.5 | 3.2743
[10 empty] | 1335.5 | 3.2847
[10 empty] | 1335.4 | 3.2968
[10 empty] | 1335.2 | 3.3124
[10 empty] | 1335 | 3.3141
[10 empty] | 1335.2 | 3.3072
[10 empty] | 1334.8 | 3.3089
[10 empty] | 1334.6 | 3.3141
[10 empty] | 1334.5 | 3.3315
[10 empty] | 1334.6 | 3.3367
[10 empty] | 1334.5 | 3.3488
[10 empty] | 1334.5 | 3.3349
[10 empty] | 1334.2 | 3.3419
[10 empty] | 1334.1 | 3.3557
[10 empty] | 1334.1 | 3.3644
[10 empty] | 1334 | 3.3765
[10 empty] | 1333.7 | 3.3783
[10 empty] | 1333.7 | 3.3679
[10 empty] | 1333.5 | 3.3713
[10 empty] | 1333.4 | 3.3783
[10 empty] | 1333.5 | 3.3991
[10 empty] | 1333.4 | 3.4077
[10 empty] | 1333.2 | 3.4095
[10 empty] | 1333.2 | 3.4025
[10 empty] | 1332.8 | 3.4008
[10 empty] | 1333 | 3.4303
[10 empty] | 1332.8 | 3.432
[10 empty] | 1332.5 | 3.4372
[10 empty] | 1332.3 | 3.4407
[10 empty] | 1332.5 | 3.432
[10 empty] | 1332.1 | 3.4389
[10 empty] | 1332.2 | 3.4493
[10 empty] | 1332 | 3.4719
[10 empty] | 1331.9 | 3.4736
[10 empty] | 1331.8 | 3.4771
[10 empty] | 1331.8 | 3.4684
[10 empty] | 1331.5 | 3.4701
[10 empty] | 1331.5 | 3.484
[10 empty] | 1331.3 | 3.4961
[10 empty] | 1331.1 | 3.5048
[10 empty] | 1331.1 | 3.5048
[10 empty] | 1331 | 3.5013
[10 empty] | 1331 | 3.5083
[10 empty] | 1330.9 | 3.5291
[10 empty] | 1330.7 | 3.5377
[10 empty] | 1330.6 | 3.5395
[10 empty] | 1330.5 | 3.5481
[10 empty] | 1330.4 | 3.5325
[10 empty] | 1330.2 | 3.5429
[10 empty] | 1330.3 | 3.5551
[10 empty] | 1330.2 | 3.5655
[10 empty] | 1330 | 3.5655
[10 empty] | 1329.8 | 3.5689
[10 empty] | 1329.7 | 3.5741
[10 empty] | 1329.6 | 3.5741
[10 empty] | 1329.4 | 3.5863
[10 empty] | 1329.3 | 3.6053
[10 empty] | 1329.3 | 3.6088
[10 empty] | 1329.3 | 3.6105
[10 empty] | 1329.3 | 3.5984
[10 empty] | 1329 | 3.6053
[10 empty] | 1328.8 | 3.6261
[10 empty] | 1328.8 | 3.6365
[10 empty] | 1328.9 | 3.6365
[10 empty] | 1328.6 | 3.6313
[10 empty] | 1328.5 | 3.64
[10 empty] | 1328.1 | 3.6383
[10 empty] | 1328.3 | 3.6643
[10 empty] | 1328.2 | 3.6729
[10 empty] | 1327.9 | 3.6712
[10 empty] | 1328 | 3.6781
[10 empty] | 1328 | 3.6816
[10 empty] | 1327.6 | 3.6833
[10 empty] | 1327.5 | 3.7024
[10 empty] | 1327.5 | 3.7093
[10 empty] | 1327.3 | 3.7093
[10 empty] | 1327.1 | 3.7007
[10 empty] | 1327.1 | 3.7111
[10 empty] | 1327.1 | 3.7128
[10 empty] | 1326.9 | 3.7301
[10 empty] | 1326.9 | 3.744
[10 empty] | 1326.7 | 3.7405
[10 empty] | 1326.6 | 3.7492
[10 empty] | 1326.6 | 3.7492
[10 empty] | 1326.3 | 3.7544
[10 empty] | 1326.2 | 3.7717
[10 empty] | 1326 | 3.7856
[10 empty] | 1326 | 3.7908
[10 empty] | 1325.9 | 3.7787
[10 empty] | 1325.8 | 3.7821
[10 empty] | 1325.7 | 3.7995
[10 empty] | 1325.6 | 3.8081
[10 empty] | 1325.6 | 3.8133
[10 empty] | 1325.4 | 3.8133
[10 empty] | 1325.2 | 3.8168
[10 empty] | 1325.2 | 3.8168
[10 empty] | 1325.1 | 3.8359
[10 empty] | 1324.8 | 3.8515
[10 empty] | 1324.8 | 3.8584
[10 empty] | 1324.7 | 3.8619
[10 empty] | 1324.5 | 3.8549
[10 empty] | 1324.4 | 3.8619
[10 empty] | 1324.2 | 3.8705
[10 empty] | 1324.3 | 3.8844
[10 empty] | 1324.2 | 3.8879
[10 empty] | 1324 | 3.8913
[10 empty] | 1324 | 3.8931
[10 empty] | 1323.9 | 3.8948
[10 empty] | 1323.8 | 3.9139
[10 empty] | 1323.8 | 3.9277
[10 empty] | 1323.5 | 3.9364
[10 empty] | 1323.5 | 3.926
[10 empty] | 1323.4 | 3.9243
[10 empty] | 1323.1 | 3.9312
[10 empty] | 1323 | 3.9468
[10 empty] | 1323 | 3.9659
[10 empty] | 1322.9 | 3.9728
[10 empty] | 1322.8 | 3.9572
[10 empty] | 1322.6 | 3.9728
[10 empty] | 1322.6 | 3.9693
[10 empty] | 1322.5 | 3.9901
[10 empty] | 1322.3 | 4.0075
[10 empty] | 1322 | 4.0075
[10 empty] | 1321.8 | 4.004
[10 empty] | 1321.7 | 4.0023
[10 empty] | 1321.9 | 4.0109
[10 empty] | 1321.8 | 4.0248
[10 empty] | 1321.7 | 4.0369
[10 empty] | 1321.4 | 4.0439
[10 empty] | 1321.4 | 4.0387
[10 empty] | 1321.5 | 4.0491
[10 empty] | 1321.3 | 4.056
[10 empty] | 1321.2 | 4.0716
[10 empty] | 1321.2 | 4.0803
[10 empty] | 1320.7 | 4.082
[10 empty] | 1320.7 | 4.082
[10 empty] | 1320.8 | 4.082
[10 empty] | 1320.7 | 4.0959
[10 empty] | 1320.5 | 4.0976
[10 empty] | 1320.4 | 4.1201
[10 empty] | 1320.2 | 4.1219
[10 empty] | 1320.1 | 4.1201
[10 empty] | 1319.9 | 4.1271
[10 empty] | 1319.9 | 4.134
[10 empty] | 1319.8 | 4.1496
[10 empty] | 1319.5 | 4.1635
[10 empty] | 1319.5 | 4.1617
[10 empty] | 1319.5 | 4.16
[10 empty] | 1319.3 | 4.16
[10 empty] | 1319.4 | 4.1739
[10 empty] | 1319 | 4.1877
[10 empty] | 1319.1 | 4.2068
[10 empty] | 1319.1 | 4.2085
[10 empty] | 1318.7 | 4.1929
[10 empty] | 1318.7 | 4.2085
[10 empty] | 1318.6 | 4.2137
[10 empty] | 1318.4 | 4.2311
[10 empty] | 1318.3 | 4.238
[10 empty] | 1318.2 | 4.2501
[10 empty] | 1318.2 | 4.238
[10 empty] | 1317.9 | 4.2432
[10 empty] | 1318 | 4.2657
[10 empty] | 1317.7 | 4.2692
[10 empty] | 1317.7 | 4.2813
[10 empty] | 1317.5 | 4.2865
[10 empty] | 1317.4 | 4.2779
[10 empty] | 1317.4 | 4.2987
[10 empty] | 1317.1 | 4.3004
[10 empty] | 1317.1 | 4.316
[10 empty] | 1317.2 | 4.3195
[10 empty] | 1316.9 | 4.3316
[10 empty] | 1317 | 4.3195
[10 empty] | 1316.9 | 4.3212
[10 empty] | 1316.6 | 4.3472
[10 empty] | 1316.4 | 4.3524
[10 empty] | 1316.4 | 4.368
[10 empty] | 1316.2 | 4.3732
[10 empty] | 1316.4 | 4.3663
[10 empty] | 1316 | 4.3715
[10 empty] | 1316.1 | 4.3923
[10 empty] | 1315.9 | 4.4096
[10 empty] | 1315.7 | 4.4113
[10 empty] | 1315.6 | 4.4165
[10 empty] | 1315.7 | 4.4113
[10 empty] | 1315.5 | 4.4217
[10 empty] | 1315.2 | 4.4287
[10 empty] | 1315.1 | 4.4408
[10 empty] | 1314.9 | 4.4616
[10 empty] | 1315 | 4.4512
[10 empty] | 1315 | 4.4529
[10 empty] | 1314.7 | 4.4564
[10 empty] | 1314.8 | 4.4755
[10 empty] | 1314.5 | 4.4928
[10 empty] | 1314.5 | 4.498
[10 empty] | 1314.1 | 4.498
[10 empty] | 1314.3 | 4.5015
[10 empty] | 1314 | 4.5084
[10 empty] | 1314 | 4.524
[10 empty] | 1313.9 | 4.5327
[10 empty] | 1313.7 | 4.5413
[10 empty] | 1313.7 | 4.5327
[10 empty] | 1313.5 | 4.5448
[10 empty] | 1313.2 | 4.5517
[10 empty] | 1313.3 | 4.5656
[10 empty] | 1313.2 | 4.5795
[10 empty] | 1313.1 | 4.5812
[10 empty] | 1312.8 | 4.5881
[10 empty] | 1312.7 | 4.5864
[10 empty] | 1312.7 | 4.5951
[10 empty] | 1312.5 | 4.6089
[10 empty] | 1312.5 | 4.6124
[10 empty] | 1312.6 | 4.6297
[10 empty] | 1312.1 | 4.6245
[10 empty] | 1312.1 | 4.6349
[10 empty] | 1312.1 | 4.6384
[10 empty] | 1312 | 4.654
[10 empty] | 1311.9 | 4.6748
[10 empty] | 1311.9 | 4.6713
[10 empty] | 1311.8 | 4.6731
[10 empty] | 1311.5 | 4.6731
[10 empty] | 1311.3 | 4.6817
[10 empty] | 1311.5 | 4.706
[10 empty] | 1311.3 | 4.7268
[10 empty] | 1311.2 | 4.7181
[10 empty] | 1311.1 | 4.706
[10 empty] | 1310.8 | 4.7216
[10 empty] | 1310.9 | 4.732
[10 empty] | 1310.7 | 4.7424
[10 empty] | 1310.5 | 4.7684
[10 empty] | 1310.6 | 4.7615
[10 empty] | 1310.3 | 4.7649
[10 empty] | 1310.4 | 4.7719
[10 empty] | 1310.2 | 4.7788
[10 empty] | 1310.3 | 4.8013
[10 empty] | 1310.1 | 4.8169
[10 empty] | 1309.8 | 4.8048
[10 empty] | 1309.8 | 4.8117
[10 empty] | 1309.7 | 4.8169
[10 empty] | 1309.5 | 4.8221
[10 empty] | 1309.4 | 4.8499
[10 empty] | 1309.2 | 4.8499
[10 empty] | 1309.2 | 4.8533
[10 empty] | 1309.1 | 4.8551
[10 empty] | 1308.9 | 4.8655
[10 empty] | 1308.9 | 4.8811
[10 empty] | 1308.8 | 4.8967
[10 empty] | 1308.5 | 4.9053
[10 empty] | 1308.4 | 4.9036
[10 empty] | 1308.4 | 4.9105
[10 empty] | 1308.2 | 4.9261
[10 empty] | 1307.9 | 4.9469
[10 empty] | 1308 | 4.9417
[10 empty] | 1307.9 | 4.9435
[10 empty] | 1307.8 | 4.9521
[10 empty] | 1307.5 | 4.9591
[10 empty] | 1307.4 | 4.9747
[10 empty] | 1307.6 | 4.9937
[10 empty] | 1307.5 | 5.0007
[10 empty] | 1307.2 | 4.9989
[10 empty] | 1307.1 | 4.9989
[10 empty] | 1307 | 5.0163
[10 empty] | 1306.7 | 5.0249
[10 empty] | 1306.8 | 5.0388
[10 empty] | 1306.7 | 5.0423
[10 empty] | 1306.6 | 5.0405
[10 empty] | 1306.5 | 5.0509
[10 empty] | 1306.4 | 5.0561
[10 empty] | 1306.3 | 5.0769
[10 empty] | 1306 | 5.0995
[10 empty] | 1305.8 | 5.0995
[10 empty] | 1305.8 | 5.0995
[10 empty] | 1305.9 | 5.1047
[10 empty] | 1305.6 | 5.1064
[10 empty] | 1305.4 | 5.1324
[10 empty] | 1305.5 | 5.1532
[10 empty] | 1305.5 | 5.1445
[10 empty] | 1305.1 | 5.1411
[10 empty] | 1305.2 | 5.1532
[10 empty] | 1305 | 5.1705
[10 empty] | 1304.9 | 5.1792
[10 empty] | 1305.1 | 5.1931
[10 empty] | 1304.7 | 5.2052
[10 empty] | 1304.9 | 5.1983
[10 empty] | 1304.6 | 5.2104
[10 empty] | 1304.3 | 5.2173
[10 empty] | 1304.3 | 5.2329
[10 empty] | 1303.9 | 5.2485
[10 empty] | 1303.9 | 5.2468
[10 empty] | 1304 | 5.2416
[10 empty] | 1303.8 | 5.2589
[10 empty] | 1303.7 | 5.2711
[10 empty] | 1303.5 | 5.2849
[10 empty] | 1303.4 | 5.2988
[10 empty] | 1303.2 | 5.2971
[10 empty] | 1303.2 | 5.3023
[10 empty] | 1303 | 5.3109
[10 empty] | 1302.8 | 5.3161
[10 empty] | 1303 | 5.33
[10 empty] | 1302.8 | 5.3525
[10 empty] | 1302.6 | 5.3525
[10 empty] | 1302.6 | 5.3439
[10 empty] | 1302.3 | 5.3543
[10 empty] | 1302.2 | 5.3699
[10 empty] | 1302.2 | 5.3941
[10 empty] | 1301.9 | 5.3993
[10 empty] | 1302 | 5.4045
[10 empty] | 1301.9 | 5.4063
[10 empty] | 1301.9 | 5.4097
[10 empty] | 1301.9 | 5.4323
[10 empty] | 1301.6 | 5.4427
[10 empty] | 1301.6 | 5.4565
[10 empty] | 1301.4 | 5.4548
[10 empty] | 1301.3 | 5.4531
[10 empty] | 1301.2 | 5.4669
[10 empty] | 1300.9 | 5.4964
[10 empty] | 1300.9 | 5.5051
[10 empty] | 1300.8 | 5.5016
[10 empty] | 1300.7 | 5.5103
[10 empty] | 1300.5 | 5.5137
[10 empty] | 1300.4 | 5.5207
[10 empty] | 1300.2 | 5.5397
[10 empty] | 1300.2 | 5.5588
[10 empty] | 1300.1 | 5.5709
[10 empty] | 1299.8 | 5.564
[10 empty] | 1299.8 | 5.5657
[10 empty] | 1299.8 | 5.5761
[10 empty] | 1299.6 | 5.5987
[10 empty] | 1299.5 | 5.6195
[10 empty] | 1299.4 | 5.6143
[10 empty] | 1299.3 | 5.6299
[10 empty] | 1299.1 | 5.6212
[10 empty] | 1299.1 | 5.642
[10 empty] | 1299 | 5.6541
[10 empty] | 1298.7 | 5.6663
[10 empty] | 1298.9 | 5.6784
[10 empty] | 1298.6 | 5.6784
[10 empty] | 1298.6 | 5.6749
[10 empty] | 1298.3 | 5.6871
[10 empty] | 1298.3 | 5.7113
[10 empty] | 1298.1 | 5.7252
[10 empty] | 1298.2 | 5.7252
[10 empty] | 1298 | 5.7408
[10 empty] | 1297.9 | 5.7356
[10 empty] | 1297.9 | 5.7581
[10 empty] | 1297.7 | 5.7668
[10 empty] | 1297.8 | 5.7945
[10 empty] | 1297.5 | 5.7841
[10 empty] | 1297.5 | 5.7876
[10 empty] | 1297.1 | 5.7945
[10 empty] | 1297.3 | 5.8067
[10 empty] | 1297.2 | 5.8292
[10 empty] | 1297.3 | 5.8431
[10 empty] | 1296.9 | 5.8483
[10 empty] | 1296.6 | 5.8569
[10 empty] | 1296.9 | 5.8569
[10 empty] | 1296.6 | 5.8621
[10 empty] | 1296.4 | 5.8829
[10 empty] | 1296.4 | 5.9037
[10 empty] | 1296.1 | 5.9055
[10 empty] | 1296 | 5.8985
[10 empty] | 1296 | 5.9055
[10 empty] | 1295.9 | 5.9193
[10 empty] | 1295.8 | 5.9488
[10 empty] | 1295.9 | 5.9557
[10 empty] | 1295.7 | 5.954
[10 empty] | 1295.4 | 5.9696
[10 empty] | 1295.4 | 5.9696
[10 empty] | 1295.3 | 5.9921
[10 empty] | 1295 | 6.0147
[10 empty] | 1294.9 | 6.0285
[10 empty] | 1294.7 | 6.0216
[10 empty] | 1294.6 | 6.0181
[10 empty] | 1294.5 | 6.0268
[10 empty] | 1294.4 | 6.0441
[10 empty] | 1294.3 | 6.0649
[10 empty] | 1294.1 | 6.0719
[10 empty] | 1294.3 | 6.0823
[10 empty] | 1294 | 6.0857
[10 empty] | 1293.9 | 6.0927
[10 empty] | 1294 | 6.1204
[10 empty] | 1293.9 | 6.1256
[10 empty] | 1293.5 | 6.1429
[10 empty] | 1293.4 | 6.1395
[10 empty] | 1293.4 | 6.136
[10 empty] | 1293.2 | 6.1533
[10 empty] | 1293.3 | 6.1707
[10 empty] | 1293.1 | 6.1932
[10 empty] | 1292.8 | 6.2019
[10 empty] | 1293 | 6.2001
[10 empty] | 1293 | 6.2019
[10 empty] | 1292.7 | 6.2227
[10 empty] | 1292.5 | 6.2365
[10 empty] | 1292.4 | 6.2591
[10 empty] | 1292.3 | 6.2643
[10 empty] | 1292.1 | 6.266
[10 empty] | 1292 | 6.2677
[10 empty] | 1292 | 6.2833
[10 empty] | 1291.9 | 6.2903
[10 empty] | 1291.7 | 6.3249
[10 empty] | 1291.7 | 6.3319
[10 empty] | 1291.3 | 6.3163
[10 empty] | 1291.6 | 6.3319
[10 empty] | 1291.5 | 6.3423
[10 empty] | 1291.3 | 6.3665
[10 empty] | 1291.1 | 6.3821
[10 empty] | 1291 | 6.3925
[10 empty] | 1290.8 | 6.3925
[10 empty] | 1291.1 | 6.3891
[10 empty] | 1290.7 | 6.4151
[10 empty] | 1290.8 | 6.4307
[10 empty] | 1290.6 | 6.4515
[10 empty] | 1290.5 | 6.4567
[10 empty] | 1290.3 | 6.4497
[10 empty] | 1290.3 | 6.4601
[10 empty] | 1289.8 | 6.4757
[10 empty] | 1289.9 | 6.5052
[10 empty] | 1290.1 | 6.5156
[10 empty] | 1289.6 | 6.5173
[10 empty] | 1289.6 | 6.5295
[10 empty] | 1289.5 | 6.5295
[10 empty] | 1289.4 | 6.5468
[10 empty] | 1289.4 | 6.5624
[10 empty] | 1289.3 | 6.5763
[10 empty] | 1288.9 | 6.5849
[10 empty] | 1289.1 | 6.5815
[10 empty] | 1289 | 6.5936
[10 empty] | 1288.7 | 6.6161
[10 empty] | 1288.5 | 6.6352
[10 empty] | 1288.6 | 6.6473
[10 empty] | 1288.4 | 6.6456
[10 empty] | 1288.4 | 6.6473
[10 empty] | 1288.3 | 6.6629
[10 empty] | 1288.2 | 6.6907
[10 empty] | 1288 | 6.7063
[10 empty] | 1288.1 | 6.6993
[10 empty] | 1287.8 | 6.6924
[10 empty] | 1287.6 | 6.7063
[10 empty] | 1287.5 | 6.7323
[10 empty] | 1287.5 | 6.7513
[10 empty] | 1287.5 | 6.7652
[10 empty] | 1287.3 | 6.7704
[10 empty] | 1287.1 | 6.7791
[10 empty] | 1287.1 | 6.7825
[10 empty] | 1287 | 6.8016
[10 empty] | 1286.9 | 6.8293
[10 empty] | 1286.7 | 6.8397
[10 empty] | 1286.6 | 6.8328
[10 empty] | 1286.6 | 6.838
[10 empty] | 1286.4 | 6.8501
[10 empty] | 1286.3 | 6.8692
[10 empty] | 1286.1 | 6.8987
[10 empty] | 1286.1 | 6.8987
[10 empty] | 1285.9 | 6.9021
[10 empty] | 1285.7 | 6.9108
[10 empty] | 1285.7 | 6.9229
[10 empty] | 1285.7 | 6.9472
[10 empty] | 1285.6 | 6.9628
[10 empty] | 1285.4 | 6.9749
[10 empty] | 1285.2 | 6.9715
[10 empty] | 1285.2 | 6.9732
[10 empty] | 1285 | 6.9871
[10 empty] | 1284.9 | 7.0131
[10 empty] | 1284.9 | 7.0304
[10 empty] | 1284.8 | 7.0252
[10 empty] | 1284.6 | 7.046
[10 empty] | 1284.7 | 7.0495
[10 empty] | 1284.3 | 7.0668
[10 empty] | 1284.3 | 7.0928
[10 empty] | 1284.2 | 7.1101
[10 empty] | 1284.2 | 7.1171
[10 empty] | 1284.1 | 7.1153
[10 empty] | 1283.9 | 7.1188
[10 empty] | 1283.8 | 7.1396
[10 empty] | 1283.7 | 7.1691
[10 empty] | 1283.6 | 7.1847
[10 empty] | 1283.4 | 7.1847
[10 empty] | 1283.4 | 7.1899
[10 empty] | 1283.3 | 7.1916
[10 empty] | 1283 | 7.2159
[10 empty] | 1283 | 7.2419
[10 empty] | 1282.9 | 7.2592
[10 empty] | 1282.9 | 7.2661
[10 empty] | 1282.9 | 7.2592
[10 empty] | 1282.5 | 7.2644
[10 empty] | 1282.5 | 7.2904
[10 empty] | 1282.3 | 7.3112
[10 empty] | 1282 | 7.3251
[10 empty] | 1282.1 | 7.3251
[10 empty] | 1282.2 | 7.3407
[10 empty] | 1281.9 | 7.3459
[10 empty] | 1281.7 | 7.3632
[10 empty] | 1281.7 | 7.3909
[10 empty] | 1281.5 | 7.4065
[10 empty] | 1281.4 | 7.4048
[10 empty] | 1281.4 | 7.4065
[10 empty] | 1281.4 | 7.4221
[10 empty] | 1281 | 7.4325
[10 empty] | 1280.9 | 7.4637
[10 empty] | 1280.8 | 7.4707
[10 empty] | 1280.7 | 7.4724
[10 empty] | 1280.6 | 7.4932
[10 empty] | 1280.4 | 7.5019
[10 empty] | 1280.4 | 7.5209
[10 empty] | 1280.3 | 7.5435
[10 empty] | 1280.2 | 7.5539
[10 empty] | 1280 | 7.5608
[10 empty] | 1279.9 | 7.5556
[10 empty] | 1279.8 | 7.5747
[10 empty] | 1279.8 | 7.5937
[10 empty] | 1279.8 | 7.6197
[10 empty] | 1279.6 | 7.6405
[10 empty] | 1279.4 | 7.6319
[10 empty] | 1279.3 | 7.6527
[10 empty] | 1279.2 | 7.6596
[10 empty] | 1279 | 7.6804
[10 empty] | 1279.1 | 7.696
[10 empty] | 1278.9 | 7.7168
[10 empty] | 1278.8 | 7.7168
[10 empty] | 1278.9 | 7.7185
[10 empty] | 1278.5 | 7.7359
[10 empty] | 1278.6 | 7.7549
[10 empty] | 1278.3 | 7.7844
[10 empty] | 1278.4 | 7.7948
[10 empty] | 1278.1 | 7.7896
[10 empty] | 1278 | 7.7948
[10 empty] | 1277.8 | 7.8121
[10 empty] | 1277.7 | 7.8347
[10 empty] | 1277.6 | 7.8607
[10 empty] | 1277.6 | 7.8763
[10 empty] | 1277.5 | 7.8659
[10 empty] | 1277.4 | 7.8763
[10 empty] | 1277.3 | 7.8971
[10 empty] | 1277.2 | 7.9213
[10 empty] | 1276.9 | 7.9508
[10 empty] | 1276.8 | 7.9664
[10 empty] | 1276.9 | 7.9491
[10 empty] | 1276.9 | 7.9664
[10 empty] | 1276.6 | 7.9768
[10 empty] | 1276.5 | 8.008
[10 empty] | 1276.4 | 8.0288
[10 empty] | 1276.3 | 8.0461
[10 empty] | 1276.2 | 8.0444
[10 empty] | 1276.2 | 8.034
[10 empty] | 1276.1 | 8.0635
[10 empty] | 1275.6 | 8.0877
[10 empty] | 1275.8 | 8.1137
[10 empty] | 1275.7 | 8.1276
[10 empty] | 1275.5 | 8.1189
[10 empty] | 1275.4 | 8.1276
[10 empty] | 1275.5 | 8.1449
[10 empty] | 1275.2 | 8.1813
[10 empty] | 1275.1 | 8.1969
[10 empty] | 1275.1 | 8.2195
[10 empty] | 1275.1 | 8.2108
[10 empty] | 1274.8 | 8.2073
[10 empty] | 1274.6 | 8.2403
[10 empty] | 1274.6 | 8.2541
[10 empty] | 1274.4 | 8.2871
[10 empty] | 1274.4 | 8.2923
[10 empty] | 1274.3 | 8.2888
[10 empty] | 1274 | 8.2957
[10 empty] | 1274.2 | 8.32
[10 empty] | 1273.9 | 8.3547
[10 empty] | 1273.8 | 8.3789
[10 empty] | 1273.7 | 8.3893
[10 empty] | 1273.6 | 8.3876
[10 empty] | 1273.4 | 8.3841
[10 empty] | 1273.3 | 8.4257
[10 empty] | 1273.1 | 8.4465
[10 empty] | 1272.9 | 8.4708
[10 empty] | 1272.8 | 8.4656
[10 empty] | 1272.9 | 8.4621
[10 empty] | 1272.7 | 8.4795
[10 empty] | 1272.7 | 8.5055
[10 empty] | 1272.6 | 8.5436
[10 empty] | 1272.3 | 8.554
[10 empty] | 1272.2 | 8.5679
[10 empty] | 1272.2 | 8.5627
[10 empty] | 1272.1 | 8.5679
[10 empty] | 1272 | 8.606
[10 empty] | 1272.1 | 8.6285
[10 empty] | 1272 | 8.6528
[10 empty] | 1271.8 | 8.6441
[10 empty] | 1271.5 | 8.6372
[10 empty] | 1271.4 | 8.658
[10 empty] | 1271.4 | 8.6857
[10 empty] | 1271.2 | 8.7308
[10 empty] | 1271.1 | 8.7343
[10 empty] | 1270.9 | 8.7377
[10 empty] | 1271 | 8.7412
[10 empty] | 1271 | 8.7516
[10 empty] | 1270.6 | 8.7949
[10 empty] | 1270.5 | 8.8244
[10 empty] | 1270.4 | 8.8365
[10 empty] | 1270.3 | 8.8313
[10 empty] | 1270.2 | 8.8175
[10 empty] | 1270.3 | 8.8417
[10 empty] | 1270.1 | 8.8799
[10 empty] | 1270.1 | 8.9232
[10 empty] | 1269.8 | 8.9249
[10 empty] | 1269.7 | 8.9405
[10 empty] | 1269.6 | 8.9284
[10 empty] | 1269.5 | 8.9492
[10 empty] | 1269.5 | 8.9908
[10 empty] | 1269.4 | 9.0099
[10 empty] | 1269.2 | 9.0324
[10 empty] | 1269.3 | 9.0272
[10 empty] | 1269 | 9.0168
[10 empty] | 1268.8 | 9.0324
[10 empty] | 1268.7 | 9.0757
[10 empty] | 1268.5 | 9.1121
[10 empty] | 1268.5 | 9.1139
[10 empty] | 1268.4 | 9.1277
[10 empty] | 1268.2 | 9.1156
[10 empty] | 1268.2 | 9.1416
[10 empty] | 1268.1 | 9.1832
[10 empty] | 1267.8 | 9.2075
[10 empty] | 1267.7 | 9.2161
[10 empty] | 1267.7 | 9.204
[10 empty] | 1267.6 | 9.204
[10 empty] | 1267.5 | 9.2317
[10 empty] | 1267.3 | 9.2681
[10 empty] | 1267.2 | 9.3063
[10 empty] | 1267.1 | 9.3045
[10 empty] | 1267.2 | 9.3184
[10 empty] | 1267 | 9.3063
[10 empty] | 1266.9 | 9.3427
[10 empty] | 1266.9 | 9.3791
[10 empty] | 1266.7 | 9.4103
[10 empty] | 1266.5 | 9.4224
[10 empty] | 1266.6 | 9.4051
[10 empty] | 1266.4 | 9.4051
[10 empty] | 1266.2 | 9.4241
[10 empty] | 1266.1 | 9.4744
[10 empty] | 1265.8 | 9.5108
[10 empty] | 1265.9 | 9.4969
[10 empty] | 1265.9 | 9.5212
[10 empty] | 1265.7 | 9.5108
[10 empty] | 1265.5 | 9.5472
[10 empty] | 1265.5 | 9.5905
[10 empty] | 1265.5 | 9.6148
[10 empty] | 1265.3 | 9.62
[10 empty] | 1265.2 | 9.6096
[10 empty] | 1264.9 | 9.6165
[10 empty] | 1264.9 | 9.6373
[10 empty] | 1264.9 | 9.6841
[10 empty] | 1264.6 | 9.7153
[10 empty] | 1264.4 | 9.7015
[10 empty] | 1264.4 | 9.724
[10 empty] | 1264.5 | 9.7205
[10 empty] | 1264.3 | 9.7621
[10 empty] | 1264 | 9.8003
[10 empty] | 1263.9 | 9.8315
[10 empty] | 1263.9 | 9.8332
[10 empty] | 1263.8 | 9.8124
[10 empty] | 1263.9 | 9.8297
[10 empty] | 1263.6 | 9.8575
[10 empty] | 1263.4 | 9.9043
[10 empty] | 1263.4 | 9.932
[10 empty] | 1263.3 | 9.9216
[10 empty] | 1263.1 | 9.9303
[10 empty] | 1263.2 | 9.9285
[10 empty] | 1262.9 | 9.9719
[10 empty] | 1262.7 | 10.0239
[10 empty] | 1262.6 | 10.0429
[10 empty] | 1262.5 | 10.0377
[10 empty] | 1262.4 | 10.0239
[10 empty] | 1262.4 | 10.0481
[10 empty] | 1262.6 | 10.0707
[10 empty] | 1262.2 | 10.1313
[10 empty] | 1262 | 10.1469
[10 empty] | 1261.9 | 10.1313
[10 empty] | 1261.8 | 10.1487
[10 empty] | 1261.7 | 10.1504
[10 empty] | 1261.6 | 10.1937
[10 empty] | 1261.7 | 10.2475
[10 empty] | 1261.3 | 10.2683
[10 empty] | 1261.2 | 10.2613
[10 empty] | 1261.3 | 10.2475
[10 empty] | 1261.2 | 10.2787
[10 empty] | 1261.3 | 10.3047
[10 empty] | 1261 | 10.3619
[10 empty] | 1260.7 | 10.3671
[10 empty] | 1260.7 | 10.3584
[10 empty] | 1260.6 | 10.3775
[10 empty] | 1260.5 | 10.3844
[10 empty] | 1260.4 | 10.4225
[10 empty] | 1260.3 | 10.4676
[10 empty] | 1260.2 | 10.4901
[10 empty] | 1260 | 10.4849
[10 empty] | 1259.9 | 10.4763
[10 empty] | 1260 | 10.5127
[10 empty] | 1259.7 | 10.5473
[10 empty] | 1259.6 | 10.5924
[10 empty] | 1259.6 | 10.5941
[10 empty] | 1259.4 | 10.5941
[10 empty] | 1259.3 | 10.5993
[10 empty] | 1259.1 | 10.6288
[10 empty] | 1259.1 | 10.6877
[10 empty] | 1259 | 10.7085
[10 empty] | 1258.8 | 10.7293
[10 empty] | 1258.9 | 10.712
[10 empty] | 1258.7 | 10.7189
[10 empty] | 1258.4 | 10.7571
[10 empty] | 1258.5 | 10.7969
[10 empty] | 1258.3 | 10.8316
[10 empty] | 1258.4 | 10.8264
[10 empty] | 1258.1 | 10.8195
[10 empty] | 1257.9 | 10.8385
[10 empty] | 1257.9 | 10.8784
[10 empty] | 1257.8 | 10.9235
[10 empty] | 1257.6 | 10.9547
[10 empty] | 1257.5 | 10.9737
[10 empty] | 1257.5 | 10.9685
[10 empty] | 1257.4 | 10.9616
[10 empty] | 1257.1 | 11.0032
[10 empty] | 1256.9 | 11.0379
[10 empty] | 1257 | 11.0864
[10 empty] | 1256.9 | 11.0725
[10 empty] | 1256.9 | 11.0743
[10 empty] | 1256.7 | 11.0968
[10 empty] | 1256.4 | 11.1367
[10 empty] | 1256.4 | 11.1956
[10 empty] | 1256.5 | 11.2112
[10 empty] | 1256.3 | 11.2147
[10 empty] | 1256.1 | 11.2095
[10 empty] | 1256.1 | 11.2285
[10 empty] | 1255.9 | 11.2788
[10 empty] | 1255.7 | 11.3048
[10 empty] | 1255.7 | 11.3377
[10 empty] | 1255.6 | 11.3239
[10 empty] | 1255.4 | 11.3221
[10 empty] | 1255.4 | 11.3464
[10 empty] | 1255.2 | 11.3915
[10 empty] | 1255.2 | 11.4452
[10 empty] | 1255.3 | 11.4625
[10 empty] | 1254.8 | 11.4677
[10 empty] | 1254.8 | 11.4591
[10 empty] | 1254.7 | 11.4747
[10 empty] | 1254.7 | 11.5249
[10 empty] | 1254.4 | 11.5648
[10 empty] | 1254.2 | 11.5891
[10 empty] | 1254.2 | 11.5856
[10 empty] | 1254.1 | 11.5648
[10 empty] | 1254.1 | 11.6099
[10 empty] | 1253.9 | 11.6567
[10 empty] | 1253.7 | 11.7069
[10 empty] | 1253.7 | 11.7173
[10 empty] | 1253.7 | 11.7243
[10 empty] | 1253.5 | 11.7173
[10 empty] | 1253.4 | 11.7416
[10 empty] | 1253.5 | 11.7953
[10 empty] | 1253.1 | 11.8248
[10 empty] | 1253.1 | 11.8439
[10 empty] | 1253 | 11.8317
[10 empty] | 1252.9 | 11.8317
[10 empty] | 1252.7 | 11.8681
[10 empty] | 1252.7 | 11.9167
[10 empty] | 1252.6 | 11.9669
[10 empty] | 1252.5 | 11.9687
[10 empty] | 1252.3 | 11.9912
[10 empty] | 1252.2 | 11.9773
[10 empty] | 1252.2 | 12.0085
[10 empty] | 1251.9 | 12.0848
[10 empty] | 1251.9 | 12.1021
[10 empty] | 1251.8 | 12.1299
[10 empty] | 1251.6 | 12.1056
[10 empty] | 1251.4 | 12.1177
[10 empty] | 1251.7 | 12.1559
[10 empty] | 1251.4 | 12.2131
[10 empty] | 1251.2 | 12.2443
[10 empty] | 1251.1 | 12.246
[10 empty] | 1250.9 | 12.2581
[10 empty] | 1250.9 | 12.2495
[10 empty] | 1250.7 | 12.2911
[10 empty] | 1250.6 | 12.3517
[10 empty] | 1250.4 | 12.3847
[10 empty] | 1250.5 | 12.4003
[10 empty] | 1250.3 | 12.3881
[10 empty] | 1250.2 | 12.3985
[10 empty] | 1250.3 | 12.4401
[10 empty] | 1250.2 | 12.48
[10 empty] | 1250 | 12.5216
[10 empty] | 1249.8 | 12.5164
[10 empty] | 1249.7 | 12.5355
[10 empty] | 1249.6 | 12.5372
[10 empty] | 1249.6 | 12.5892
[10 empty] | 1249.4 | 12.6447
[10 empty] | 1249.2 | 12.6759
[10 empty] | 1249.2 | 12.6741
[10 empty] | 1249.1 | 12.6793
[10 empty] | 1249 | 12.6915
[10 empty] | 1248.7 | 12.7209
[10 empty] | 1248.7 | 12.7833
[10 empty] | 1248.6 | 12.8007
[10 empty] | 1248.3 | 12.8007
[10 empty] | 1248.4 | 12.8111
[10 empty] | 1248.4 | 12.818
[10 empty] | 1248.1 | 12.8717
[10 empty] | 1247.9 | 12.9272
[10 empty] | 1247.9 | 12.9619
[10 empty] | 1247.8 | 12.9671
[10 empty] | 1247.8 | 12.9567
[10 empty] | 1247.5 | 12.9792
[10 empty] | 1247.9 | 13.0191
[10 empty] | 1247.4 | 13.0728
[10 empty] | 1247.4 | 13.1023
[10 empty] | 1247.1 | 13.078
[10 empty] | 1247.3 | 13.104
[10 empty] | 1247.1 | 13.1213
[10 empty] | 1247 | 13.1751
[10 empty] | 1246.7 | 13.2149
[10 empty] | 1246.5 | 13.2427
[10 empty] | 1246.6 | 13.2444
[10 empty] | 1246.3 | 13.2479
[10 empty] | 1246.2 | 13.2791
[10 empty] | 1246.4 | 13.312
[10 empty] | 1246.1 | 13.3813
[10 empty] | 1245.9 | 13.4039
[10 empty] | 1245.9 | 13.3813
[10 empty] | 1245.8 | 13.4177
[10 empty] | 1245.6 | 13.4264
[10 empty] | 1245.6 | 13.4767
[10 empty] | 1245.6 | 13.5269
[10 empty] | 1245.4 | 13.5529
[10 empty] | 1245.2 | 13.5408
[10 empty] | 1245.2 | 13.5495
[10 empty] | 1245 | 13.5841
[10 empty] | 1244.8 | 13.6275
[10 empty] | 1244.8 | 13.6847
[10 empty] | 1244.8 | 13.6916
[10 empty] | 1244.5 | 13.6881
[10 empty] | 1244.4 | 13.7089
[10 empty] | 1244.3 | 13.7349
[10 empty] | 1244.1 | 13.7748
[10 empty] | 1244 | 13.8285
[10 empty] | 1244 | 13.8597
[10 empty] | 1243.9 | 13.8511
[10 empty] | 1243.8 | 13.8528
[10 empty] | 1243.8 | 13.8979
[10 empty] | 1243.6 | 13.9412
[10 empty] | 1243.4 | 13.9949
[10 empty] | 1243.3 | 14.0001
[10 empty] | 1243.2 | 14.0053
[10 empty] | 1243 | 14.0209
[10 empty] | 1242.9 | 14.0608
[10 empty] | 1242.8 | 14.1145
[10 empty] | 1242.7 | 14.1509
[10 empty] | 1242.7 | 14.1839
[10 empty] | 1242.5 | 14.1787
[10 empty] | 1242.6 | 14.1804
[10 empty] | 1242.5 | 14.2549
[10 empty] | 1242.2 | 14.2775
[10 empty] | 1242 | 14.3173
[10 empty] | 1242 | 14.3139
[10 empty] | 1241.9 | 14.3312
[10 empty] | 1241.8 | 14.3607
[10 empty] | 1241.7 | 14.4057
[10 empty] | 1241.5 | 14.456
[10 empty] | 1241.6 | 14.4941
[10 empty] | 1241.4 | 14.508
[10 empty] | 1241.4 | 14.5063
[10 empty] | 1241.2 | 14.5115
[10 empty] | 1241.1 | 14.5825
[10 empty] | 1240.9 | 14.6172
[10 empty] | 1240.7 | 14.6484
[10 empty] | 1240.6 | 14.6501
[10 empty] | 1240.7 | 14.6519
[10 empty] | 1240.4 | 14.6727
[10 empty] | 1240.4 | 14.7316
[10 empty] | 1240.3 | 14.8009
[10 empty] | 1240.3 | 14.8165
[10 empty] | 1240.1 | 14.8443
[10 empty] | 1240 | 14.8408
[10 empty] | 1240 | 14.8703
[10 empty] | 1239.7 | 14.9292
[10 empty] | 1239.6 | 14.9587
[10 empty] | 1239.5 | 14.9881
[10 empty] | 1239.6 | 14.9968
[10 empty] | 1239.2 | 14.9812
[10 empty] | 1239.2 | 15.0176
[10 empty] | 1239.1 | 15.0904
[10 empty] | 1238.8 | 15.1407
[10 empty] | 1238.9 | 15.1441
[10 empty] | 1238.9 | 15.1615
[10 empty] | 1238.6 | 15.1597
[10 empty] | 1238.5 | 15.1979
[10 empty] | 1238.4 | 15.2672
[10 empty] | 1238.3 | 15.3088
[10 empty] | 1238.3 | 15.3313
[10 empty] | 1238 | 15.3192
[10 empty] | 1238.1 | 15.3348
[10 empty] | 1237.8 | 15.366
[10 empty] | 1237.8 | 15.4336
[10 empty] | 1237.6 | 15.4925
[10 empty] | 1237.5 | 15.5029
[10 empty] | 1237.3 | 15.5203
[10 empty] | 1237.1 | 15.5168
[10 empty] | 1237.1 | 15.5584
[10 empty] | 1237 | 15.6243
[10 empty] | 1237.1 | 15.6745
[10 empty] | 1236.9 | 15.6971
[10 empty] | 1236.8 | 15.6745
[10 empty] | 1236.7 | 15.6884
[10 empty] | 1236.5 | 15.7196
[10 empty] | 1236.5 | 15.7976
[10 empty] | 1236.4 | 15.8548
[10 empty] | 1236.3 | 15.8583
[10 empty] | 1236.1 | 15.8825
[10 empty] | 1236 | 15.8895
[10 empty] | 1235.9 | 15.9293
[10 empty] | 1235.6 | 15.9969
[10 empty] | 1235.9 | 16.0437
[10 empty] | 1235.7 | 16.0663
[10 empty] | 1235.4 | 16.0524
[10 empty] | 1235.3 | 16.0819
[10 empty] | 1235.2 | 16.1044
[10 empty] | 1235.2 | 16.1703
[10 empty] | 1235.1 | 16.2257
[10 empty] | 1234.8 | 16.2136
[10 empty] | 1234.8 | 16.2483
[10 empty] | 1234.5 | 16.2552
[10 empty] | 1234.7 | 16.3107
[10 empty] | 1234.4 | 16.3609
[10 empty] | 1234.3 | 16.4008
[10 empty] | 1234.2 | 16.4181
[10 empty] | 1234 | 16.4112
[10 empty] | 1234.2 | 16.4337
[10 empty] | 1233.8 | 16.4909
[10 empty] | 1233.8 | 16.5568
[10 empty] | 1233.7 | 16.5897
[10 empty] | 1233.5 | 16.5932
[10 empty] | 1233.4 | 16.6192
[10 empty] | 1233.5 | 16.64
[10 empty] | 1233.2 | 16.6972
[10 empty] | 1233.1 | 16.7735
[10 empty] | 1233 | 16.8047
[10 empty] | 1232.9 | 16.8203
[10 empty] | 1232.7 | 16.8064
[10 empty] | 1232.8 | 16.8393
[10 empty] | 1232.5 | 16.8931
[10 empty] | 1232.7 | 16.9364
[10 empty] | 1232.6 | 16.978
[10 empty] | 1232.2 | 16.978
[10 empty] | 1232.2 | 17.0092
[10 empty] | 1231.9 | 17.03
[10 empty] | 1231.9 | 17.0889
[10 empty] | 1232.2 | 17.1427
[10 empty] | 1231.7 | 17.1895
[10 empty] | 1231.4 | 17.1947
[10 empty] | 1231.4 | 17.1964
[10 empty] | 1231.4 | 17.2467
[10 empty] | 1231.4 | 17.2883
[10 empty] | 1231.2 | 17.3489
[10 empty] | 1231.1 | 17.3801
[10 empty] | 1230.8 | 17.3853
[10 empty] | 1230.9 | 17.4113
[10 empty] | 1231 | 17.4408
[10 empty] | 1230.6 | 17.5032
[10 empty] | 1230.5 | 17.5621
[10 empty] | 1230.4 | 17.6037
[10 empty] | 1230.4 | 17.5847
[10 empty] | 1230.3 | 17.602
[10 empty] | 1230 | 17.6575
[10 empty] | 1230 | 17.7216
[10 empty] | 1229.8 | 17.7805
[10 empty] | 1229.9 | 17.7927
[10 empty] | 1229.9 | 17.7979
[10 empty] | 1229.5 | 17.8169
[10 empty] | 1229.3 | 17.8568
[10 empty] | 1229.2 | 17.9279
[10 empty] | 1229.1 | 17.9816
[10 empty] | 1229.1 | 18.0145
[10 empty] | 1229 | 18.0128
[10 empty] | 1228.9 | 18.0163
[10 empty] | 1228.7 | 18.0735
[10 empty] | 1228.7 | 18.1376
[10 empty] | 1228.5 | 18.1896
[10 empty] | 1228.3 | 18.2017
[10 empty] | 1228.3 | 18.2121
[10 empty] | 1228.2 | 18.2329
[10 empty] | 1228.1 | 18.2901
[10 empty] | 1228.1 | 18.3543
[10 empty] | 1228 | 18.3889
[10 empty] | 1227.7 | 18.4271
[10 empty] | 1227.7 | 18.4323
[10 empty] | 1227.5 | 18.4548
[10 empty] | 1227.4 | 18.5137
[10 empty] | 1227.4 | 18.5692
[10 empty] | 1227.4 | 18.6143
[10 empty] | 1227.4 | 18.6212
[10 empty] | 1227.1 | 18.6472
[10 empty] | 1226.9 | 18.6749
[10 empty] | 1226.9 | 18.7287
[10 empty] | 1226.7 | 18.7841
[10 empty] | 1226.5 | 18.8188
[10 empty] | 1226.6 | 18.8621
[10 empty] | 1226.3 | 18.8725
[10 empty] | 1226.3 | 18.902
[10 empty] | 1226.2 | 18.9679
[10 empty] | 1226 | 19.0008
[10 empty] | 1226 | 19.0424
[10 empty] | 1226 | 19.0857
[10 empty] | 1225.8 | 19.0961
[10 empty] | 1225.5 | 19.1499
[10 empty] | 1225.4 | 19.188
[10 empty] | 1225.3 | 19.2452
[10 empty] | 1225.3 | 19.2868
[10 empty] | 1225 | 19.3232
[10 empty] | 1225.2 | 19.3457
[10 empty] | 1224.9 | 19.3891
[10 empty] | 1224.8 | 19.4272
[10 empty] | 1224.7 | 19.4792
[10 empty] | 1224.6 | 19.5052
[10 empty] | 1224.4 | 19.5191
[10 empty] | 1224.4 | 19.5503
[10 empty] | 1224.5 | 19.5919
[10 empty] | 1224.1 | 19.6525
[10 empty] | 1224.2 | 19.6959
[10 empty] | 1223.9 | 19.7253
[10 empty] | 1224.1 | 19.7583
[10 empty] | 1223.7 | 19.7877
[10 empty] | 1223.9 | 19.8276
[10 empty] | 1223.4 | 19.8865
[10 empty] | 1223.3 | 19.9351
[10 empty] | 1223.5 | 19.9489
[10 empty] | 1223.2 | 19.994
[10 empty] | 1223 | 20.0183
[10 empty] | 1223.1 | 20.0807
[10 empty] | 1222.7 | 20.1223
[10 empty] | 1222.8 | 20.176
[10 empty] | 1222.7 | 20.202
[10 empty] | 1222.5 | 20.2505
[10 empty] | 1222.3 | 20.2852
[10 empty] | 1222.7 | 20.3337
[10 empty] | 1222.7 | 20.3649
[10 empty] | 1222.4 | 20.4169
[10 empty] | 1221.9 | 20.4412
[10 empty] | 1222.1 | 20.4845
[10 empty] | 1221.6 | 20.514
[10 empty] | 1221.8 | 20.5799
[10 empty] | 1221.6 | 20.6284
[10 empty] | 1221.5 | 20.6873
[10 empty] | 1221.7 | 20.6925
[10 empty] | 1221.5 | 20.7289
[10 empty] | 1221 | 20.7705
[10 empty] | 1221.3 | 20.8277
[10 empty] | 1221.1 | 20.8832
[10 empty] | 1220.8 | 20.9231
[10 empty] | 1220.6 | 20.9577
[10 empty] | 1220.6 | 20.9751
[10 empty] | 1220.5 | 21.0097
[10 empty] | 1220.2 | 21.0756
[10 empty] | 1220.5 | 21.1276
[10 empty] | 1220.2 | 21.1623
[10 empty] | 1220 | 21.1779
[10 empty] | 1220 | 21.2281
[10 empty] | 1219.8 | 21.2784
[10 empty] | 1219.6 | 21.3339
[10 empty] | 1219.3 | 21.3755
[10 empty] | 1219.4 | 21.4257
[10 empty] | 1219.3 | 21.4604
[10 empty] | 1219.2 | 21.4812
[10 empty] | 1219.2 | 21.5245
[10 empty] | 1219.2 | 21.5713
[10 empty] | 1219 | 21.6389
[10 empty] | 1218.7 | 21.6927
[10 empty] | 1218.8 | 21.7117
[10 empty] | 1218.5 | 21.7481
[10 empty] | 1218.6 | 21.7776
[10 empty] | 1218.5 | 21.8348
[10 empty] | 1218.3 | 21.9041
[10 empty] | 1218.2 | 21.9475
[10 empty] | 1218.3 | 21.9596
[10 empty] | 1218.1 | 21.9856
[10 empty] | 1218 | 22.0445
[10 empty] | 1217.9 | 22.1173
[10 empty] | 1217.6 | 22.1901
[10 empty] | 1217.3 | 22.2144
[10 empty] | 1217.4 | 22.2283
[10 empty] | 1217.3 | 22.2751
[10 empty] | 1217 | 22.3132
[10 empty] | 1217 | 22.3739
[10 empty] | 1216.9 | 22.4432
[10 empty] | 1216.8 | 22.4813
[10 empty] | 1216.6 | 22.5125
[10 empty] | 1216.7 | 22.5507
[10 empty] | 1216.5 | 22.594
[10 empty] | 1216.3 | 22.6529
[10 empty] | 1216.1 | 22.7275
[10 empty] | 1216 | 22.75
[10 empty] | 1215.8 | 22.7535
[10 empty] | 1215.9 | 22.8176
[10 empty] | 1215.9 | 22.8644
[10 empty] | 1215.7 | 22.9199
[10 empty] | 1215.7 | 22.9788
[10 empty] | 1215.4 | 23.0308
[10 empty] | 1215.4 | 23.0412
[10 empty] | 1215.3 | 23.0776
[10 empty] | 1215.1 | 23.14
[10 empty] | 1215 | 23.1955
[10 empty] | 1215.1 | 23.244
[10 empty] | 1214.9 | 23.2804
[10 empty] | 1214.9 | 23.3064
[10 empty] | 1214.7 | 23.3411
[10 empty] | 1214.4 | 23.4
[10 empty] | 1214.4 | 23.4728
[10 empty] | 1214.4 | 23.5352
[10 empty] | 1214.4 | 23.582
[10 empty] | 1214.2 | 23.5976
[10 empty] | 1214.1 | 23.6288
[10 empty] | 1214 | 23.6929
[10 empty] | 1213.9 | 23.7796
[10 empty] | 1213.9 | 23.8351
[10 empty] | 1213.6 | 23.8663
[10 empty] | 1213.5 | 23.8923
[10 empty] | 1213.3 | 23.9495
[10 empty] | 1213.2 | 23.9997
[10 empty] | 1213.1 | 24.0691
[10 empty] | 1212.9 | 24.1089
[10 empty] | 1212.7 | 24.1436
[10 empty] | 1212.7 | 24.1783
[10 empty] | 1212.6 | 24.2303
[10 empty] | 1212.4 | 24.2996
[10 empty] | 1212.3 | 24.3637
[10 empty] | 1212.3 | 24.414
[10 empty] | 1212.1 | 24.4296
[10 empty] | 1212.1 | 24.4764
[10 empty] | 1211.9 | 24.5423
[10 empty] | 1211.9 | 24.6012
[10 empty] | 1211.8 | 24.6775
[10 empty] | 1211.6 | 24.7173
[10 empty] | 1211.5 | 24.7589
[10 empty] | 1211.4 | 24.7953
[10 empty] | 1211.4 | 24.8612
[10 empty] | 1211.3 | 24.9167
[10 empty] | 1211.2 | 24.986
[10 empty] | 1211.1 | 25.0172
[10 empty] | 1211 | 25.0484
[10 empty] | 1210.9 | 25.1021
[10 empty] | 1210.6 | 25.1611
[10 empty] | 1210.5 | 25.2356
[10 empty] | 1210.5 | 25.2737
[10 empty] | 1210.5 | 25.3205
[10 empty] | 1210 | 25.3517
[10 empty] | 1210.1 | 25.4089
[10 empty] | 1210.1 | 25.4627
[10 empty] | 1210.1 | 25.5216
[10 empty] | 1210.1 | 25.5927
[10 empty] | 1209.7 | 25.6256
[10 empty] | 1209.6 | 25.6637
[10 empty] | 1209.5 | 25.7313
[10 empty] | 1209.4 | 25.8041
[10 empty] | 1209.4 | 25.8544
[10 empty] | 1209.3 | 25.8891
[10 empty] | 1208.9 | 25.9289
[10 empty] | 1209 | 25.9896
[10 empty] | 1208.8 | 26.0555
[10 empty] | 1208.7 | 26.1092
[10 empty] | 1208.6 | 26.1508
[10 empty] | 1208.8 | 26.2271
[10 empty] | 1208.5 | 26.2531
[10 empty] | 1208.6 | 26.3068
[10 empty] | 1208.2 | 26.3657
[10 empty] | 1208.3 | 26.4212
[10 empty] | 1207.9 | 26.4767
[10 empty] | 1208 | 26.5165
[10 empty] | 1207.8 | 26.5703
[10 empty] | 1207.6 | 26.6465
[10 empty] | 1207.5 | 26.7107
[10 empty] | 1207.5 | 26.7696
[10 empty] | 1207.3 | 26.8025
[10 empty] | 1207.3 | 26.8736
[10 empty] | 1207.1 | 26.8944
[10 empty] | 1207 | 26.9741
[10 empty] | 1207 | 27.0261
[10 empty] | 1206.8 | 27.1041
[10 empty] | 1206.5 | 27.1457
[10 empty] | 1206.7 | 27.1891
[10 empty] | 1206.6 | 27.2549
[10 empty] | 1206.5 | 27.3052
[10 empty] | 1206.1 | 27.352
[10 empty] | 1206 | 27.4283
[10 empty] | 1205.9 | 27.4959
[10 empty] | 1205.8 | 27.5652
[10 empty] | 1205.8 | 27.6103
[10 empty] | 1205.7 | 27.6345
[10 empty] | 1205.4 | 27.6831
[10 empty] | 1205.6 | 27.7645
[10 empty] | 1205.5 | 27.8495
[10 empty] | 1205.2 | 27.8789
[10 empty] | 1205.1 | 27.9171
[10 empty] | 1205.1 | 27.9968
[10 empty] | 1204.9 | 28.0349
[10 empty] | 1204.7 | 28.1372
[10 empty] | 1204.7 | 28.1719
[10 empty] | 1204.5 | 28.2447
[10 empty] | 1204.6 | 28.2932
[10 empty] | 1204.3 | 28.3279
[10 empty] | 1204.4 | 28.4007
[10 empty] | 1204 | 28.4873
[10 empty] | 1204.1 | 28.548
[10 empty] | 1203.7 | 28.6035
[10 empty] | 1203.7 | 28.6416
[10 empty] | 1203.7 | 28.7161
[10 empty] | 1203.8 | 28.7959
[10 empty] | 1203.6 | 28.8548
[10 empty] | 1203.4 | 28.8999
[10 empty] | 1203.4 | 28.9744
[10 empty] | 1203.3 | 29.0039
[10 empty] | 1203 | 29.0489
[10 empty] | 1203 | 29.1183
[10 empty] | 1202.7 | 29.2049
[10 empty] | 1202.8 | 29.2569
[10 empty] | 1202.5 | 29.3107
[10 empty] | 1202.3 | 29.3661
[10 empty] | 1202.4 | 29.4632
[10 empty] | 1202.3 | 29.5239
[10 empty] | 1202.2 | 29.7427
[10 empty] | 1201.9 | 29.7241
[10 empty] | 1201.9 | 29.7799
[10 empty] | 1201.7 | 29.8245
[10 empty] | 1201.8 | 29.8784
[10 empty] | 1201.6 | 29.9547
[10 empty] | 1201.4 | 30.0272
[10 empty] | 1201.6 | 30.0662
[10 empty] | 1201.2 | 30.1332
[10 empty] | 1201.2 | 30.1778
[10 empty] | 1201 | 30.2782
[10 empty] | 1201.1 | 30.3191
[10 empty] | 1200.6 | 30.3786
[10 empty] | 1200.6 | 30.4604
[10 empty] | 1200.6 | 30.5255
[10 empty] | 1200.4 | 30.5794
[10 empty] | 1200.4 | 30.6166
[10 empty] | 1200.3 | 30.7095
[10 empty] | 1200.3 | 30.7765
[10 empty] | 1199.9 | 30.8415
[10 empty] | 1199.9 | 30.8955
[10 empty] | 1199.8 | 30.9587
[10 empty] | 1199.7 | 31.0498
[10 empty] | 1199.7 | 31.1
[10 empty] | 1199.4 | 31.1279
[10 empty] | 1199.3 | 31.1967
[10 empty] | 1199.2 | 31.2785
[10 empty] | 1199.1 | 31.3324
[10 empty] | 1198.9 | 31.3807
[10 empty] | 1198.8 | 31.4793
[10 empty] | 1199 | 31.5257
[10 empty] | 1198.7 | 31.615
[10 empty] | 1198.5 | 31.8261
[10 empty] | 1198.5 | 31.8361
[10 empty] | 1198.4 | 31.8761
[10 empty] | 1198.3 | 31.9002
[10 empty] | 1198.1 | 32.0083
[10 empty] | 1198 | 32.0944
[10 empty] | 1198.2 | 32.1385
[10 empty] | 1197.9 | 32.1806
[10 empty] | 1197.8 | 32.2727
[10 empty] | 1197.5 | 32.3428
[10 empty] | 1197.5 | 32.4149
[10 empty] | 1197.4 | 32.501
[10 empty] | 1197.3 | 32.5811
[10 empty] | 1197.2 | 32.6392
[10 empty] | 1197.3 | 32.6793
[10 empty] | 1196.9 | 32.7754
[10 empty] | 1196.9 | 32.8535
[10 empty] | 1196.8 | 32.9036
[10 empty] | 1196.7 | 32.9897
[10 empty] | 1196.5 | 33.0598
[10 empty] | 1196.7 | 33.0918
[10 empty] | 1196.1 | 33.1659
[10 empty] | 1196 | 33.248
[10 empty] | 1196 | 33.3041
[10 empty] | 1196.2 | 33.3502
[10 empty] | 1195.9 | 33.4543
[10 empty] | 1195.6 | 33.5444
[10 empty] | 1195.5 | 33.6065
[10 empty] | 1195.6 | 33.6706
[10 empty] | 1195.5 | 33.7467
[10 empty] | 1195.6 | 33.8449
[10 empty] | 1195.2 | 33.8789
[10 empty] | 1195.1 | 33.931
[10 empty] | 1194.9 | 34.0692
[10 empty] | 1195 | 34.3577
[10 empty] | 1194.9 | 34.2795
[10 empty] | 1194.6 | 34.3251
[10 empty] | 1194.6 | 34.4337
[10 empty] | 1194.3 | 34.5118
[10 empty] | 1194.3 | 34.5422
[10 empty] | 1194.1 | 34.6659
[10 empty] | 1194 | 34.7484
[10 empty] | 1193.8 | 34.7832
[10 empty] | 1193.8 | 34.8895
[10 empty] | 1193.8 | 34.9113
[10 empty] | 1193.4 | 35.0241
[10 empty] | 1193.5 | 35.1088
[10 empty] | 1193.4 | 35.15
[10 empty] | 1193.3 | 35.2195
[10 empty] | 1193 | 35.3476
[10 empty] | 1193 | 35.3584
[10 empty] | 1192.8 | 35.4062
[10 empty] | 1192.7 | 35.5321
[10 empty] | 1192.6 | 35.6168
[10 empty] | 1192.7 | 35.6776
[10 empty] | 1192.5 | 35.7818
[10 empty] | 1192.4 | 35.8078
[10 empty] | 1192.3 | 35.9033
[10 empty] | 1192.2 | 36.0227
[10 empty] | 1192.1 | 36.0726
[10 empty] | 1192.2 | 36.1616
[10 empty] | 1192.1 | 36.2919
[10 empty] | 1191.8 | 36.3223
[10 empty] | 1191.6 | 36.3635
[10 empty] | 1191.5 | 36.4894
[10 empty] | 1191.5 | 36.5307
[10 empty] | 1191.1 | 36.6284
[10 empty] | 1191.2 | 36.7456
[10 empty] | 1191.2 | 36.763
[10 empty] | 1190.8 | 36.8476
[10 empty] | 1190.7 | 36.9649
[10 empty] | 1190.8 | 37.3495
[10 empty] | 1190.7 | 37.1811
[10 empty] | 1190.5 | 37.257
[10 empty] | 1190.3 | 37.3732
[10 empty] | 1190 | 37.4064
[10 empty] | 1190 | 37.5487
[10 empty] | 1189.7 | 37.6696
[10 empty] | 1189.6 | 37.7645
[10 empty] | 1189.6 | 37.8167
[10 empty] | 1189.6 | 37.9613
[10 empty] | 1189.5 | 38.0254
[10 empty] | 1189.4 | 38.087
[10 empty] | 1189.3 | 38.1961
[10 empty] | 1189 | 38.2435
[10 empty] | 1188.9 | 38.3929
[10 empty] | 1188.8 | 38.4309
[10 empty] | 1188.8 | 38.5068
[10 empty] | 1188.7 | 38.6656
[10 empty] | 1188.7 | 38.6751
[10 empty] | 1188.5 | 38.8459
[10 empty] | 1188.4 | 38.8791
[10 empty] | 1188.5 | 38.9715
[10 empty] | 1188.1 | 39.1043
[10 empty] | 1188 | 39.1209
[10 empty] | 1188.1 | 39.2703
[10 empty] | 1187.9 | 39.332
[10 empty] | 1187.8 | 39.3913
[10 empty] | 1187.6 | 39.5573
[10 empty] | 1187.7 | 39.562
[10 empty] | 1187.3 | 39.7399
[10 empty] | 1187.2 | 39.8347
[10 empty] | 1187.3 | 39.894
[10 empty] | 1187 | 40.0339
[10 empty] | 1187 | 40.0766
[10 empty] | 1186.8 | 40.1667
[10 empty] | 1186.8 | 40.2023
[10 empty] | 1186.7 | 40.2616
[10 empty] | 1186.6 | 40.3968
[10 empty] | 1186.5 | 40.98
[10 empty] | 1186.4 | 40.7212
[10 empty] | 1186.2 | 40.8284
[10 empty] | 1186.1 | 40.899
[10 empty] | 1186.1 | 41.0114
[10 empty] | 1185.9 | 41.0872
[10 empty] | 1185.8 | 41.176
[10 empty] | 1185.7 | 41.3146
[10 empty] | 1185.4 | 41.359
[10 empty] | 1185.2 | 41.5132
[10 empty] | 1185.3 | 41.5185
[10 empty] | 1185.2 | 41.6648
[10 empty] | 1185 | 41.7589
[10 empty] | 1185 | 41.9079
[10 empty] | 1184.8 | 41.9367
[10 empty] | 1184.6 | 42.0308
[10 empty] | 1184.7 | 42.1641
[10 empty] | 1184.4 | 42.2451
[10 empty] | 1184.5 | 42.3889
[10 empty] | 1184.4 | 42.483
[10 empty] | 1184.1 | 42.6685
[10 empty] | 1184.1 | 42.6529
[10 empty] | 1183.9 | 42.7914
[10 empty] | 1183.7 | 42.8594
[10 empty] | 1183.8 | 42.9508
[10 empty] | 1183.8 | 43.0162
[10 empty] | 1183.8 | 43.0972
[10 empty] | 1183.4 | 43.1782
[10 empty] | 1183.3 | 43.2567
[10 empty] | 1183.3 | 43.3664
[10 empty] | 1183.3 | 43.4083
[10 empty] | 1183 | 43.6252
[10 empty] | 1182.9 | 43.654
[10 empty] | 1183 | 43.7716
[10 empty] | 1182.8 | 43.8003
[10 empty] | 1182.5 | 43.9337
[10 empty] | 1182.4 | 44.033
[10 empty] | 1182.4 | 44.0957
[10 empty] | 1182.2 | 44.2447
[10 empty] | 1182 | 44.2891
[10 empty] | 1181.9 | 44.4773
[10 empty] | 1181.9 | 45.1066
[10 empty] | 1181.8 | 44.8361
[10 empty] | 1181.6 | 44.9146
[10 empty] | 1181.5 | 44.9786
[10 empty] | 1181.3 | 45.127
[10 empty] | 1181.1 | 45.2317
[10 empty] | 1181.4 | 45.3829
[10 empty] | 1181.1 | 45.5109
[10 empty] | 1180.8 | 45.6593
[10 empty] | 1180.8 | 45.7872
[10 empty] | 1180.6 | 45.9472
[10 empty] | 1180.6 | 46.0374
[10 empty] | 1180.5 | 46.1363
[10 empty] | 1180.5 | 46.3428
[10 empty] | 1180.3 | 46.5784
[10 empty] | 1180.2 | 46.9216
[10 empty] | 1180.1 | 47.1136
[10 empty] | 1179.8 | 46.9419
[10 empty] | 1180 | 46.8401
[10 empty] | 1179.8 | 46.8431
[10 empty] | 1179.6 | 46.9507
[10 empty] | 1179.7 | 47.0263
[10 empty] | 1179.3 | 47.1804
[10 empty] | 1179.3 | 47.2386
[10 empty] | 1179.1 | 47.387
[10 empty] | 1179.2 | 47.544
[10 empty] | 1179 | 47.7098
[10 empty] | 1178.9 | 47.8349
[10 empty] | 1178.7 | 48.0414
[10 empty] | 1178.6 | 48.3032
[10 empty] | 1178.3 | 48.4195
[10 empty] | 1178.6 | 48.4166
[10 empty] | 1178.2 | 48.4224
[10 empty] | 1177.9 | 48.6231
[10 empty] | 1178.1 | 48.7278
[10 empty] | 1177.9 | 48.9518
[10 empty] | 1177.9 | 49.0332
[10 empty] | 1177.5 | 49.3299
[10 empty] | 1177.6 | 49.4317
[10 empty] | 1177.5 | 49.7807
[10 empty] | 1177.4 | 50.7366
[10 empty] | 1177.4 | 50.3474
[10 empty] | 1177.1 | 50.5189
[10 empty] | 1176.9 | 50.7597
[10 empty] | 1177.1 | 50.7993
[10 empty] | 1176.9 | 50.8653
[10 empty] | 1176.7 | 51.05
[10 empty] | 1176.3 | 51.1654
[10 empty] | 1176.6 | 51.3733
[10 empty] | 1176.3 | 51.6833
[10 empty] | 1176.3 | 51.9901
[10 empty] | 1176.1 | 52.3826
[10 empty] | 1176.5 | 52.7158
[10 empty] | 1176.3 | 53.1908
[10 empty] | 1176 | 54.0815
[10 empty] | 1175.8 | 54.6785
[10 empty] | 1175.6 | 55.8792
[10 empty] | 1175.5 | 56.9678
[10 empty] | 1175.4 | 61.9176
[10 empty] | 1175.1 | 62.9309
[10 empty] | 1174.9 | 65.6704
[10 empty] | 1174.8 | 73.2913
[10 empty] | 1174.8 | 76.1973
[10 empty] | 1174.6 | 81.4191
[10 empty] | 1174.4 | 107.4781
[10 empty] | 1174.4 | 139.505
[10 empty] | 1174.3 | 199.8546