## Sheet1
SiO2 | Al2O3 | CaO | Fe2O3 | SO3 | MgO | K20 | TiO2 | Na2O | P2O5 | 1475 | 1.2532 | 结晶渣 | 1264.1 | 28.964
26.45 | 22.15 | 13.48 | 2.91 | 18.71 | 7.59 | 0.76 | 0.87 | 2.93 | 3.44 | 1474.8 | 1.2445
[10 empty] | 1474.8 | 1.2445
[10 empty] | 1474.9 | 1.2723
[10 empty] | 1474.8 | 1.274
[10 empty] | 1474.6 | 1.2705
[10 empty] | 1474.6 | 1.2428
[10 empty] | 1474.6 | 1.2463
[10 empty] | 1474.5 | 1.248
[10 empty] | 1474.6 | 1.2636
[10 empty] | 1474.4 | 1.2671
[10 empty] | 1474.3 | 1.2549
[10 empty] | 1474.6 | 1.2515
[10 empty] | 1474.3 | 1.2445
[10 empty] | 1474.3 | 1.2549
[10 empty] | 1474.2 | 1.2723
[10 empty] | 1474 | 1.2757
[10 empty] | 1474 | 1.2619
[10 empty] | 1473.9 | 1.2497
[10 empty] | 1473.9 | 1.2497
[10 empty] | 1474 | 1.2567
[10 empty] | 1473.9 | 1.2705
[10 empty] | 1473.8 | 1.2723
[10 empty] | 1473.8 | 1.2619
[10 empty] | 1473.5 | 1.2532
[10 empty] | 1473.5 | 1.2515
[10 empty] | 1473.5 | 1.2705
[10 empty] | 1473.4 | 1.274
[10 empty] | 1473.2 | 1.2757
[10 empty] | 1473.2 | 1.2653
[10 empty] | 1473.1 | 1.2497
[10 empty] | 1473 | 1.2567
[10 empty] | 1473 | 1.2653
[10 empty] | 1473 | 1.2896
[10 empty] | 1472.9 | 1.2827
[10 empty] | 1472.8 | 1.2619
[10 empty] | 1472.8 | 1.2601
[10 empty] | 1472.8 | 1.2549
[10 empty] | 1472.6 | 1.2792
[10 empty] | 1472.5 | 1.2844
[10 empty] | 1472.5 | 1.2809
[10 empty] | 1472.4 | 1.2688
[10 empty] | 1472.2 | 1.2532
[10 empty] | 1472.3 | 1.2653
[10 empty] | 1472 | 1.2705
[10 empty] | 1472 | 1.2913
[10 empty] | 1472 | 1.2948
[10 empty] | 1471.7 | 1.2653
[10 empty] | 1471.8 | 1.274
[10 empty] | 1471.6 | 1.2653
[10 empty] | 1471.6 | 1.2896
[10 empty] | 1471.4 | 1.2896
[10 empty] | 1471.4 | 1.2896
[10 empty] | 1471.2 | 1.2809
[10 empty] | 1471.2 | 1.2601
[10 empty] | 1471 | 1.2723
[10 empty] | 1471 | 1.2792
[10 empty] | 1471.1 | 1.2948
[10 empty] | 1470.7 | 1.2913
[10 empty] | 1470.6 | 1.2671
[10 empty] | 1470.5 | 1.2723
[10 empty] | 1470.3 | 1.2792
[10 empty] | 1470.4 | 1.2983
[10 empty] | 1470.3 | 1.3087
[10 empty] | 1470.2 | 1.3087
[10 empty] | 1470.2 | 1.3087
[10 empty] | 1470.3 | 1.2775
[10 empty] | 1469.9 | 1.2913
[10 empty] | 1470 | 1.3017
[10 empty] | 1469.7 | 1.3121
[10 empty] | 1469.7 | 1.2965
[10 empty] | 1469.7 | 1.2809
[10 empty] | 1469.6 | 1.2792
[10 empty] | 1469.5 | 1.2861
[10 empty] | 1469.2 | 1.3052
[10 empty] | 1469.3 | 1.3104
[10 empty] | 1469.1 | 1.3104
[10 empty] | 1469.1 | 1.2879
[10 empty] | 1469.2 | 1.2861
[10 empty] | 1468.9 | 1.586
[10 empty] | 1468.7 | 1.2965
[10 empty] | 1468.8 | 1.3104
[10 empty] | 1468.7 | 1.3017
[10 empty] | 1468.6 | 1.2861
[10 empty] | 1468.3 | 1.2827
[10 empty] | 1468.1 | 1.3416
[10 empty] | 1468.2 | 1.3364
[10 empty] | 1468 | 1.3329
[10 empty] | 1467.9 | 1.3312
[10 empty] | 1467.8 | 1.3052
[10 empty] | 1467.9 | 1.2965
[10 empty] | 1467.7 | 1.3191
[10 empty] | 1467.5 | 1.3225
[10 empty] | 1467.5 | 1.3191
[10 empty] | 1467.3 | 1.3139
[10 empty] | 1467.1 | 1.3069
[10 empty] | 1467.2 | 1.2965
[10 empty] | 1466.9 | 1.3121
[10 empty] | 1466.8 | 1.3295
[10 empty] | 1466.9 | 1.3329
[10 empty] | 1466.8 | 1.3312
[10 empty] | 1466.7 | 1.3139
[10 empty] | 1466.8 | 1.3104
[10 empty] | 1466.5 | 1.3295
[10 empty] | 1466.8 | 1.3329
[10 empty] | 1466.4 | 1.3451
[10 empty] | 1466.4 | 1.3208
[10 empty] | 1466.2 | 1.3052
[10 empty] | 1466.1 | 1.3139
[10 empty] | 1466.1 | 1.3312
[10 empty] | 1465.9 | 1.352
[10 empty] | 1465.8 | 1.3381
[10 empty] | 1465.6 | 1.3416
[10 empty] | 1465.5 | 1.3243
[10 empty] | 1465.6 | 1.3225
[10 empty] | 1465.3 | 1.3468
[10 empty] | 1465.2 | 1.352
[10 empty] | 1465.1 | 1.3485
[10 empty] | 1465 | 1.4577
[10 empty] | 1464.8 | 1.352
[10 empty] | 1464.9 | 1.3399
[10 empty] | 1464.8 | 1.3503
[10 empty] | 1464.6 | 1.3693
[10 empty] | 1464.5 | 1.3693
[10 empty] | 1464.4 | 1.352
[10 empty] | 1464.3 | 1.3364
[10 empty] | 1464.2 | 1.3451
[10 empty] | 1464.2 | 1.3953
[10 empty] | 1464 | 1.3711
[10 empty] | 1463.9 | 1.3728
[10 empty] | 1463.8 | 1.3589
[10 empty] | 1463.6 | 1.3503
[10 empty] | 1463.7 | 1.352
[10 empty] | 1463.6 | 1.3884
[10 empty] | 1463.4 | 1.4057
[10 empty] | 1463.4 | 1.3815
[10 empty] | 1463.2 | 1.3763
[10 empty] | 1463.1 | 1.3676
[10 empty] | 1463.1 | 1.3641
[10 empty] | 1462.9 | 1.3919
[10 empty] | 1462.7 | 1.3919
[10 empty] | 1462.7 | 1.4335
[10 empty] | 1462.6 | 1.3797
[10 empty] | 1462.7 | 1.3971
[10 empty] | 1462.5 | 1.3659
[10 empty] | 1462.3 | 1.3901
[10 empty] | 1462.2 | 1.3936
[10 empty] | 1462.1 | 1.3884
[10 empty] | 1462.1 | 1.378
[10 empty] | 1461.8 | 1.3676
[10 empty] | 1461.7 | 1.378
[10 empty] | 1461.6 | 1.4023
[10 empty] | 1461.7 | 1.4057
[10 empty] | 1461.5 | 1.4005
[10 empty] | 1461.6 | 1.3763
[10 empty] | 1461.3 | 1.378
[10 empty] | 1461.2 | 1.3849
[10 empty] | 1461 | 1.404
[10 empty] | 1460.9 | 1.4075
[10 empty] | 1460.8 | 1.3953
[10 empty] | 1460.9 | 1.3901
[10 empty] | 1460.8 | 1.3867
[10 empty] | 1460.6 | 1.3936
[10 empty] | 1460.5 | 1.4179
[10 empty] | 1460.4 | 1.4144
[10 empty] | 1460.2 | 1.4109
[10 empty] | 1460.3 | 1.3919
[10 empty] | 1460.1 | 1.3936
[10 empty] | 1459.9 | 1.4075
[10 empty] | 1459.8 | 1.4213
[10 empty] | 1459.8 | 1.4213
[10 empty] | 1459.6 | 1.4161
[10 empty] | 1459.8 | 1.4075
[10 empty] | 1459.5 | 1.4075
[10 empty] | 1459.5 | 1.4231
[10 empty] | 1459.3 | 1.4439
[10 empty] | 1459.3 | 1.4387
[10 empty] | 1459.2 | 1.4283
[10 empty] | 1459 | 1.4161
[10 empty] | 1458.8 | 1.4231
[10 empty] | 1458.7 | 1.4196
[10 empty] | 1458.6 | 1.4404
[10 empty] | 1458.6 | 1.4387
[10 empty] | 1458.5 | 1.4248
[10 empty] | 1458.3 | 1.4248
[10 empty] | 1458.2 | 1.43
[10 empty] | 1458.2 | 1.4404
[10 empty] | 1458.1 | 1.4491
[10 empty] | 1457.8 | 1.4491
[10 empty] | 1457.7 | 1.4369
[10 empty] | 1457.7 | 1.4231
[10 empty] | 1457.6 | 1.4335
[10 empty] | 1457.6 | 1.4335
[10 empty] | 1457.3 | 1.4612
[10 empty] | 1457.4 | 1.4612
[10 empty] | 1457.2 | 1.4421
[10 empty] | 1457.2 | 1.4421
[10 empty] | 1457.1 | 1.4473
[10 empty] | 1456.7 | 1.4577
[10 empty] | 1456.6 | 1.4612
[10 empty] | 1456.7 | 1.4681
[10 empty] | 1456.4 | 1.4525
[10 empty] | 1456.6 | 1.4473
[10 empty] | 1456.4 | 1.456
[10 empty] | 1456.1 | 1.4647
[10 empty] | 1456 | 1.4855
[10 empty] | 1456 | 1.482
[10 empty] | 1456 | 1.4612
[10 empty] | 1455.7 | 1.4716
[10 empty] | 1455.6 | 1.4664
[10 empty] | 1455.8 | 1.4907
[10 empty] | 1455.5 | 1.4907
[10 empty] | 1455.4 | 1.4941
[10 empty] | 1455.3 | 1.4768
[10 empty] | 1455.1 | 1.4699
[10 empty] | 1455.2 | 1.4768
[10 empty] | 1455 | 1.4889
[10 empty] | 1454.9 | 1.4976
[10 empty] | 1454.8 | 1.5305
[10 empty] | 1454.8 | 1.482
[10 empty] | 1454.6 | 1.4751
[10 empty] | 1454.3 | 1.4924
[10 empty] | 1454.4 | 1.5201
[10 empty] | 1454.3 | 1.5097
[10 empty] | 1454 | 1.5132
[10 empty] | 1454 | 1.4889
[10 empty] | 1453.9 | 1.4889
[10 empty] | 1453.9 | 1.5028
[10 empty] | 1453.8 | 1.5115
[10 empty] | 1453.6 | 1.5167
[10 empty] | 1453.5 | 1.5149
[10 empty] | 1453.5 | 1.4872
[10 empty] | 1453.2 | 1.4924
[10 empty] | 1453.2 | 1.5097
[10 empty] | 1453.1 | 1.5253
[10 empty] | 1452.9 | 1.5253
[10 empty] | 1452.8 | 1.5305
[10 empty] | 1452.9 | 1.508
[10 empty] | 1452.7 | 1.508
[10 empty] | 1452.5 | 1.5236
[10 empty] | 1452.5 | 1.5288
[10 empty] | 1452.3 | 1.5409
[10 empty] | 1452.3 | 1.5271
[10 empty] | 1452 | 1.5392
[10 empty] | 1452 | 1.5236
[10 empty] | 1451.9 | 1.5219
[10 empty] | 1451.7 | 1.5444
[10 empty] | 1451.8 | 1.5479
[10 empty] | 1451.7 | 1.5444
[10 empty] | 1451.5 | 1.5219
[10 empty] | 1451.4 | 1.5409
[10 empty] | 1451.2 | 1.5496
[10 empty] | 1451.1 | 1.56
[10 empty] | 1451.1 | 1.5652
[10 empty] | 1450.8 | 1.5461
[10 empty] | 1450.8 | 1.5271
[10 empty] | 1450.7 | 1.5461
[10 empty] | 1450.5 | 1.5513
[10 empty] | 1450.5 | 1.5756
[10 empty] | 1450.4 | 1.5669
[10 empty] | 1450.4 | 1.5687
[10 empty] | 1450.1 | 1.5999
[10 empty] | 1450 | 1.5409
[10 empty] | 1449.9 | 1.5652
[10 empty] | 1449.8 | 1.5739
[10 empty] | 1449.9 | 1.5791
[10 empty] | 1449.9 | 1.5652
[10 empty] | 1449.7 | 1.5513
[10 empty] | 1449.7 | 1.56
[10 empty] | 1449.4 | 1.5721
[10 empty] | 1449.3 | 1.5877
[10 empty] | 1449.2 | 1.5825
[10 empty] | 1449.1 | 1.5773
[10 empty] | 1449.1 | 1.5583
[10 empty] | 1448.8 | 1.5721
[10 empty] | 1448.8 | 1.5929
[10 empty] | 1448.6 | 1.5964
[10 empty] | 1448.6 | 1.6155
[10 empty] | 1448.4 | 1.5912
[10 empty] | 1448.4 | 1.5825
[10 empty] | 1448.4 | 1.5877
[10 empty] | 1448.1 | 1.6033
[10 empty] | 1447.9 | 1.6172
[10 empty] | 1448 | 1.6137
[10 empty] | 1448 | 1.6051
[10 empty] | 1447.9 | 1.5877
[10 empty] | 1447.8 | 1.5929
[10 empty] | 1447.6 | 1.6276
[10 empty] | 1447.6 | 1.6259
[10 empty] | 1447.4 | 1.6241
[10 empty] | 1447.1 | 1.6051
[10 empty] | 1447.2 | 1.6016
[10 empty] | 1447 | 1.6033
[10 empty] | 1447 | 1.6259
[10 empty] | 1446.7 | 1.6363
[10 empty] | 1446.9 | 1.6241
[10 empty] | 1446.8 | 1.6189
[10 empty] | 1446.5 | 1.6068
[10 empty] | 1446.4 | 1.6172
[10 empty] | 1446.3 | 1.6467
[10 empty] | 1446.2 | 1.6796
[10 empty] | 1446 | 1.6796
[10 empty] | 1445.9 | 1.6224
[10 empty] | 1445.8 | 1.6328
[10 empty] | 1445.7 | 1.6363
[10 empty] | 1445.7 | 1.6571
[10 empty] | 1445.6 | 1.6571
[10 empty] | 1445.4 | 1.6449
[10 empty] | 1445.5 | 1.6415
[10 empty] | 1445.2 | 1.6432
[10 empty] | 1445.1 | 1.6501
[10 empty] | 1445.3 | 1.6709
[10 empty] | 1444.9 | 1.6779
[10 empty] | 1444.7 | 1.6657
[10 empty] | 1444.6 | 1.6415
[10 empty] | 1444.6 | 1.6519
[10 empty] | 1444.5 | 1.6675
[10 empty] | 1444.4 | 1.6779
[10 empty] | 1444.3 | 1.6813
[10 empty] | 1444.1 | 1.664
[10 empty] | 1444.1 | 1.6588
[10 empty] | 1444.2 | 1.6623
[10 empty] | 1444 | 1.6744
[10 empty] | 1443.8 | 1.69
[10 empty] | 1443.6 | 1.69
[10 empty] | 1443.6 | 1.6796
[10 empty] | 1443.3 | 1.6657
[10 empty] | 1443.2 | 1.6744
[10 empty] | 1443.4 | 1.6727
[10 empty] | 1443 | 1.7056
[10 empty] | 1442.8 | 1.6935
[10 empty] | 1442.9 | 1.6865
[10 empty] | 1442.7 | 1.6761
[10 empty] | 1442.6 | 1.6848
[10 empty] | 1442.7 | 1.6969
[10 empty] | 1442.7 | 1.7091
[10 empty] | 1442.6 | 1.7056
[10 empty] | 1442.2 | 1.7056
[10 empty] | 1442 | 1.69
[10 empty] | 1441.9 | 1.7056
[10 empty] | 1441.9 | 1.6969
[10 empty] | 1441.9 | 1.7247
[10 empty] | 1441.8 | 1.7299
[10 empty] | 1441.6 | 1.6917
[10 empty] | 1441.6 | 1.7021
[10 empty] | 1441.5 | 1.7004
[10 empty] | 1441.6 | 1.7264
[10 empty] | 1441.3 | 1.7316
[10 empty] | 1440.9 | 1.7368
[10 empty] | 1441 | 1.7195
[10 empty] | 1440.8 | 1.7021
[10 empty] | 1440.8 | 1.7264
[10 empty] | 1440.8 | 1.7264
[10 empty] | 1440.5 | 1.7524
[10 empty] | 1440.5 | 1.7385
[10 empty] | 1440.3 | 1.7229
[10 empty] | 1440.3 | 1.7195
[10 empty] | 1440.2 | 1.7229
[10 empty] | 1440.1 | 1.7472
[10 empty] | 1440 | 1.7489
[10 empty] | 1439.8 | 1.7507
[10 empty] | 1439.7 | 1.742
[10 empty] | 1439.7 | 1.7316
[10 empty] | 1439.5 | 1.7403
[10 empty] | 1439.3 | 1.7576
[10 empty] | 1439.3 | 1.7767
[10 empty] | 1439.3 | 1.7611
[10 empty] | 1439.1 | 1.7403
[10 empty] | 1438.9 | 1.7403
[10 empty] | 1438.8 | 1.7524
[10 empty] | 1438.8 | 1.7749
[10 empty] | 1438.7 | 1.7767
[10 empty] | 1438.6 | 1.7853
[10 empty] | 1438.6 | 1.7541
[10 empty] | 1438.4 | 1.7455
[10 empty] | 1438.2 | 1.7801
[10 empty] | 1438.2 | 1.7801
[10 empty] | 1437.9 | 1.7957
[10 empty] | 1437.9 | 1.7801
[10 empty] | 1437.8 | 1.7836
[10 empty] | 1437.6 | 1.7784
[10 empty] | 1437.8 | 1.7871
[10 empty] | 1437.4 | 1.8113
[10 empty] | 1437.4 | 1.8061
[10 empty] | 1437.6 | 1.8131
[10 empty] | 1437.2 | 1.7853
[10 empty] | 1437.2 | 1.7905
[10 empty] | 1437 | 1.8096
[10 empty] | 1436.8 | 1.9344
[10 empty] | 1436.7 | 1.8148
[10 empty] | 1436.6 | 1.8061
[10 empty] | 1436.5 | 1.7905
[10 empty] | 1436.2 | 1.7975
[10 empty] | 1436.3 | 1.8131
[10 empty] | 1436.1 | 1.8425
[10 empty] | 1436.1 | 1.8287
[10 empty] | 1435.9 | 1.8339
[10 empty] | 1436.4 | 1.8113
[10 empty] | 1436.3 | 1.8148
[10 empty] | 1435.9 | 1.8391
[10 empty] | 1435.5 | 1.8408
[10 empty] | 1435.5 | 1.846
[10 empty] | 1435.2 | 1.8304
[10 empty] | 1435.3 | 1.8235
[10 empty] | 1435.1 | 1.8287
[10 empty] | 1435 | 1.8443
[10 empty] | 1434.9 | 1.9587
[10 empty] | 1434.8 | 1.8651
[10 empty] | 1434.6 | 1.8668
[10 empty] | 1434.5 | 1.8356
[10 empty] | 1434.5 | 1.8529
[10 empty] | 1434.7 | 1.8703
[10 empty] | 1434.3 | 1.8807
[10 empty] | 1434.2 | 1.8685
[10 empty] | 1433.9 | 1.8581
[10 empty] | 1433.9 | 1.8477
[10 empty] | 1434 | 1.8581
[10 empty] | 1433.8 | 1.8737
[10 empty] | 1433.5 | 1.8859
[10 empty] | 1433.6 | 1.8824
[10 empty] | 1433.6 | 1.8737
[10 empty] | 1433.3 | 1.8668
[10 empty] | 1433.3 | 1.8737
[10 empty] | 1433.1 | 1.8997
[10 empty] | 1432.9 | 1.9067
[10 empty] | 1432.9 | 1.898
[10 empty] | 1432.9 | 1.8859
[10 empty] | 1432.6 | 1.8755
[10 empty] | 1432.6 | 1.8772
[10 empty] | 1432.5 | 1.8997
[10 empty] | 1432.3 | 1.9153
[10 empty] | 1432.3 | 1.9015
[10 empty] | 1432.1 | 1.898
[10 empty] | 1432.2 | 1.8841
[10 empty] | 1431.9 | 1.9032
[10 empty] | 1431.9 | 1.924
[10 empty] | 1431.7 | 1.9257
[10 empty] | 1431.6 | 1.9205
[10 empty] | 1431.5 | 1.9015
[10 empty] | 1431.3 | 1.9119
[10 empty] | 1431.3 | 1.9101
[10 empty] | 1431.2 | 1.9327
[10 empty] | 1431 | 1.9413
[10 empty] | 1430.8 | 1.9223
[10 empty] | 1430.9 | 1.924
[10 empty] | 1430.9 | 1.9101
[10 empty] | 1430.7 | 1.9327
[10 empty] | 1430.5 | 1.9448
[10 empty] | 1430.4 | 1.9569
[10 empty] | 1430.5 | 1.9448
[10 empty] | 1430.3 | 1.924
[10 empty] | 1430.2 | 1.9292
[10 empty] | 1429.8 | 1.9396
[10 empty] | 1429.8 | 1.9552
[10 empty] | 1429.8 | 1.9639
[10 empty] | 1429.7 | 1.95
[10 empty] | 1429.6 | 1.95
[10 empty] | 1429.4 | 1.95
[10 empty] | 1429.3 | 1.9656
[10 empty] | 1429.1 | 1.9812
[10 empty] | 1429.1 | 1.9881
[10 empty] | 1429.1 | 1.9691
[10 empty] | 1429 | 1.95
[10 empty] | 1428.9 | 1.9621
[10 empty] | 1428.5 | 1.9725
[10 empty] | 1428.7 | 2.002
[10 empty] | 1428.6 | 2.0003
[10 empty] | 1428.5 | 1.9795
[10 empty] | 1428.6 | 1.9725
[10 empty] | 1428.2 | 1.976
[10 empty] | 1428.1 | 1.9933
[10 empty] | 1428.1 | 2.0072
[10 empty] | 1427.9 | 2.0072
[10 empty] | 1427.7 | 1.9899
[10 empty] | 1427.6 | 1.976
[10 empty] | 1427.6 | 1.9916
[10 empty] | 1427.5 | 1.9951
[10 empty] | 1427.2 | 2.0263
[10 empty] | 1427.3 | 2.0193
[10 empty] | 1427.3 | 1.9933
[10 empty] | 1427 | 2.0003
[10 empty] | 1427.1 | 2.0003
[10 empty] | 1426.7 | 2.0297
[10 empty] | 1426.5 | 2.0488
[10 empty] | 1426.4 | 2.0471
[10 empty] | 1426.5 | 2.0159
[10 empty] | 1426.1 | 2.0072
[10 empty] | 1426.4 | 2.028
[10 empty] | 1426.2 | 2.0332
[10 empty] | 1425.9 | 2.0557
[10 empty] | 1425.7 | 2.0505
[10 empty] | 1425.8 | 2.0263
[10 empty] | 1425.7 | 2.0263
[10 empty] | 1425.7 | 2.0297
[10 empty] | 1425.5 | 2.0523
[10 empty] | 1425.4 | 2.0713
[10 empty] | 1425.3 | 2.0661
[10 empty] | 1425.2 | 2.0523
[10 empty] | 1425 | 2.0401
[10 empty] | 1424.9 | 2.0627
[10 empty] | 1424.9 | 2.0696
[10 empty] | 1424.8 | 2.0852
[10 empty] | 1424.5 | 2.0748
[10 empty] | 1424.5 | 2.0523
[10 empty] | 1424.4 | 2.0592
[10 empty] | 1424.4 | 2.0696
[10 empty] | 1424.2 | 2.0921
[10 empty] | 1424 | 2.0887
[10 empty] | 1423.8 | 2.0921
[10 empty] | 1423.9 | 2.0748
[10 empty] | 1423.9 | 2.0731
[10 empty] | 1423.8 | 2.0956
[10 empty] | 1423.5 | 2.0991
[10 empty] | 1423.5 | 2.1112
[10 empty] | 1423.3 | 2.0991
[10 empty] | 1423.2 | 2.0765
[10 empty] | 1423 | 2.0835
[10 empty] | 1423 | 2.0973
[10 empty] | 1422.9 | 2.1233
[10 empty] | 1422.8 | 2.132
[10 empty] | 1422.8 | 2.1181
[10 empty] | 1422.7 | 2.1025
[10 empty] | 1422.5 | 2.1043
[10 empty] | 1422.4 | 2.1251
[10 empty] | 1422.2 | 2.1389
[10 empty] | 1422.1 | 2.1476
[10 empty] | 1421.9 | 2.1424
[10 empty] | 1421.9 | 2.1129
[10 empty] | 1421.8 | 2.1129
[10 empty] | 1421.5 | 2.1355
[10 empty] | 1421.6 | 2.1597
[10 empty] | 1421.5 | 2.1511
[10 empty] | 1421.3 | 2.1563
[10 empty] | 1421.4 | 2.1459
[10 empty] | 1421.2 | 2.1493
[10 empty] | 1420.9 | 2.1753
[10 empty] | 1421 | 2.1823
[10 empty] | 1420.9 | 2.184
[10 empty] | 1420.7 | 2.1667
[10 empty] | 1421 | 2.1563
[10 empty] | 1420.7 | 2.1667
[10 empty] | 1420.6 | 2.1771
[10 empty] | 1420.3 | 2.1996
[10 empty] | 1420.1 | 2.1927
[10 empty] | 1420.4 | 2.1892
[10 empty] | 1420 | 2.1736
[10 empty] | 1419.9 | 2.184
[10 empty] | 1419.7 | 2.2013
[10 empty] | 1419.5 | 2.2117
[10 empty] | 1419.6 | 2.2083
[10 empty] | 1419.5 | 2.2204
[10 empty] | 1419.4 | 2.1979
[10 empty] | 1419.1 | 2.1944
[10 empty] | 1419.1 | 2.2187
[10 empty] | 1419.1 | 2.2377
[10 empty] | 1418.9 | 2.2204
[10 empty] | 1418.8 | 2.2152
[10 empty] | 1418.7 | 2.2013
[10 empty] | 1418.6 | 2.2169
[10 empty] | 1418.7 | 2.2499
[10 empty] | 1418.4 | 2.2464
[10 empty] | 1418.3 | 2.2464
[10 empty] | 1418.2 | 2.2412
[10 empty] | 1418.1 | 2.2221
[10 empty] | 1417.8 | 2.2256
[10 empty] | 1418 | 2.2551
[10 empty] | 1417.6 | 2.2672
[10 empty] | 1417.7 | 2.2533
[10 empty] | 1417.6 | 2.2499
[10 empty] | 1417.3 | 2.2343
[10 empty] | 1417.3 | 2.2533
[10 empty] | 1417.3 | 2.2845
[10 empty] | 1417 | 2.2828
[10 empty] | 1416.9 | 2.2759
[10 empty] | 1416.9 | 2.2533
[10 empty] | 1416.8 | 2.2551
[10 empty] | 1416.7 | 2.262
[10 empty] | 1416.4 | 2.288
[10 empty] | 1416.5 | 2.2984
[10 empty] | 1416.4 | 2.2776
[10 empty] | 1416.1 | 2.2897
[10 empty] | 1416.2 | 2.2863
[10 empty] | 1415.9 | 2.2949
[10 empty] | 1415.8 | 2.3157
[10 empty] | 1415.8 | 2.3261
[10 empty] | 1415.6 | 2.3157
[10 empty] | 1415.6 | 2.2915
[10 empty] | 1415.5 | 2.3001
[10 empty] | 1415.4 | 2.3123
[10 empty] | 1415.2 | 2.3348
[10 empty] | 1415 | 2.3435
[10 empty] | 1415 | 2.3175
[10 empty] | 1414.9 | 2.3244
[10 empty] | 1414.7 | 2.3123
[10 empty] | 1414.5 | 2.3331
[10 empty] | 1414.6 | 2.3556
[10 empty] | 1414.5 | 2.3729
[10 empty] | 1414.3 | 2.4128
[10 empty] | 1414.3 | 2.3348
[10 empty] | 1414.2 | 2.3435
[10 empty] | 1414.3 | 2.3573
[10 empty] | 1413.9 | 2.3816
[10 empty] | 1414 | 2.3816
[10 empty] | 1413.7 | 2.3695
[10 empty] | 1413.6 | 2.3608
[10 empty] | 1413.6 | 2.3591
[10 empty] | 1413.4 | 2.3851
[10 empty] | 1413.3 | 2.4093
[10 empty] | 1413.3 | 2.4197
[10 empty] | 1413.1 | 2.3972
[10 empty] | 1413 | 2.3747
[10 empty] | 1413 | 2.3937
[10 empty] | 1412.7 | 2.3955
[10 empty] | 1412.7 | 2.4215
[10 empty] | 1412.5 | 2.4249
[10 empty] | 1412.5 | 2.3972
[10 empty] | 1412.3 | 2.4007
[10 empty] | 1412.2 | 2.4163
[10 empty] | 1412.1 | 2.4232
[10 empty] | 1412 | 2.4388
[10 empty] | 1411.9 | 2.4405
[10 empty] | 1411.7 | 2.4509
[10 empty] | 1411.6 | 2.4215
[10 empty] | 1411.6 | 2.4284
[10 empty] | 1411.3 | 2.4475
[10 empty] | 1411.4 | 2.4613
[10 empty] | 1411.2 | 2.4544
[10 empty] | 1411.2 | 2.4319
[10 empty] | 1411.1 | 2.4336
[10 empty] | 1410.8 | 2.4475
[10 empty] | 1410.7 | 2.4752
[10 empty] | 1410.7 | 2.4873
[10 empty] | 1410.6 | 2.4804
[10 empty] | 1410.5 | 2.4769
[10 empty] | 1410.4 | 2.4509
[10 empty] | 1410.5 | 2.4752
[10 empty] | 1410.1 | 2.4804
[10 empty] | 1410.2 | 2.5029
[10 empty] | 1410 | 2.5116
[10 empty] | 1409.9 | 2.4769
[10 empty] | 1409.9 | 2.4856
[10 empty] | 1409.9 | 2.522
[10 empty] | 1409.4 | 2.5792
[10 empty] | 1409.4 | 2.5289
[10 empty] | 1409.5 | 2.522
[10 empty] | 1409.2 | 2.5029
[10 empty] | 1409 | 2.4925
[10 empty] | 1409 | 2.5185
[10 empty] | 1408.8 | 2.5341
[10 empty] | 1408.7 | 2.5515
[10 empty] | 1408.7 | 2.5445
[10 empty] | 1408.8 | 2.5133
[10 empty] | 1408.5 | 2.5168
[10 empty] | 1408.3 | 2.5324
[10 empty] | 1408.1 | 2.5601
[10 empty] | 1408.1 | 2.5931
[10 empty] | 1407.9 | 2.5636
[10 empty] | 1408.1 | 2.5428
[10 empty] | 1407.8 | 2.5428
[10 empty] | 1407.7 | 2.5636
[10 empty] | 1407.5 | 2.5757
[10 empty] | 1407.5 | 2.6052
[10 empty] | 1407.3 | 2.6017
[10 empty] | 1407.2 | 2.574
[10 empty] | 1407.3 | 2.5757
[10 empty] | 1407 | 2.5948
[10 empty] | 1407 | 2.6208
[10 empty] | 1406.8 | 2.6139
[10 empty] | 1406.8 | 2.6139
[10 empty] | 1406.4 | 2.5827
[10 empty] | 1406.4 | 2.5948
[10 empty] | 1406.4 | 2.6173
[10 empty] | 1406.2 | 2.7127
[10 empty] | 1406.2 | 2.6503
[10 empty] | 1406.1 | 2.6173
[10 empty] | 1406 | 2.5965
[10 empty] | 1405.8 | 2.6069
[10 empty] | 1405.8 | 2.6347
[10 empty] | 1405.5 | 2.6468
[10 empty] | 1405.5 | 2.6468
[10 empty] | 1405.5 | 2.6711
[10 empty] | 1405.4 | 2.6173
[10 empty] | 1405.2 | 2.6329
[10 empty] | 1405 | 2.6572
[10 empty] | 1404.9 | 2.6815
[10 empty] | 1404.8 | 2.6728
[10 empty] | 1404.9 | 2.6624
[10 empty] | 1404.6 | 2.6832
[10 empty] | 1404.6 | 2.6659
[10 empty] | 1404.3 | 2.6919
[10 empty] | 1404.3 | 2.7023
[10 empty] | 1404.3 | 2.7005
[10 empty] | 1404.2 | 2.6745
[10 empty] | 1404.2 | 2.6867
[10 empty] | 1404.2 | 2.704
[10 empty] | 1403.9 | 2.7161
[10 empty] | 1403.7 | 2.7196
[10 empty] | 1403.5 | 2.7057
[10 empty] | 1403.4 | 2.6988
[10 empty] | 1403.4 | 2.6971
[10 empty] | 1403.2 | 2.7075
[10 empty] | 1403.3 | 2.7456
[10 empty] | 1403.1 | 2.7404
[10 empty] | 1402.9 | 2.7387
[10 empty] | 1402.9 | 2.7127
[10 empty] | 1402.9 | 2.7387
[10 empty] | 1402.8 | 2.7716
[10 empty] | 1402.5 | 3.0663
[10 empty] | 1402.5 | 2.7889
[10 empty] | 1402.3 | 2.7456
[10 empty] | 1402.2 | 2.7248
[10 empty] | 1402 | 2.7369
[10 empty] | 1402.1 | 2.7647
[10 empty] | 1401.8 | 2.7768
[10 empty] | 1402 | 2.782
[10 empty] | 1401.7 | 2.7785
[10 empty] | 1401.5 | 2.7647
[10 empty] | 1401.4 | 2.7681
[10 empty] | 1401.4 | 2.7959
[10 empty] | 1401.5 | 2.8149
[10 empty] | 1401 | 2.8011
[10 empty] | 1401 | 2.7889
[10 empty] | 1400.8 | 2.8011
[10 empty] | 1400.9 | 2.8184
[10 empty] | 1400.7 | 2.8184
[10 empty] | 1400.4 | 2.8513
[10 empty] | 1400.4 | 2.8236
[10 empty] | 1400.4 | 2.8375
[10 empty] | 1400.3 | 2.8149
[10 empty] | 1400.2 | 2.8167
[10 empty] | 1400.1 | 2.8496
[10 empty] | 1400.1 | 2.8687
[10 empty] | 1399.7 | 2.8444
[10 empty] | 1399.7 | 2.8531
[10 empty] | 1399.6 | 2.8375
[10 empty] | 1399.4 | 2.8392
[10 empty] | 1399.4 | 2.8687
[10 empty] | 1399.3 | 2.8929
[10 empty] | 1399.2 | 2.8687
[10 empty] | 1399.1 | 2.8721
[10 empty] | 1399 | 2.8531
[10 empty] | 1398.8 | 2.9155
[10 empty] | 1398.7 | 2.9085
[10 empty] | 1398.5 | 2.9501
[10 empty] | 1398.4 | 2.912
[10 empty] | 1398.5 | 2.886
[10 empty] | 1398.5 | 2.9155
[10 empty] | 1398.2 | 2.9241
[10 empty] | 1398.1 | 3.9052
[10 empty] | 1397.9 | 3.0437
[10 empty] | 1397.8 | 2.9588
[10 empty] | 1397.9 | 2.9172
[10 empty] | 1397.6 | 2.9103
[10 empty] | 1397.4 | 2.9293
[10 empty] | 1397.5 | 2.9588
[10 empty] | 1397.4 | 2.9553
[10 empty] | 1397.1 | 2.9605
[10 empty] | 1397.1 | 2.9363
[10 empty] | 1397 | 2.9519
[10 empty] | 1397 | 3.0091
[10 empty] | 1396.7 | 2.9813
[10 empty] | 1396.7 | 2.9883
[10 empty] | 1396.6 | 2.964
[10 empty] | 1396.3 | 2.9709
[10 empty] | 1396.3 | 2.9657
[10 empty] | 1396.4 | 2.9779
[10 empty] | 1396.1 | 3.0004
[10 empty] | 1395.9 | 3.0177
[10 empty] | 1395.8 | 2.9952
[10 empty] | 1395.7 | 2.9779
[10 empty] | 1395.7 | 2.9987
[10 empty] | 1395.5 | 2.9987
[10 empty] | 1395.5 | 3.0628
[10 empty] | 1395.4 | 3.0403
[10 empty] | 1395.3 | 3.0316
[10 empty] | 1395.2 | 3.0195
[10 empty] | 1394.9 | 3.0247
[10 empty] | 1394.9 | 3.042
[10 empty] | 1394.7 | 3.0767
[10 empty] | 1394.8 | 3.0749
[10 empty] | 1394.6 | 3.0472
[10 empty] | 1394.4 | 3.0403
[10 empty] | 1394.3 | 3.0541
[10 empty] | 1394.4 | 3.0767
[10 empty] | 1394.3 | 3.0905
[10 empty] | 1394.1 | 3.0923
[10 empty] | 1393.8 | 3.0611
[10 empty] | 1393.8 | 3.0801
[10 empty] | 1393.7 | 3.0853
[10 empty] | 1393.6 | 3.1408
[10 empty] | 1393.6 | 3.1304
[10 empty] | 1393.5 | 3.1373
[10 empty] | 1393.2 | 3.1165
[10 empty] | 1393.2 | 3.1113
[10 empty] | 1393.1 | 3.1235
[10 empty] | 1392.9 | 3.1269
[10 empty] | 1393 | 3.1529
[10 empty] | 1392.7 | 3.1529
[10 empty] | 1392.7 | 3.1339
[10 empty] | 1392.6 | 5.4704
[10 empty] | 1392.5 | 3.3869
[10 empty] | 1392.3 | 3.2483
[10 empty] | 1392.2 | 3.1789
[10 empty] | 1392.3 | 3.2465
[10 empty] | 1392.2 | 3.1443
[10 empty] | 1391.7 | 3.1391
[10 empty] | 1391.8 | 3.1789
[10 empty] | 1391.7 | 3.1945
[10 empty] | 1391.6 | 3.2223
[10 empty] | 1391.6 | 3.2032
[10 empty] | 1391.4 | 3.1685
[10 empty] | 1391.1 | 3.1668
[10 empty] | 1391 | 3.1928
[10 empty] | 1391 | 3.2431
[10 empty] | 1390.8 | 3.2361
[10 empty] | 1391 | 3.2413
[10 empty] | 1390.7 | 3.1893
[10 empty] | 1390.7 | 3.1807
[10 empty] | 1390.6 | 3.2188
[10 empty] | 1390.5 | 3.2361
[10 empty] | 1390.3 | 3.2587
[10 empty] | 1390.2 | 3.2344
[10 empty] | 1390.1 | 3.2153
[10 empty] | 1390 | 3.2119
[10 empty] | 1389.7 | 3.2327
[10 empty] | 1389.7 | 3.2864
[10 empty] | 1389.9 | 3.2829
[10 empty] | 1389.6 | 3.2743
[10 empty] | 1389.4 | 3.2413
[10 empty] | 1389.2 | 3.2483
[10 empty] | 1389 | 3.2899
[10 empty] | 1389.2 | 3.2968
[10 empty] | 1388.9 | 3.3107
[10 empty] | 1388.9 | 3.2881
[10 empty] | 1388.8 | 3.2604
[10 empty] | 1388.6 | 3.2673
[10 empty] | 1388.4 | 3.2968
[10 empty] | 1388.6 | 3.3401
[10 empty] | 1388.4 | 3.3263
[10 empty] | 1388.4 | 3.3193
[10 empty] | 1388.1 | 3.2985
[10 empty] | 1388.1 | 3.3089
[10 empty] | 1388 | 3.3453
[10 empty] | 1387.7 | 3.3575
[10 empty] | 1387.5 | 3.3661
[10 empty] | 1387.6 | 3.3315
[10 empty] | 1387.4 | 3.3263
[10 empty] | 1387.3 | 3.3228
[10 empty] | 1387.2 | 3.3765
[10 empty] | 1387.2 | 3.3973
[10 empty] | 1386.9 | 3.3869
[10 empty] | 1386.8 | 3.3783
[10 empty] | 1386.7 | 3.3592
[10 empty] | 1386.8 | 3.3869
[10 empty] | 1386.8 | 3.4216
[10 empty] | 1386.5 | 3.4337
[10 empty] | 1386.3 | 3.4303
[10 empty] | 1386.3 | 3.406
[10 empty] | 1386.1 | 3.3887
[10 empty] | 1386.2 | 3.4285
[10 empty] | 1386.1 | 3.5707
[10 empty] | 1385.8 | 3.4563
[10 empty] | 1385.7 | 3.4563
[10 empty] | 1385.5 | 3.4407
[10 empty] | 1385.5 | 3.4147
[10 empty] | 1385.3 | 3.432
[10 empty] | 1385.4 | 3.4632
[10 empty] | 1385.4 | 3.4771
[10 empty] | 1385 | 3.4667
[10 empty] | 1384.8 | 3.4355
[10 empty] | 1384.8 | 3.4511
[10 empty] | 1384.8 | 3.4701
[10 empty] | 1384.6 | 3.4961
[10 empty] | 1384.6 | 3.5083
[10 empty] | 1384.5 | 3.4961
[10 empty] | 1384.4 | 3.4892
[10 empty] | 1383.9 | 3.4667
[10 empty] | 1384 | 3.4927
[10 empty] | 1384 | 3.5291
[10 empty] | 1383.8 | 3.8948
[10 empty] | 1383.8 | 3.5568
[10 empty] | 1383.7 | 3.5412
[10 empty] | 1383.5 | 3.5239
[10 empty] | 1383.4 | 3.5204
[10 empty] | 1383.2 | 3.5603
[10 empty] | 1383.3 | 3.5793
[10 empty] | 1383 | 3.5655
[10 empty] | 1382.9 | 3.5273
[10 empty] | 1383 | 3.51
[10 empty] | 1382.7 | 3.5516
[10 empty] | 1382.4 | 3.5863
[10 empty] | 1382.6 | 3.5932
[10 empty] | 1382.3 | 3.5828
[10 empty] | 1382.2 | 3.5516
[10 empty] | 1382.4 | 3.5551
[10 empty] | 1382.3 | 3.5759
[10 empty] | 1382.1 | 3.6088
[10 empty] | 1381.9 | 3.6209
[10 empty] | 1382 | 3.6001
[10 empty] | 1381.6 | 3.5845
[10 empty] | 1381.6 | 3.5759
[10 empty] | 1381.3 | 3.6192
[10 empty] | 1381.5 | 3.6469
[10 empty] | 1381.2 | 3.6487
[10 empty] | 1381 | 3.64
[10 empty] | 1381.2 | 3.6053
[10 empty] | 1380.7 | 3.6279
[10 empty] | 1380.8 | 3.6331
[10 empty] | 1380.8 | 3.6781
[10 empty] | 1380.7 | 3.6747
[10 empty] | 1380.5 | 3.6504
[10 empty] | 1380.5 | 3.64
[10 empty] | 1380.3 | 3.6469
[10 empty] | 1380 | 3.6816
[10 empty] | 1380 | 3.7145
[10 empty] | 1379.8 | 3.7128
[10 empty] | 1379.9 | 3.692
[10 empty] | 1379.8 | 3.6677
[10 empty] | 1379.6 | 3.692
[10 empty] | 1379.5 | 3.7041
[10 empty] | 1379.3 | 3.744
[10 empty] | 1379.2 | 3.7336
[10 empty] | 1379.1 | 3.7111
[10 empty] | 1379.2 | 3.7111
[10 empty] | 1379 | 3.7249
[10 empty] | 1378.8 | 3.7596
[10 empty] | 1378.7 | 3.7787
[10 empty] | 1378.7 | 3.7787
[10 empty] | 1378.4 | 3.7509
[10 empty] | 1378.4 | 3.7284
[10 empty] | 1378.2 | 3.7596
[10 empty] | 1378.1 | 3.7769
[10 empty] | 1377.9 | 3.8064
[10 empty] | 1377.8 | 3.8116
[10 empty] | 1377.8 | 3.7752
[10 empty] | 1377.7 | 3.7717
[10 empty] | 1377.7 | 3.7839
[10 empty] | 1377.4 | 3.8359
[10 empty] | 1377.3 | 3.8515
[10 empty] | 1377.3 | 3.8359
[10 empty] | 1377.2 | 3.8133
[10 empty] | 1377 | 3.7995
[10 empty] | 1377.1 | 3.8289
[10 empty] | 1376.8 | 3.8515
[10 empty] | 1376.7 | 3.8775
[10 empty] | 1376.6 | 3.8601
[10 empty] | 1376.5 | 3.8359
[10 empty] | 1376.4 | 3.8359
[10 empty] | 1376.4 | 3.8532
[10 empty] | 1376.2 | 3.8931
[10 empty] | 1376.1 | 3.9156
[10 empty] | 1375.9 | 3.9104
[10 empty] | 1376.1 | 3.8809
[10 empty] | 1375.8 | 3.8757
[10 empty] | 1375.7 | 3.9139
[10 empty] | 1375.5 | 3.9295
[10 empty] | 1375.4 | 3.9572
[10 empty] | 1375.3 | 3.9312
[10 empty] | 1375.5 | 3.9173
[10 empty] | 1375.1 | 3.9277
[10 empty] | 1375 | 3.9468
[10 empty] | 1374.9 | 3.978
[10 empty] | 1374.7 | 3.9867
[10 empty] | 1374.5 | 3.978
[10 empty] | 1374.5 | 3.9624
[10 empty] | 1374.5 | 3.9607
[10 empty] | 1374.3 | 3.9919
[10 empty] | 1374.2 | 4.0075
[10 empty] | 1374.1 | 4.0283
[10 empty] | 1374 | 4.0127
[10 empty] | 1373.9 | 3.9849
[10 empty] | 1373.7 | 3.9867
[10 empty] | 1373.6 | 4.0144
[10 empty] | 1373.4 | 4.0612
[10 empty] | 1373.4 | 4.056
[10 empty] | 1373.3 | 4.0456
[10 empty] | 1373.3 | 4.0248
[10 empty] | 1373.1 | 4.03
[10 empty] | 1373.2 | 4.0733
[10 empty] | 1372.9 | 4.0855
[10 empty] | 1372.8 | 4.1011
[10 empty] | 1372.8 | 4.0733
[10 empty] | 1372.6 | 4.0543
[10 empty] | 1372.7 | 4.0595
[10 empty] | 1372.2 | 4.0959
[10 empty] | 1372.2 | 4.1271
[10 empty] | 1372.2 | 4.1236
[10 empty] | 1372.1 | 4.1219
[10 empty] | 1371.8 | 4.1011
[10 empty] | 1371.7 | 4.1149
[10 empty] | 1371.6 | 4.1496
[10 empty] | 1371.7 | 4.1635
[10 empty] | 1371.5 | 4.1739
[10 empty] | 1371.3 | 4.1444
[10 empty] | 1371.2 | 4.1323
[10 empty] | 1371.1 | 4.1461
[10 empty] | 1371 | 4.2345
[10 empty] | 1371 | 4.2241
[10 empty] | 1371 | 4.1964
[10 empty] | 1370.6 | 4.2051
[10 empty] | 1370.5 | 4.186
[10 empty] | 1370.5 | 4.1877
[10 empty] | 1370.6 | 4.2397
[10 empty] | 1370.3 | 4.2536
[10 empty] | 1370.2 | 4.2519
[10 empty] | 1369.9 | 4.2241
[10 empty] | 1369.9 | 4.2345
[10 empty] | 1369.8 | 4.238
[10 empty] | 1369.8 | 4.2657
[10 empty] | 1369.9 | 4.2952
[10 empty] | 1369.6 | 4.2865
[10 empty] | 1369.3 | 4.2761
[10 empty] | 1369.3 | 4.2727
[10 empty] | 1369.1 | 4.2796
[10 empty] | 1369 | 4.3212
[10 empty] | 1368.9 | 4.3507
[10 empty] | 1368.9 | 4.3281
[10 empty] | 1368.7 | 4.3073
[10 empty] | 1368.7 | 4.2969
[10 empty] | 1368.7 | 4.3195
[10 empty] | 1368.5 | 4.3576
[10 empty] | 1368.4 | 4.3784
[10 empty] | 1368.2 | 4.3611
[10 empty] | 1368.3 | 4.3576
[10 empty] | 1368.1 | 4.3524
[10 empty] | 1368.1 | 4.3767
[10 empty] | 1367.9 | 4.4235
[10 empty] | 1367.7 | 4.4287
[10 empty] | 1367.7 | 4.42
[10 empty] | 1367.4 | 4.3853
[10 empty] | 1367.3 | 4.3888
[10 empty] | 1367.3 | 4.4131
[10 empty] | 1367 | 4.4512
[10 empty] | 1366.9 | 4.4581
[10 empty] | 1366.9 | 4.4304
[10 empty] | 1366.8 | 4.4373
[10 empty] | 1366.8 | 4.4373
[10 empty] | 1366.7 | 4.4599
[10 empty] | 1366.6 | 4.5049
[10 empty] | 1366.3 | 4.5171
[10 empty] | 1366.5 | 4.5032
[10 empty] | 1366 | 4.4807
[10 empty] | 1366.2 | 4.4893
[10 empty] | 1366 | 4.5032
[10 empty] | 1365.8 | 4.5413
[10 empty] | 1365.7 | 4.55
[10 empty] | 1365.6 | 4.5153
[10 empty] | 1365.4 | 4.524
[10 empty] | 1365.2 | 4.5153
[10 empty] | 1365.2 | 4.5604
[10 empty] | 1365 | 4.5951
[10 empty] | 1365 | 4.6055
[10 empty] | 1364.8 | 4.5777
[10 empty] | 1364.8 | 4.5621
[10 empty] | 1365.1 | 4.5864
[10 empty] | 1364.5 | 4.6367
[10 empty] | 1364.6 | 4.6557
[10 empty] | 1364.6 | 4.6453
[10 empty] | 1364.1 | 4.6141
[10 empty] | 1364.1 | 4.6211
[10 empty] | 1364.2 | 4.6471
[10 empty] | 1364 | 4.6904
[10 empty] | 1364 | 4.6991
[10 empty] | 1363.6 | 4.6991
[10 empty] | 1363.4 | 4.6731
[10 empty] | 1363.7 | 4.654
[10 empty] | 1363.4 | 4.6731
[10 empty] | 1363.2 | 4.6852
[10 empty] | 1363.2 | 4.7216
[10 empty] | 1363.1 | 4.7233
[10 empty] | 1362.9 | 4.6939
[10 empty] | 1362.9 | 4.6956
[10 empty] | 1362.8 | 4.7823
[10 empty] | 1362.7 | 4.7476
[10 empty] | 1362.5 | 4.7684
[10 empty] | 1362.5 | 4.784
[10 empty] | 1362.4 | 4.7424
[10 empty] | 1362.2 | 4.7684
[10 empty] | 1362 | 4.7875
[10 empty] | 1361.7 | 4.8187
[10 empty] | 1361.7 | 4.8031
[10 empty] | 1361.6 | 4.7857
[10 empty] | 1361.6 | 4.7875
[10 empty] | 1361.4 | 4.8048
[10 empty] | 1361.2 | 4.8464
[10 empty] | 1361.3 | 4.8741
[10 empty] | 1361.2 | 4.8689
[10 empty] | 1361.2 | 4.836
[10 empty] | 1361 | 4.8256
[10 empty] | 1361 | 4.8637
[10 empty] | 1360.8 | 4.8915
[10 empty] | 1360.6 | 4.9192
[10 empty] | 1360.4 | 4.9019
[10 empty] | 1360.2 | 4.8707
[10 empty] | 1360.2 | 4.8741
[10 empty] | 1360.1 | 4.9036
[10 empty] | 1359.9 | 4.9521
[10 empty] | 1359.9 | 4.9504
[10 empty] | 1359.7 | 4.9435
[10 empty] | 1359.8 | 4.9279
[10 empty] | 1359.5 | 4.9296
[10 empty] | 1359.6 | 4.9677
[10 empty] | 1359.4 | 4.9799
[10 empty] | 1359.3 | 5.0041
[10 empty] | 1359 | 4.992
[10 empty] | 1359 | 4.9712
[10 empty] | 1359 | 4.9833
[10 empty] | 1358.9 | 5.0163
[10 empty] | 1358.8 | 5.0457
[10 empty] | 1358.6 | 5.044
[10 empty] | 1358.5 | 5.0457
[10 empty] | 1358.1 | 5.0215
[10 empty] | 1358.3 | 5.0284
[10 empty] | 1358.3 | 5.0648
[10 empty] | 1358.2 | 5.0891
[10 empty] | 1358.1 | 5.1047
[10 empty] | 1357.9 | 5.0891
[10 empty] | 1357.7 | 5.0717
[10 empty] | 1357.6 | 5.0752
[10 empty] | 1357.8 | 5.1168
[10 empty] | 1357.5 | 5.1463
[10 empty] | 1357.4 | 5.1411
[10 empty] | 1357.2 | 5.1428
[10 empty] | 1357.1 | 5.1237
[10 empty] | 1356.9 | 5.1307
[10 empty] | 1357 | 5.1723
[10 empty] | 1356.8 | 5.1913
[10 empty] | 1356.9 | 5.2035
[10 empty] | 1356.9 | 5.1792
[10 empty] | 1356.5 | 5.1636
[10 empty] | 1356.2 | 5.1809
[10 empty] | 1356.2 | 5.2243
[10 empty] | 1355.9 | 5.2537
[10 empty] | 1356 | 5.2416
[10 empty] | 1356 | 5.2399
[10 empty] | 1355.8 | 5.226
[10 empty] | 1355.8 | 5.2399
[10 empty] | 1355.4 | 5.2867
[10 empty] | 1355.4 | 5.3005
[10 empty] | 1355.3 | 5.3075
[10 empty] | 1355.3 | 5.2797
[10 empty] | 1355.4 | 5.2797
[10 empty] | 1354.9 | 5.2849
[10 empty] | 1355 | 5.3248
[10 empty] | 1354.7 | 5.3577
[10 empty] | 1354.7 | 5.3439
[10 empty] | 1354.5 | 5.3473
[10 empty] | 1354.4 | 5.3265
[10 empty] | 1354.3 | 5.3629
[10 empty] | 1354.1 | 5.3959
[10 empty] | 1354.2 | 5.4097
[10 empty] | 1354 | 5.4115
[10 empty] | 1353.9 | 5.3889
[10 empty] | 1353.8 | 5.3803
[10 empty] | 1353.7 | 5.408
[10 empty] | 1353.5 | 5.4513
[10 empty] | 1353.6 | 6.0459
[10 empty] | 1353.4 | 5.5727
[10 empty] | 1353.3 | 5.4652
[10 empty] | 1353.2 | 5.4392
[10 empty] | 1353.1 | 5.4843
[10 empty] | 1353 | 5.5051
[10 empty] | 1352.8 | 5.5207
[10 empty] | 1352.6 | 5.5224
[10 empty] | 1352.7 | 5.5189
[10 empty] | 1352.5 | 5.5189
[10 empty] | 1352.3 | 5.5415
[10 empty] | 1352.2 | 5.5969
[10 empty] | 1352.1 | 5.6056
[10 empty] | 1352.1 | 5.5761
[10 empty] | 1351.9 | 5.6229
[10 empty] | 1351.9 | 5.5744
[10 empty] | 1351.6 | 5.6091
[10 empty] | 1351.5 | 5.6507
[10 empty] | 1351.3 | 5.6628
[10 empty] | 1351.3 | 5.642
[10 empty] | 1351.2 | 5.6403
[10 empty] | 1351.2 | 5.6368
[10 empty] | 1350.9 | 5.6593
[10 empty] | 1350.8 | 5.6923
[10 empty] | 1350.8 | 5.7061
[10 empty] | 1350.7 | 5.6801
[10 empty] | 1350.5 | 5.6871
[10 empty] | 1350.6 | 5.6819
[10 empty] | 1350.6 | 5.7321
[10 empty] | 1350.3 | 5.7547
[10 empty] | 1350.1 | 5.7737
[10 empty] | 1350.2 | 5.7425
[10 empty] | 1349.9 | 5.7373
[10 empty] | 1349.8 | 5.7651
[10 empty] | 1349.7 | 5.7789
[10 empty] | 1349.9 | 5.8119
[10 empty] | 1349.6 | 5.8171
[10 empty] | 1349.5 | 5.8084
[10 empty] | 1349.3 | 5.8032
[10 empty] | 1349.2 | 5.8101
[10 empty] | 1349 | 5.8448
[10 empty] | 1348.8 | 5.8899
[10 empty] | 1348.7 | 5.8847
[10 empty] | 1348.7 | 5.8673
[10 empty] | 1348.7 | 5.8587
[10 empty] | 1348.4 | 5.8985
[10 empty] | 1348.5 | 5.9037
[10 empty] | 1348.3 | 5.9401
[10 empty] | 1348.2 | 5.9315
[10 empty] | 1348 | 5.9107
[10 empty] | 1347.8 | 5.9245
[10 empty] | 1347.9 | 5.9401
[10 empty] | 1347.8 | 5.98
[10 empty] | 1347.6 | 5.9939
[10 empty] | 1347.6 | 6.0112
[10 empty] | 1347.7 | 5.9835
[10 empty] | 1347.6 | 5.9731
[10 empty] | 1347.3 | 6.0112
[10 empty] | 1347.1 | 6.032
[10 empty] | 1347.3 | 6.0615
[10 empty] | 1347 | 6.0441
[10 empty] | 1346.7 | 6.0303
[10 empty] | 1346.7 | 6.0476
[10 empty] | 1346.6 | 6.0667
[10 empty] | 1346.4 | 6.0944
[10 empty] | 1346.5 | 6.1273
[10 empty] | 1346.2 | 6.1395
[10 empty] | 1346.3 | 6.1187
[10 empty] | 1346.2 | 6.1273
[10 empty] | 1346.1 | 6.1897
[10 empty] | 1345.9 | 6.2105
[10 empty] | 1345.6 | 6.2313
[10 empty] | 1345.6 | 6.3232
[10 empty] | 1345.4 | 6.1724
[10 empty] | 1345.5 | 6.162
[10 empty] | 1345.3 | 6.1984
[10 empty] | 1345.1 | 6.2348
[10 empty] | 1345.1 | 6.2504
[10 empty] | 1345.1 | 6.2591
[10 empty] | 1344.7 | 6.24
[10 empty] | 1344.8 | 6.2487
[10 empty] | 1344.6 | 6.2781
[10 empty] | 1344.4 | 6.2972
[10 empty] | 1344.4 | 6.3301
[10 empty] | 1344.3 | 6.3093
[10 empty] | 1344.2 | 6.3024
[10 empty] | 1344.1 | 6.3145
[10 empty] | 1344 | 6.3665
[10 empty] | 1343.9 | 6.4411
[10 empty] | 1343.7 | 6.5329
[10 empty] | 1343.6 | 6.4272
[10 empty] | 1343.6 | 6.3873
[10 empty] | 1343.5 | 6.3804
[10 empty] | 1343.5 | 6.4324
[10 empty] | 1343.1 | 6.5728
[10 empty] | 1343 | 6.4705
[10 empty] | 1342.7 | 6.4549
[10 empty] | 1342.8 | 6.422
[10 empty] | 1342.8 | 6.4272
[10 empty] | 1342.8 | 6.4705
[10 empty] | 1342.7 | 6.5139
[10 empty] | 1342.5 | 6.5104
[10 empty] | 1342.4 | 6.5208
[10 empty] | 1342.3 | 6.4931
[10 empty] | 1342.1 | 6.5173
[10 empty] | 1341.7 | 6.5555
[10 empty] | 1341.9 | 6.5659
[10 empty] | 1341.9 | 6.5901
[10 empty] | 1341.8 | 6.5624
[10 empty] | 1341.7 | 6.5607
[10 empty] | 1341.8 | 6.5659
[10 empty] | 1341.4 | 6.6127
[10 empty] | 1341.3 | 6.6317
[10 empty] | 1341 | 6.6213
[10 empty] | 1341 | 6.6231
[10 empty] | 1340.9 | 6.6144
[10 empty] | 1340.8 | 6.6335
[10 empty] | 1340.6 | 6.6751
[10 empty] | 1340.4 | 6.6959
[10 empty] | 1340.3 | 6.7028
[10 empty] | 1340.3 | 6.6716
[10 empty] | 1340.2 | 6.6803
[10 empty] | 1340.1 | 6.6907
[10 empty] | 1340 | 6.7288
[10 empty] | 1340 | 6.7739
[10 empty] | 1339.8 | 6.7496
[10 empty] | 1339.7 | 6.7461
[10 empty] | 1339.4 | 6.734
[10 empty] | 1339.5 | 6.7704
[10 empty] | 1339.6 | 6.8155
[10 empty] | 1339.4 | 6.8241
[10 empty] | 1339 | 6.8241
[10 empty] | 1338.9 | 6.7999
[10 empty] | 1339 | 6.7929
[10 empty] | 1338.8 | 6.8449
[10 empty] | 1338.9 | 6.9316
[10 empty] | 1338.5 | 6.9143
[10 empty] | 1338.5 | 6.8779
[10 empty] | 1338.5 | 6.8761
[10 empty] | 1338.3 | 6.8848
[10 empty] | 1338.3 | 6.9351
[10 empty] | 1338 | 6.9715
[10 empty] | 1337.7 | 6.9871
[10 empty] | 1337.8 | 6.9645
[10 empty] | 1337.7 | 6.9524
[10 empty] | 1337.5 | 6.9489
[10 empty] | 1337.4 | 6.9836
[10 empty] | 1337.3 | 7.0217
[10 empty] | 1337.2 | 7.0339
[10 empty] | 1337.2 | 7.02
[10 empty] | 1337 | 7.0252
[10 empty] | 1337 | 7.0373
[10 empty] | 1336.7 | 7.0807
[10 empty] | 1336.7 | 7.1032
[10 empty] | 1336.6 | 7.1327
[10 empty] | 1336.5 | 7.1153
[10 empty] | 1336.4 | 7.098
[10 empty] | 1336.4 | 7.1292
[10 empty] | 1336.2 | 7.1777
[10 empty] | 1336.2 | 7.2315
[10 empty] | 1336 | 7.2349
[10 empty] | 1335.9 | 7.2037
[10 empty] | 1335.8 | 7.1968
[10 empty] | 1335.7 | 7.2193
[10 empty] | 1335.5 | 7.4412
[10 empty] | 1335.5 | 7.6527
[10 empty] | 1335.3 | 7.3719
[10 empty] | 1335.2 | 7.3961
[10 empty] | 1335.1 | 7.7515
[10 empty] | 1335.1 | 7.384
[10 empty] | 1334.9 | 7.3355
[10 empty] | 1334.7 | 7.3736
[10 empty] | 1334.7 | 7.3389
[10 empty] | 1334.6 | 7.3043
[10 empty] | 1334.3 | 7.3355
[10 empty] | 1334.4 | 7.3927
[10 empty] | 1334.1 | 7.4169
[10 empty] | 1334.2 | 7.4533
[10 empty] | 1334 | 7.4776
[10 empty] | 1333.8 | 7.4481
[10 empty] | 1333.8 | 7.4291
[10 empty] | 1333.8 | 7.4551
[10 empty] | 1333.5 | 7.4811
[10 empty] | 1333.5 | 7.5175
[10 empty] | 1333.1 | 7.5036
[10 empty] | 1333.2 | 7.4655
[10 empty] | 1333 | 7.4915
[10 empty] | 1333 | 7.5279
[10 empty] | 1332.9 | 7.5729
[10 empty] | 1332.7 | 7.6007
[10 empty] | 1332.7 | 7.6059
[10 empty] | 1332.3 | 7.6423
[10 empty] | 1332.3 | 9.8991
[10 empty] | 1332.3 | 7.8641
[10 empty] | 1332.2 | 7.7393
[10 empty] | 1332.1 | 7.7168
[10 empty] | 1332.1 | 7.6943
[10 empty] | 1332 | 7.722
[10 empty] | 1331.7 | 7.7671
[10 empty] | 1331.8 | 7.7549
[10 empty] | 1331.5 | 7.7827
[10 empty] | 1331.4 | 7.8225
[10 empty] | 1331.2 | 7.8052
[10 empty] | 1331.1 | 7.7532
[10 empty] | 1331.2 | 7.7549
[10 empty] | 1330.9 | 7.8035
[10 empty] | 1331.1 | 7.8312
[10 empty] | 1330.8 | 7.8329
[10 empty] | 1330.5 | 7.826
[10 empty] | 1330.5 | 7.8364
[10 empty] | 1330.4 | 7.8537
[10 empty] | 1330.3 | 7.8624
[10 empty] | 1330.1 | 7.9075
[10 empty] | 1330.1 | 7.93
[10 empty] | 1330.1 | 7.9369
[10 empty] | 1329.7 | 7.9109
[10 empty] | 1329.8 | 7.904
[10 empty] | 1329.4 | 7.956
[10 empty] | 1329.6 | 7.9889
[10 empty] | 1329.4 | 8.0115
[10 empty] | 1329.3 | 7.9872
[10 empty] | 1329.2 | 7.9751
[10 empty] | 1329.3 | 7.9959
[10 empty] | 1329 | 8.0184
[10 empty] | 1328.9 | 8.0652
[10 empty] | 1328.7 | 8.0739
[10 empty] | 1328.5 | 8.0756
[10 empty] | 1328.4 | 8.0669
[10 empty] | 1328.3 | 8.086
[10 empty] | 1328.2 | 8.1345
[10 empty] | 1328.2 | 8.1519
[10 empty] | 1328 | 8.164
[10 empty] | 1328 | 8.1449
[10 empty] | 1327.8 | 8.1484
[10 empty] | 1327.9 | 8.1657
[10 empty] | 1327.6 | 8.2091
[10 empty] | 1327.6 | 8.2333
[10 empty] | 1327.4 | 8.2403
[10 empty] | 1327.3 | 8.2541
[10 empty] | 1327.2 | 8.2455
[10 empty] | 1327.1 | 8.2472
[10 empty] | 1326.9 | 8.3148
[10 empty] | 1327 | 8.4361
[10 empty] | 1326.9 | 8.3564
[10 empty] | 1326.7 | 8.3321
[10 empty] | 1326.7 | 8.3235
[10 empty] | 1326.4 | 8.3391
[10 empty] | 1326.3 | 8.3945
[10 empty] | 1326.2 | 8.4223
[10 empty] | 1326 | 8.4067
[10 empty] | 1326.1 | 8.4188
[10 empty] | 1325.9 | 8.4101
[10 empty] | 1325.8 | 8.4361
[10 empty] | 1325.6 | 8.4725
[10 empty] | 1325.5 | 8.4985
[10 empty] | 1325.5 | 8.5107
[10 empty] | 1325.4 | 8.4933
[10 empty] | 1325.3 | 8.5003
[10 empty] | 1325.1 | 8.5228
[10 empty] | 1325 | 8.5731
[10 empty] | 1325.1 | 8.5887
[10 empty] | 1324.9 | 8.5835
[10 empty] | 1324.6 | 8.5817
[10 empty] | 1324.6 | 8.5956
[10 empty] | 1324.5 | 8.6251
[10 empty] | 1324.4 | 8.6649
[10 empty] | 1324.2 | 8.6823
[10 empty] | 1324 | 8.6927
[10 empty] | 1324.1 | 8.6736
[10 empty] | 1324 | 8.684
[10 empty] | 1323.8 | 8.7135
[10 empty] | 1323.6 | 8.762
[10 empty] | 1323.6 | 8.7828
[10 empty] | 1323.6 | 8.7707
[10 empty] | 1323.5 | 8.7949
[10 empty] | 1323.4 | 8.7776
[10 empty] | 1323.2 | 8.8071
[10 empty] | 1323.1 | 8.8521
[10 empty] | 1322.9 | 8.8712
[10 empty] | 1323 | 8.8625
[10 empty] | 1322.6 | 8.8452
[10 empty] | 1322.4 | 8.8677
[10 empty] | 1322.6 | 8.9076
[10 empty] | 1322.3 | 8.9405
[10 empty] | 1322.4 | 8.9596
[10 empty] | 1322.2 | 8.9527
[10 empty] | 1322.1 | 8.9631
[10 empty] | 1321.9 | 8.9579
[10 empty] | 1321.8 | 9.0133
[10 empty] | 1321.8 | 9.0341
[10 empty] | 1321.7 | 9.0671
[10 empty] | 1321.6 | 9.0532
[10 empty] | 1321.4 | 9.0428
[10 empty] | 1321.3 | 9.0671
[10 empty] | 1321.3 | 9.0844
[10 empty] | 1321.2 | 9.1295
[10 empty] | 1320.9 | 9.1451
[10 empty] | 1321 | 9.126
[10 empty] | 1320.9 | 9.1451
[10 empty] | 1320.7 | 9.1676
[10 empty] | 1320.4 | 9.2057
[10 empty] | 1320.4 | 9.2404
[10 empty] | 1320.4 | 9.2629
[10 empty] | 1320.1 | 9.2508
[10 empty] | 1320.2 | 9.2491
[10 empty] | 1319.9 | 9.2785
[10 empty] | 1320 | 9.3063
[10 empty] | 1319.7 | 9.3392
[10 empty] | 1319.7 | 9.3427
[10 empty] | 1319.6 | 9.334
[10 empty] | 1319.3 | 9.3357
[10 empty] | 1319.2 | 9.3583
[10 empty] | 1319.4 | 9.4068
[10 empty] | 1319.1 | 9.4207
[10 empty] | 1319.2 | 9.4397
[10 empty] | 1318.9 | 9.4276
[10 empty] | 1318.6 | 9.4293
[10 empty] | 1318.5 | 9.4709
[10 empty] | 1318.5 | 9.4987
[10 empty] | 1318.2 | 9.5368
[10 empty] | 1318.2 | 9.542
[10 empty] | 1318.2 | 9.5316
[10 empty] | 1318 | 9.542
[10 empty] | 1318.1 | 9.5645
[10 empty] | 1317.8 | 9.6217
[10 empty] | 1317.9 | 9.6339
[10 empty] | 1317.8 | 9.6512
[10 empty] | 1317.5 | 9.6339
[10 empty] | 1317.5 | 9.6529
[10 empty] | 1317.5 | 9.6824
[10 empty] | 1317.3 | 9.7188
[10 empty] | 1317.1 | 9.7361
[10 empty] | 1317.1 | 9.7431
[10 empty] | 1316.8 | 9.7448
[10 empty] | 1316.8 | 9.7535
[10 empty] | 1316.9 | 9.8089
[10 empty] | 1316.7 | 9.8245
[10 empty] | 1316.7 | 9.8471
[10 empty] | 1316.3 | 9.8315
[10 empty] | 1316.1 | 9.8401
[10 empty] | 1316.2 | 9.8696
[10 empty] | 1316 | 9.9077
[10 empty] | 1315.9 | 9.9216
[10 empty] | 1315.9 | 10.8489
[10 empty] | 1315.7 | 10.0481
[10 empty] | 1315.5 | 9.9805
[10 empty] | 1315.6 | 10.0464
[10 empty] | 1315.4 | 10.0655
[10 empty] | 1315.4 | 10.0551
[10 empty] | 1315.2 | 10.0724
[10 empty] | 1315.1 | 10.2821
[10 empty] | 1315 | 10.4035
[10 empty] | 1314.9 | 10.2509
[10 empty] | 1314.6 | 10.2457
[10 empty] | 1314.7 | 10.3012
[10 empty] | 1314.7 | 10.2943
[10 empty] | 1314.4 | 10.2197
[10 empty] | 1314.3 | 10.218
[10 empty] | 1314.1 | 10.2596
[10 empty] | 1314.2 | 10.2995
[10 empty] | 1314.2 | 10.4295
[10 empty] | 1313.8 | 10.2873
[10 empty] | 1313.8 | 10.2856
[10 empty] | 1313.7 | 10.3081
[10 empty] | 1313.4 | 10.3445
[10 empty] | 1313.6 | 10.3757
[10 empty] | 1313.4 | 10.4069
[10 empty] | 1313.1 | 10.4069
[10 empty] | 1313.2 | 10.4087
[10 empty] | 1312.9 | 10.4208
[10 empty] | 1312.9 | 10.452
[10 empty] | 1312.8 | 10.4953
[10 empty] | 1312.8 | 10.4971
[10 empty] | 1312.5 | 10.5075
[10 empty] | 1312.1 | 10.4953
[10 empty] | 1312.2 | 10.5179
[10 empty] | 1312.1 | 10.5889
[10 empty] | 1312.3 | 10.6149
[10 empty] | 1312.1 | 10.6357
[10 empty] | 1311.9 | 10.6184
[10 empty] | 1311.7 | 10.6323
[10 empty] | 1311.7 | 10.6548
[10 empty] | 1311.7 | 10.686
[10 empty] | 1311.4 | 10.738
[10 empty] | 1311.5 | 10.7415
[10 empty] | 1311.3 | 10.7363
[10 empty] | 1311.2 | 10.738
[10 empty] | 1311.1 | 10.7675
[10 empty] | 1310.9 | 10.8247
[10 empty] | 1311 | 10.8559
[10 empty] | 1310.7 | 10.8749
[10 empty] | 1310.7 | 10.8576
[10 empty] | 1310.5 | 10.8576
[10 empty] | 1310.3 | 10.8888
[10 empty] | 1310.1 | 10.9391
[10 empty] | 1310.2 | 10.9668
[10 empty] | 1310 | 10.9668
[10 empty] | 1309.8 | 10.9824
[10 empty] | 1309.9 | 10.972
[10 empty] | 1309.6 | 11.0015
[10 empty] | 1309.6 | 11.0743
[10 empty] | 1309.5 | 11.0951
[10 empty] | 1309.2 | 11.1003
[10 empty] | 1309.2 | 11.0916
[10 empty] | 1309.3 | 11.0933
[10 empty] | 1309.1 | 11.1332
[10 empty] | 1308.9 | 11.6064
[10 empty] | 1308.9 | 11.2615
[10 empty] | 1308.6 | 11.2459
[10 empty] | 1308.7 | 11.232
[10 empty] | 1308.6 | 11.2233
[10 empty] | 1308.4 | 11.2684
[10 empty] | 1308.1 | 11.3135
[10 empty] | 1308.1 | 11.3325
[10 empty] | 1308 | 11.3412
[10 empty] | 1308 | 11.3481
[10 empty] | 1307.9 | 11.3637
[10 empty] | 1307.8 | 11.3967
[10 empty] | 1307.5 | 11.4452
[10 empty] | 1307.8 | 11.466
[10 empty] | 1307.4 | 11.4643
[10 empty] | 1307.3 | 11.4764
[10 empty] | 1307.1 | 11.4712
[10 empty] | 1307.1 | 11.518
[10 empty] | 1306.9 | 11.5613
[10 empty] | 1306.8 | 11.5856
[10 empty] | 1307 | 11.5856
[10 empty] | 1306.6 | 11.5787
[10 empty] | 1306.4 | 11.6116
[10 empty] | 1306.3 | 11.6289
[10 empty] | 1306.2 | 11.6792
[10 empty] | 1306.3 | 11.7225
[10 empty] | 1305.9 | 11.7087
[10 empty] | 1305.9 | 11.7277
[10 empty] | 1305.8 | 11.7329
[10 empty] | 1305.8 | 11.7815
[10 empty] | 1305.3 | 11.8543
[10 empty] | 1305.5 | 11.8456
[10 empty] | 1305.3 | 11.8439
[10 empty] | 1305.1 | 11.8352
[10 empty] | 1305.1 | 11.8733
[10 empty] | 1305.1 | 11.9028
[10 empty] | 1304.8 | 11.9496
[10 empty] | 1304.9 | 11.9687
[10 empty] | 1304.6 | 11.9669
[10 empty] | 1304.6 | 11.9825
[10 empty] | 1304.7 | 12.0103
[10 empty] | 1304.5 | 12.0519
[10 empty] | 1304.2 | 12.0865
[10 empty] | 1304 | 12.1056
[10 empty] | 1304.1 | 12.1073
[10 empty] | 1304.1 | 12.1143
[10 empty] | 1303.9 | 12.1524
[10 empty] | 1303.7 | 12.1732
[10 empty] | 1303.6 | 12.2235
[10 empty] | 1303.5 | 12.2339
[10 empty] | 1303.3 | 12.2235
[10 empty] | 1303.2 | 12.2512
[10 empty] | 1303.3 | 12.2755
[10 empty] | 1303 | 12.3344
[10 empty] | 1302.9 | 12.3448
[10 empty] | 1302.7 | 12.3916
[10 empty] | 1302.7 | 12.3691
[10 empty] | 1302.8 | 12.3847
[10 empty] | 1302.6 | 12.4176
[10 empty] | 1302.3 | 12.4661
[10 empty] | 1302.3 | 12.4904
[10 empty] | 1302.2 | 12.5025
[10 empty] | 1302.2 | 12.506
[10 empty] | 1301.9 | 12.5285
[10 empty] | 1301.8 | 12.5563
[10 empty] | 1301.8 | 12.6117
[10 empty] | 1301.7 | 12.6343
[10 empty] | 1301.6 | 12.6464
[10 empty] | 1301.4 | 12.6533
[10 empty] | 1301.4 | 12.662
[10 empty] | 1301.3 | 12.6915
[10 empty] | 1301.2 | 12.7331
[10 empty] | 1300.9 | 12.7729
[10 empty] | 1300.8 | 12.7764
[10 empty] | 1300.9 | 12.7747
[10 empty] | 1300.6 | 12.8093
[10 empty] | 1300.6 | 12.8336
[10 empty] | 1300.4 | 12.8873
[10 empty] | 1300.4 | 12.9099
[10 empty] | 1300.2 | 12.922
[10 empty] | 1300.2 | 12.9203
[10 empty] | 1300 | 12.9532
[10 empty] | 1299.9 | 12.9913
[10 empty] | 1299.6 | 13.0364
[10 empty] | 1299.6 | 13.0711
[10 empty] | 1299.5 | 13.0555
[10 empty] | 1299.4 | 13.0624
[10 empty] | 1299.3 | 13.0849
[10 empty] | 1299.2 | 13.1352
[10 empty] | 1299 | 13.1681
[10 empty] | 1299.1 | 13.1924
[10 empty] | 1298.8 | 13.2063
[10 empty] | 1299 | 13.1993
[10 empty] | 1298.7 | 13.234
[10 empty] | 1298.6 | 13.2739
[10 empty] | 1298.4 | 13.3172
[10 empty] | 1298.4 | 13.3363
[10 empty] | 1298.2 | 13.3363
[10 empty] | 1298 | 13.3449
[10 empty] | 1298.1 | 13.3865
[10 empty] | 1297.9 | 13.416
[10 empty] | 1297.7 | 13.4541
[10 empty] | 1297.4 | 13.4819
[10 empty] | 1297.4 | 13.5096
[10 empty] | 1297.4 | 13.5009
[10 empty] | 1297.6 | 13.5339
[10 empty] | 1297 | 13.5945
[10 empty] | 1296.9 | 13.6205
[10 empty] | 1296.8 | 13.6517
[10 empty] | 1296.8 | 13.6517
[10 empty] | 1296.7 | 13.6569
[10 empty] | 1297.1 | 13.6951
[10 empty] | 1296.5 | 13.7367
[10 empty] | 1296.3 | 13.7748
[10 empty] | 1296.3 | 13.7817
[10 empty] | 1296.2 | 13.8043
[10 empty] | 1296.2 | 13.8008
[10 empty] | 1296 | 13.858
[10 empty] | 1295.9 | 13.9048
[10 empty] | 1295.7 | 13.9308
[10 empty] | 1295.6 | 13.9707
[10 empty] | 1295.5 | 13.9568
[10 empty] | 1295.5 | 14.014
[10 empty] | 1295.4 | 14.0383
[10 empty] | 1295.1 | 14.0799
[10 empty] | 1295.2 | 14.1007
[10 empty] | 1295 | 14.0989
[10 empty] | 1294.8 | 14.1197
[10 empty] | 1294.8 | 14.1319
[10 empty] | 1294.8 | 14.1665
[10 empty] | 1294.7 | 14.2116
[10 empty] | 1294.5 | 14.2393
[10 empty] | 1294.3 | 14.2497
[10 empty] | 1294.1 | 14.248
[10 empty] | 1294.1 | 14.2757
[10 empty] | 1294.2 | 14.3173
[10 empty] | 1294 | 14.3624
[10 empty] | 1294 | 14.3832
[10 empty] | 1293.7 | 14.404
[10 empty] | 1293.7 | 14.4317
[10 empty] | 1293.6 | 14.4369
[10 empty] | 1293.5 | 14.4803
[10 empty] | 1293.3 | 14.5392
[10 empty] | 1293.3 | 14.5583
[10 empty] | 1293 | 14.5739
[10 empty] | 1292.9 | 14.5756
[10 empty] | 1292.8 | 14.5964
[10 empty] | 1292.8 | 14.6276
[10 empty] | 1292.8 | 14.69
[10 empty] | 1292.7 | 14.7091
[10 empty] | 1292.6 | 14.7125
[10 empty] | 1292.5 | 14.7489
[10 empty] | 1292.3 | 14.7732
[10 empty] | 1292.1 | 14.8079
[10 empty] | 1292 | 14.8408
[10 empty] | 1291.8 | 14.8789
[10 empty] | 1291.7 | 14.8911
[10 empty] | 1291.8 | 14.898
[10 empty] | 1291.5 | 14.9379
[10 empty] | 1291.5 | 14.9725
[10 empty] | 1291.5 | 15.0367
[10 empty] | 1291.3 | 15.0592
[10 empty] | 1291.3 | 15.0661
[10 empty] | 1290.9 | 15.0817
[10 empty] | 1291 | 15.0973
[10 empty] | 1290.8 | 15.1476
[10 empty] | 1290.7 | 15.1805
[10 empty] | 1290.6 | 15.2135
[10 empty] | 1290.4 | 15.2221
[10 empty] | 1290.3 | 15.2412
[10 empty] | 1290.2 | 15.2672
[10 empty] | 1290 | 15.3088
[10 empty] | 1289.9 | 15.3539
[10 empty] | 1289.9 | 15.3729
[10 empty] | 1290 | 15.3833
[10 empty] | 1289.9 | 15.4007
[10 empty] | 1289.6 | 15.4371
[10 empty] | 1289.5 | 15.4908
[10 empty] | 1289.6 | 15.5255
[10 empty] | 1289.2 | 15.5567
[10 empty] | 1289 | 15.5497
[10 empty] | 1288.9 | 15.5671
[10 empty] | 1288.8 | 15.6052
[10 empty] | 1288.8 | 15.6312
[10 empty] | 1288.8 | 15.6971
[10 empty] | 1288.5 | 15.7335
[10 empty] | 1288.4 | 15.73
[10 empty] | 1288.4 | 15.7629
[10 empty] | 1288.3 | 15.7855
[10 empty] | 1288.2 | 15.8409
[10 empty] | 1288 | 15.8843
[10 empty] | 1287.7 | 15.9051
[10 empty] | 1288.1 | 15.9103
[10 empty] | 1287.7 | 15.9241
[10 empty] | 1287.5 | 15.9761
[10 empty] | 1287.5 | 16.0125
[10 empty] | 1287.2 | 16.0628
[10 empty] | 1287.3 | 16.0871
[10 empty] | 1287 | 16.0905
[10 empty] | 1287 | 16.1061
[10 empty] | 1286.9 | 16.1495
[10 empty] | 1287 | 16.2136
[10 empty] | 1287 | 16.2483
[10 empty] | 1286.7 | 16.2708
[10 empty] | 1286.7 | 16.2639
[10 empty] | 1286.5 | 16.2899
[10 empty] | 1286.3 | 16.3453
[10 empty] | 1286.3 | 16.3887
[10 empty] | 1286.1 | 16.4285
[10 empty] | 1286 | 16.4424
[10 empty] | 1285.7 | 16.4459
[10 empty] | 1285.7 | 16.4788
[10 empty] | 1285.6 | 16.5221
[10 empty] | 1285.5 | 16.5897
[10 empty] | 1285.4 | 16.6001
[10 empty] | 1285.5 | 16.6365
[10 empty] | 1285.2 | 16.6435
[10 empty] | 1285 | 16.6764
[10 empty] | 1285.2 | 16.7319
[10 empty] | 1284.9 | 16.7735
[10 empty] | 1284.7 | 16.8185
[10 empty] | 1284.6 | 16.8168
[10 empty] | 1284.3 | 16.8133
[10 empty] | 1284.3 | 16.8584
[10 empty] | 1284.4 | 16.9
[10 empty] | 1284.2 | 16.9607
[10 empty] | 1284.1 | 16.9919
[10 empty] | 1284.2 | 17.0127
[10 empty] | 1284.1 | 17.0057
[10 empty] | 1283.9 | 17.0352
[10 empty] | 1283.6 | 17.1132
[10 empty] | 1283.5 | 17.16
[10 empty] | 1283.4 | 17.1947
[10 empty] | 1283.3 | 17.1843
[10 empty] | 1283.3 | 17.186
[10 empty] | 1283.2 | 17.2172
[10 empty] | 1283 | 17.2744
[10 empty] | 1283 | 17.3663
[10 empty] | 1282.9 | 17.3905
[10 empty] | 1282.6 | 17.4096
[10 empty] | 1282.5 | 17.4009
[10 empty] | 1282.4 | 17.4235
[10 empty] | 1282.3 | 17.5015
[10 empty] | 1282.3 | 17.5621
[10 empty] | 1282.2 | 17.6003
[10 empty] | 1282.1 | 17.5743
[10 empty] | 1282 | 17.5864
[10 empty] | 1281.8 | 17.6211
[10 empty] | 1281.8 | 17.7095
[10 empty] | 1281.6 | 17.7753
[10 empty] | 1281.3 | 17.7892
[10 empty] | 1281.2 | 17.8135
[10 empty] | 1281.2 | 17.7857
[10 empty] | 1281.3 | 17.8239
[10 empty] | 1281 | 17.9192
[10 empty] | 1281 | 17.9833
[10 empty] | 1280.8 | 18.0024
[10 empty] | 1280.6 | 17.9781
[10 empty] | 1280.5 | 17.9851
[10 empty] | 1280.5 | 18.0301
[10 empty] | 1280.4 | 18.1185
[10 empty] | 1280.2 | 18.1775
[10 empty] | 1280.1 | 18.1723
[10 empty] | 1280.1 | 18.2
[10 empty] | 1280 | 18.1757
[10 empty] | 1279.9 | 18.2399
[10 empty] | 1279.7 | 18.3369
[10 empty] | 1279.5 | 18.3907
[10 empty] | 1279.5 | 18.4115
[10 empty] | 1279.4 | 18.3785
[10 empty] | 1279.2 | 18.3872
[10 empty] | 1279.3 | 18.4323
[10 empty] | 1279.1 | 18.5293
[10 empty] | 1278.9 | 18.5883
[10 empty] | 1278.9 | 18.5692
[10 empty] | 1278.8 | 18.6108
[10 empty] | 1278.7 | 18.59
[10 empty] | 1278.7 | 18.6715
[10 empty] | 1278.4 | 18.7581
[10 empty] | 1278.2 | 18.8205
[10 empty] | 1278.2 | 18.8327
[10 empty] | 1278.1 | 18.7911
[10 empty] | 1278 | 18.8119
[10 empty] | 1278.1 | 18.8847
[10 empty] | 1277.8 | 18.9939
[10 empty] | 1277.6 | 19.0389
[10 empty] | 1277.6 | 19.0268
[10 empty] | 1277.4 | 19.0476
[10 empty] | 1277.3 | 19.0528
[10 empty] | 1277.3 | 19.1343
[10 empty] | 1277.2 | 19.2071
[10 empty] | 1277.1 | 19.2487
[10 empty] | 1276.7 | 19.2677
[10 empty] | 1276.7 | 19.2573
[10 empty] | 1276.8 | 19.2989
[10 empty] | 1276.6 | 19.344
[10 empty] | 1276.4 | 19.4428
[10 empty] | 1276.3 | 19.4896
[10 empty] | 1276.2 | 19.4688
[10 empty] | 1276.3 | 19.4983
[10 empty] | 1276.2 | 19.5329
[10 empty] | 1276 | 19.6179
[10 empty] | 1275.7 | 19.6803
[10 empty] | 1275.6 | 19.7184
[10 empty] | 1275.4 | 19.7219
[10 empty] | 1275.5 | 19.7409
[10 empty] | 1275.5 | 19.7877
[10 empty] | 1275.2 | 19.8311
[10 empty] | 1275.2 | 19.9316
[10 empty] | 1275 | 19.9455
[10 empty] | 1274.9 | 19.9247
[10 empty] | 1274.7 | 19.9767
[10 empty] | 1274.5 | 20.0235
[10 empty] | 1274.5 | 20.1205
[10 empty] | 1274.4 | 20.2089
[10 empty] | 1274.4 | 20.2488
[10 empty] | 1274.4 | 20.2349
[10 empty] | 1274 | 20.2401
[10 empty] | 1273.9 | 20.3008
[10 empty] | 1273.8 | 20.3701
[10 empty] | 1273.9 | 20.4759
[10 empty] | 1273.8 | 20.4828
[10 empty] | 1273.6 | 20.4637
[10 empty] | 1273.4 | 20.5088
[10 empty] | 1273.4 | 20.5712
[10 empty] | 1273.4 | 20.6717
[10 empty] | 1273.3 | 20.7532
[10 empty] | 1273.2 | 20.8
[10 empty] | 1273 | 20.7844
[10 empty] | 1272.9 | 20.7896
[10 empty] | 1272.7 | 20.8936
[10 empty] | 1272.7 | 20.9612
[10 empty] | 1272.3 | 21.06
[10 empty] | 1272.4 | 21.0808
[10 empty] | 1272.4 | 21.0617
[10 empty] | 1272.2 | 21.1415
[10 empty] | 1271.9 | 21.2039
[10 empty] | 1272.1 | 21.3235
[10 empty] | 1272 | 21.4136
[10 empty] | 1271.8 | 21.4777
[10 empty] | 1271.8 | 21.4639
[10 empty] | 1271.4 | 21.476
[10 empty] | 1271.4 | 21.6095
[10 empty] | 1271.1 | 21.6961
[10 empty] | 1271 | 21.8036
[10 empty] | 1270.9 | 21.8123
[10 empty] | 1270.9 | 21.8019
[10 empty] | 1270.8 | 21.8972
[10 empty] | 1271 | 21.9735
[10 empty] | 1270.7 | 22.1069
[10 empty] | 1270.4 | 22.2005
[10 empty] | 1270.4 | 22.2595
[10 empty] | 1270.3 | 22.2421
[10 empty] | 1270.2 | 22.2768
[10 empty] | 1270 | 22.4189
[10 empty] | 1269.9 | 22.5264
[10 empty] | 1269.9 | 22.6391
[10 empty] | 1269.6 | 22.6668
[10 empty] | 1269.5 | 22.6841
[10 empty] | 1269.3 | 22.7569
[10 empty] | 1269.3 | 22.8731
[10 empty] | 1269.5 | 23.0204
[10 empty] | 1269.3 | 23.0724
[10 empty] | 1269 | 23.1781
[10 empty] | 1268.9 | 23.1955
[10 empty] | 1268.8 | 23.244
[10 empty] | 1268.7 | 23.3896
[10 empty] | 1268.6 | 23.4867
[10 empty] | 1268.6 | 23.5664
[10 empty] | 1268.5 | 23.5785
[10 empty] | 1268.5 | 23.6288
[10 empty] | 1268.3 | 23.7051
[10 empty] | 1268.2 | 23.8385
[10 empty] | 1267.8 | 23.9651
[10 empty] | 1267.8 | 23.9824
[10 empty] | 1267.8 | 24.0535
[10 empty] | 1267.7 | 24.0691
[10 empty] | 1267.5 | 24.1557
[10 empty] | 1267.4 | 24.2788
[10 empty] | 1267.4 | 24.3603
[10 empty] | 1267.3 | 24.4036
[10 empty] | 1267.2 | 24.4123
[10 empty] | 1267 | 24.4712
[10 empty] | 1267 | 24.6029
[10 empty] | 1266.7 | 24.6861
[10 empty] | 1266.7 | 24.7711
[10 empty] | 1266.8 | 24.8057
[10 empty] | 1266.5 | 24.8803
[10 empty] | 1266.4 | 24.9288
[10 empty] | 1266.2 | 25.0103
[10 empty] | 1266.3 | 25.1663
[10 empty] | 1266 | 25.3084
[10 empty] | 1265.9 | 25.4055
[10 empty] | 1265.8 | 25.4089
[10 empty] | 1265.8 | 25.5233
[10 empty] | 1265.5 | 25.6793
[10 empty] | 1265.3 | 25.8111
[10 empty] | 1265.4 | 25.9411
[10 empty] | 1265.2 | 26.0347
[10 empty] | 1265.1 | 26.26
[10 empty] | 1265.1 | 26.3987
[10 empty] | 1265 | 26.5547
[10 empty] | 1265 | 26.7991
[10 empty] | 1264.7 | 27.0556
[10 empty] | 1264.6 | 27.2445
[10 empty] | 1264.4 | 27.4387
[10 empty] | 1264.5 | 27.7143
[10 empty] | 1264.4 | 28.0089
[10 empty] | 1264.3 | 28.3227
[10 empty] | 1264.1 | 28.6433
[10 empty] | 1264.1 | 28.964
[10 empty] | 1263.8 | 29.4164
[10 empty] | 1263.8 | 29.7041
[10 empty] | 1263.6 | 30.5741
[10 empty] | 1263.4 | 31.078
[10 empty] | 1263.4 | 31.6751
[10 empty] | 1263.3 | 32.3078
[10 empty] | 1263.2 | 33.7042
[10 empty] | 1262.8 | 34.2861
[10 empty] | 1262.9 | 35.4257
[10 empty] | 1262.8 | 37.6172
[10 empty] | 1262.5 | 38.7675
[10 empty] | 1262.5 | 41.6558
[10 empty] | 1262.3 | 43.8809
[10 empty] | 1262.2 | 47.9054
[10 empty] | 1262.1 | 50.0182
[10 empty] | 1262.1 | 56.2671
[10 empty] | 1262 | 58.8876
[10 empty] | 1261.6 | 68.5352
[10 empty] | 1261.6 | 79.1124
[10 empty] | 1261.4 | 84.3878
[10 empty] | 1261.2 | 106.1012
[10 empty] | 1261.1 | 111.2088
[10 empty] | 1261 | 137.6563
[10 empty] | 1260.8 | 177.1283