## Sheet1
SiO2 | Al2O3 | CaO | Fe2O3 | SO3 | MgO | K20 | TiO2 | Na2O | P2O5 | 1357.3 | 2.2157 | 结晶渣 | 1156.8 | 27.7581
31.84 | 17.68 | 15.92 | 9.27 | 15.9 | 1.64 | 0.2 | 0.5 | 6.43 | 0.03 | 1357.3 | 2.2234
[10 empty] | 1357.2 | 2.2387
[10 empty] | 1357.2 | 2.2387
[10 empty] | 1357.1 | 2.2377
[10 empty] | 1357.1 | 2.2355
[10 empty] | 1357 | 2.23
[10 empty] | 1357 | 2.2333
[10 empty] | 1357.1 | 2.2333
[10 empty] | 1357 | 2.242
[10 empty] | 1357.1 | 2.2311
[10 empty] | 1357.1 | 2.2486
[10 empty] | 1357.2 | 2.2366
[10 empty] | 1357.2 | 2.2377
[10 empty] | 1357.3 | 2.2245
[10 empty] | 1357.3 | 2.2157
[10 empty] | 1357.3 | 2.2091
[10 empty] | 1357.3 | 2.2223
[10 empty] | 1357.2 | 2.2179
[10 empty] | 1357.3 | 2.2179
[10 empty] | 1357.4 | 2.2201
[10 empty] | 1357.3 | 2.2267
[10 empty] | 1357.4 | 2.2256
[10 empty] | 1357.4 | 2.2179
[10 empty] | 1357.4 | 2.2059
[10 empty] | 1357.4 | 2.1971
[10 empty] | 1357.3 | 2.2004
[10 empty] | 1357.3 | 2.196
[10 empty] | 1357.3 | 2.207
[10 empty] | 1357.3 | 2.2102
[10 empty] | 1357.2 | 2.2135
[10 empty] | 1357.2 | 2.2102
[10 empty] | 1357.2 | 2.2059
[10 empty] | 1357.2 | 2.219
[10 empty] | 1357.1 | 2.2113
[10 empty] | 1357.2 | 2.1916
[10 empty] | 1357.2 | 2.1746
[10 empty] | 1357.3 | 2.1728
[10 empty] | 1357.2 | 2.1895
[10 empty] | 1357.2 | 2.1839
[10 empty] | 1357.2 | 2.1765
[10 empty] | 1357.2 | 2.1746
[10 empty] | 1357.2 | 2.183
[10 empty] | 1357.3 | 2.1746
[10 empty] | 1357.3 | 2.1756
[10 empty] | 1357.2 | 2.1849
[10 empty] | 1357.3 | 2.1774
[10 empty] | 1357.3 | 2.1793
[10 empty] | 1357.3 | 2.1709
[10 empty] | 1357.3 | 2.1681
[10 empty] | 1357.4 | 2.1616
[10 empty] | 1357.4 | 2.157
[10 empty] | 1357.4 | 2.1765
[10 empty] | 1357.3 | 2.1635
[10 empty] | 1357.4 | 2.1542
[10 empty] | 1357.4 | 2.144
[10 empty] | 1357.4 | 2.1421
[10 empty] | 1357.4 | 2.1458
[10 empty] | 1357.4 | 2.1412
[10 empty] | 1357.5 | 2.1198
[10 empty] | 1357.5 | 2.1198
[10 empty] | 1357.5 | 2.1208
[10 empty] | 1357.5 | 2.1078
[10 empty] | 1357.5 | 2.1161
[10 empty] | 1357.5 | 2.1133
[10 empty] | 1357.5 | 2.1235
[10 empty] | 1357.5 | 2.1068
[10 empty] | 1357.5 | 2.0985
[10 empty] | 1357.5 | 2.1105
[10 empty] | 1357.5 | 2.1078
[10 empty] | 1357.5 | 2.0947
[10 empty] | 1357.4 | 2.0799
[10 empty] | 1357.5 | 2.0836
[10 empty] | 1357.5 | 2.079
[10 empty] | 1357.5 | 2.0687
[10 empty] | 1357.5 | 2.0725
[10 empty] | 1357.5 | 2.0808
[10 empty] | 1357.4 | 2.0669
[10 empty] | 1357.5 | 2.0567
[10 empty] | 1357.4 | 2.0613
[10 empty] | 1357.5 | 2.0632
[10 empty] | 1357.4 | 2.065
[10 empty] | 1357.4 | 2.0576
[10 empty] | 1357.4 | 2.0622
[10 empty] | 1357.3 | 2.0687
[10 empty] | 1357.4 | 2.0706
[10 empty] | 1357.3 | 2.0604
[10 empty] | 1357.3 | 2.0678
[10 empty] | 1357.3 | 2.0594
[10 empty] | 1357.4 | 2.0492
[10 empty] | 1357.3 | 2.0492
[10 empty] | 1357.4 | 2.0585
[10 empty] | 1357.4 | 2.0483
[10 empty] | 1357.3 | 2.0427
[10 empty] | 1357.4 | 2.0455
[10 empty] | 1357.3 | 2.0418
[10 empty] | 1357.3 | 2.0483
[10 empty] | 1357.4 | 2.0437
[10 empty] | 1357.4 | 2.0427
[10 empty] | 1357.4 | 2.0483
[10 empty] | 1357.4 | 2.0483
[10 empty] | 1357.5 | 2.0381
[10 empty] | 1357.4 | 2.039
[10 empty] | 1357.5 | 2.0399
[10 empty] | 1357.6 | 2.0362
[10 empty] | 1357.5 | 2.039
[10 empty] | 1357.5 | 2.0334
[10 empty] | 1357.5 | 2.0362
[10 empty] | 1357.4 | 2.0325
[10 empty] | 1357.5 | 2.0372
[10 empty] | 1357.4 | 2.0474
[10 empty] | 1357.6 | 2.0418
[10 empty] | 1357.5 | 2.0437
[10 empty] | 1357.5 | 2.0446
[10 empty] | 1357.5 | 2.0492
[10 empty] | 1357.6 | 2.0464
[10 empty] | 1357.5 | 2.0464
[10 empty] | 1357.5 | 2.0492
[10 empty] | 1357.5 | 2.0502
[10 empty] | 1357.6 | 2.0455
[10 empty] | 1357.6 | 2.0288
[10 empty] | 1357.7 | 2.0269
[10 empty] | 1357.6 | 2.0353
[10 empty] | 1357.7 | 2.0353
[10 empty] | 1357.7 | 2.0297
[10 empty] | 1357.6 | 2.0344
[10 empty] | 1357.7 | 2.0325
[10 empty] | 1357.6 | 2.0251
[10 empty] | 1357.6 | 2.0279
[10 empty] | 1357.5 | 2.0288
[10 empty] | 1357.6 | 2.0316
[10 empty] | 1357.6 | 2.0167
[10 empty] | 1357.6 | 2.026
[10 empty] | 1357.6 | 2.0334
[10 empty] | 1357.5 | 2.0269
[10 empty] | 1357.6 | 2.0242
[10 empty] | 1357.6 | 2.0269
[10 empty] | 1357.6 | 2.0279
[10 empty] | 1357.6 | 2.0214
[10 empty] | 1357.7 | 2.0204
[10 empty] | 1357.6 | 2.0195
[10 empty] | 1357.6 | 2.0195
[10 empty] | 1357.7 | 2.0176
[10 empty] | 1357.7 | 2.0111
[10 empty] | 1357.7 | 2.0121
[10 empty] | 1357.6 | 2.0093
[10 empty] | 1357.7 | 2.0037
[10 empty] | 1357.6 | 1.9981
[10 empty] | 1357.6 | 2.0009
[10 empty] | 1357.6 | 2.0028
[10 empty] | 1357.7 | 1.9981
[10 empty] | 1357.7 | 1.9935
[10 empty] | 1357.7 | 1.9879
[10 empty] | 1357.8 | 1.9963
[10 empty] | 1357.7 | 1.9851
[10 empty] | 1357.7 | 1.9805
[10 empty] | 1357.7 | 1.987
[10 empty] | 1357.7 | 1.9842
[10 empty] | 1357.8 | 1.9833
[10 empty] | 1357.7 | 1.9796
[10 empty] | 1357.7 | 1.987
[10 empty] | 1357.6 | 1.9851
[10 empty] | 1357.7 | 1.9833
[10 empty] | 1357.6 | 1.9879
[10 empty] | 1357.6 | 1.9926
[10 empty] | 1357.7 | 2.0019
[10 empty] | 1357.6 | 1.9944
[10 empty] | 1357.8 | 2
[10 empty] | 1357.7 | 1.9991
[10 empty] | 1357.8 | 1.9954
[10 empty] | 1357.7 | 1.9972
[10 empty] | 1357.8 | 2.0046
[10 empty] | 1357.7 | 1.9991
[10 empty] | 1357.6 | 2.0019
[10 empty] | 1357.7 | 2
[10 empty] | 1357.6 | 1.9981
[10 empty] | 1357.7 | 1.9991
[10 empty] | 1357.7 | 1.9954
[10 empty] | 1357.6 | 1.9963
[10 empty] | 1357.7 | 1.9879
[10 empty] | 1357.8 | 1.9898
[10 empty] | 1357.6 | 1.9777
[10 empty] | 1357.8 | 1.9842
[10 empty] | 1357.7 | 1.9898
[10 empty] | 1357.7 | 1.9861
[10 empty] | 1357.7 | 1.9851
[10 empty] | 1357.8 | 1.9833
[10 empty] | 1357.7 | 1.9851
[10 empty] | 1357.8 | 1.9898
[10 empty] | 1357.8 | 1.9926
[10 empty] | 1357.8 | 1.9991
[10 empty] | 1357.8 | 1.9926
[10 empty] | 1357.7 | 1.9981
[10 empty] | 1357.7 | 2.0037
[10 empty] | 1357.8 | 2.0037
[10 empty] | 1357.8 | 1.9889
[10 empty] | 1357.8 | 1.9907
[10 empty] | 1357.8 | 1.9833
[10 empty] | 1357.7 | 1.9926
[10 empty] | 1357.8 | 1.9963
[10 empty] | 1357.8 | 1.9907
[10 empty] | 1357.8 | 1.987
[10 empty] | 1357.8 | 1.9935
[10 empty] | 1357.8 | 1.9991
[10 empty] | 1357.8 | 1.987
[10 empty] | 1357.8 | 1.9889
[10 empty] | 1357.7 | 1.9898
[10 empty] | 1357.8 | 1.9796
[10 empty] | 1357.8 | 1.9768
[10 empty] | 1357.8 | 1.9805
[10 empty] | 1357.8 | 1.9786
[10 empty] | 1357.8 | 1.974
[10 empty] | 1357.8 | 1.9768
[10 empty] | 1357.8 | 1.9823
[10 empty] | 1357.8 | 1.9823
[10 empty] | 1357.8 | 1.9842
[10 empty] | 1357.9 | 1.9805
[10 empty] | 1357.9 | 1.9935
[10 empty] | 1357.8 | 1.9861
[10 empty] | 1357.9 | 1.9777
[10 empty] | 1357.9 | 1.9777
[10 empty] | 1357.9 | 1.9823
[10 empty] | 1357.9 | 1.9861
[10 empty] | 1357.9 | 1.987
[10 empty] | 1358 | 1.9851
[10 empty] | 1358 | 1.9851
[10 empty] | 1357.9 | 1.987
[10 empty] | 1358 | 1.9981
[10 empty] | 1357.9 | 1.9935
[10 empty] | 1357.9 | 1.9926
[10 empty] | 1357.9 | 1.9944
[10 empty] | 1358 | 1.9981
[10 empty] | 1357.9 | 1.9954
[10 empty] | 1357.9 | 1.9842
[10 empty] | 1357.9 | 1.9907
[10 empty] | 1358 | 1.9842
[10 empty] | 1358 | 1.9926
[10 empty] | 1357.9 | 1.9879
[10 empty] | 1357.9 | 1.9842
[10 empty] | 1358 | 1.9758
[10 empty] | 1358.1 | 1.9851
[10 empty] | 1358 | 1.9907
[10 empty] | 1358.1 | 1.987
[10 empty] | 1358 | 1.9889
[10 empty] | 1357.9 | 1.9907
[10 empty] | 1357.9 | 1.9889
[10 empty] | 1358 | 1.9907
[10 empty] | 1358 | 1.9907
[10 empty] | 1358 | 1.987
[10 empty] | 1358.1 | 1.9972
[10 empty] | 1358.1 | 1.9963
[10 empty] | 1358.1 | 1.9935
[10 empty] | 1358 | 1.9907
[10 empty] | 1358 | 1.9991
[10 empty] | 1358.1 | 1.9972
[10 empty] | 1358 | 2.0056
[10 empty] | 1358.1 | 2.0074
[10 empty] | 1358.1 | 2.0056
[10 empty] | 1358 | 2.0149
[10 empty] | 1358.1 | 2.0028
[10 empty] | 1358.1 | 2.0093
[10 empty] | 1358.1 | 2.0074
[10 empty] | 1358.1 | 2.0074
[10 empty] | 1358.1 | 2.0074
[10 empty] | 1358.1 | 2.0065
[10 empty] | 1358 | 2.0046
[10 empty] | 1358.1 | 2.0056
[10 empty] | 1358.1 | 2.0019
[10 empty] | 1358.1 | 2.0028
[10 empty] | 1358 | 2.0009
[10 empty] | 1358 | 1.9935
[10 empty] | 1358.1 | 1.9963
[10 empty] | 1358 | 1.9954
[10 empty] | 1358 | 1.9926
[10 empty] | 1358.1 | 1.9972
[10 empty] | 1358.1 | 1.9963
[10 empty] | 1358.1 | 1.9898
[10 empty] | 1358 | 1.9898
[10 empty] | 1358.1 | 1.9796
[10 empty] | 1358.1 | 1.9898
[10 empty] | 1358.1 | 1.9805
[10 empty] | 1358 | 1.9823
[10 empty] | 1358 | 1.9889
[10 empty] | 1358.1 | 1.9814
[10 empty] | 1358 | 1.9842
[10 empty] | 1357.9 | 1.9768
[10 empty] | 1358 | 1.9777
[10 empty] | 1358 | 1.9768
[10 empty] | 1357.9 | 1.9721
[10 empty] | 1358 | 1.9703
[10 empty] | 1358 | 1.9703
[10 empty] | 1358 | 1.9777
[10 empty] | 1358 | 1.9638
[10 empty] | 1358 | 1.9628
[10 empty] | 1357.9 | 1.9675
[10 empty] | 1358 | 1.9721
[10 empty] | 1357.9 | 1.9638
[10 empty] | 1358 | 1.9582
[10 empty] | 1358 | 1.9573
[10 empty] | 1357.9 | 1.9461
[10 empty] | 1357.9 | 1.9526
[10 empty] | 1358 | 1.9591
[10 empty] | 1357.9 | 1.9526
[10 empty] | 1357.9 | 1.9498
[10 empty] | 1357.9 | 1.9498
[10 empty] | 1357.9 | 1.9545
[10 empty] | 1357.9 | 1.9563
[10 empty] | 1358 | 1.9508
[10 empty] | 1357.8 | 1.9545
[10 empty] | 1357.9 | 1.9508
[10 empty] | 1358 | 1.948
[10 empty] | 1357.9 | 1.9517
[10 empty] | 1357.9 | 1.9536
[10 empty] | 1358 | 1.9489
[10 empty] | 1358 | 1.9517
[10 empty] | 1358 | 1.9554
[10 empty] | 1358 | 1.9554
[10 empty] | 1358 | 1.9498
[10 empty] | 1357.9 | 1.9573
[10 empty] | 1358 | 1.9536
[10 empty] | 1358 | 1.9536
[10 empty] | 1358.1 | 1.948
[10 empty] | 1358.1 | 1.947
[10 empty] | 1358.1 | 1.9461
[10 empty] | 1358.1 | 1.9461
[10 empty] | 1358 | 1.947
[10 empty] | 1358 | 1.9443
[10 empty] | 1358 | 1.9424
[10 empty] | 1358 | 1.9443
[10 empty] | 1358 | 1.9508
[10 empty] | 1358 | 1.9433
[10 empty] | 1358 | 1.9396
[10 empty] | 1358 | 1.9359
[10 empty] | 1357.9 | 1.9368
[10 empty] | 1357.9 | 1.9331
[10 empty] | 1357.8 | 1.9322
[10 empty] | 1357.8 | 1.9313
[10 empty] | 1357.8 | 1.934
[10 empty] | 1357.6 | 1.9313
[10 empty] | 1357.7 | 1.935
[10 empty] | 1357.5 | 1.9322
[10 empty] | 1357.5 | 1.935
[10 empty] | 1357.5 | 1.934
[10 empty] | 1357.4 | 1.9275
[10 empty] | 1357.4 | 1.9266
[10 empty] | 1357.4 | 1.9229
[10 empty] | 1357.3 | 1.9257
[10 empty] | 1357.3 | 1.922
[10 empty] | 1357.2 | 1.9108
[10 empty] | 1357.2 | 1.9164
[10 empty] | 1357.2 | 1.9127
[10 empty] | 1357.1 | 1.9145
[10 empty] | 1357.1 | 1.9173
[10 empty] | 1357 | 1.9192
[10 empty] | 1356.9 | 1.9266
[10 empty] | 1356.9 | 1.9248
[10 empty] | 1356.8 | 1.9229
[10 empty] | 1356.8 | 1.9136
[10 empty] | 1356.8 | 1.9127
[10 empty] | 1356.6 | 1.9117
[10 empty] | 1356.6 | 1.9145
[10 empty] | 1356.5 | 1.908
[10 empty] | 1356.4 | 1.9173
[10 empty] | 1356.4 | 1.9127
[10 empty] | 1356.3 | 1.9108
[10 empty] | 1356.3 | 1.9173
[10 empty] | 1356.2 | 1.9173
[10 empty] | 1356.1 | 1.9173
[10 empty] | 1356 | 1.908
[10 empty] | 1355.8 | 1.9127
[10 empty] | 1355.8 | 1.9052
[10 empty] | 1355.7 | 1.9108
[10 empty] | 1355.6 | 1.908
[10 empty] | 1355.5 | 1.9052
[10 empty] | 1355.4 | 1.9015
[10 empty] | 1355.3 | 1.8987
[10 empty] | 1355.3 | 1.909
[10 empty] | 1355.2 | 1.9025
[10 empty] | 1355.1 | 1.9006
[10 empty] | 1355 | 1.8969
[10 empty] | 1354.9 | 1.9043
[10 empty] | 1354.9 | 1.9099
[10 empty] | 1354.8 | 1.9015
[10 empty] | 1354.7 | 1.9071
[10 empty] | 1354.5 | 1.9062
[10 empty] | 1354.4 | 1.9099
[10 empty] | 1354.3 | 1.9099
[10 empty] | 1354.2 | 1.8997
[10 empty] | 1354.2 | 1.9025
[10 empty] | 1354.1 | 1.9062
[10 empty] | 1353.9 | 1.9043
[10 empty] | 1353.9 | 1.9034
[10 empty] | 1353.8 | 1.8969
[10 empty] | 1353.7 | 1.9025
[10 empty] | 1353.6 | 1.9025
[10 empty] | 1353.6 | 1.9043
[10 empty] | 1353.4 | 1.9052
[10 empty] | 1353.3 | 1.9034
[10 empty] | 1353.2 | 1.8997
[10 empty] | 1353.1 | 1.8997
[10 empty] | 1353 | 1.9034
[10 empty] | 1352.7 | 1.9025
[10 empty] | 1352.6 | 1.8978
[10 empty] | 1352.5 | 1.9034
[10 empty] | 1352.5 | 1.9062
[10 empty] | 1352.3 | 1.9155
[10 empty] | 1352.3 | 1.9052
[10 empty] | 1352.2 | 1.9099
[10 empty] | 1352.1 | 1.9108
[10 empty] | 1351.9 | 1.9099
[10 empty] | 1351.8 | 1.909
[10 empty] | 1351.8 | 1.9117
[10 empty] | 1351.6 | 1.9108
[10 empty] | 1351.5 | 1.9136
[10 empty] | 1351.4 | 1.9062
[10 empty] | 1351.3 | 1.9117
[10 empty] | 1351.2 | 1.9145
[10 empty] | 1351.1 | 1.9136
[10 empty] | 1351 | 1.9099
[10 empty] | 1350.8 | 1.9229
[10 empty] | 1350.7 | 1.9238
[10 empty] | 1350.7 | 1.9192
[10 empty] | 1350.5 | 1.9248
[10 empty] | 1350.4 | 1.9266
[10 empty] | 1350.2 | 1.9275
[10 empty] | 1350.1 | 1.9248
[10 empty] | 1350 | 1.9285
[10 empty] | 1349.9 | 1.9285
[10 empty] | 1349.7 | 1.9266
[10 empty] | 1349.6 | 1.9275
[10 empty] | 1349.5 | 1.935
[10 empty] | 1349.3 | 1.9368
[10 empty] | 1349.2 | 1.9359
[10 empty] | 1349.1 | 1.9405
[10 empty] | 1349.1 | 1.9443
[10 empty] | 1348.8 | 1.947
[10 empty] | 1348.8 | 1.9387
[10 empty] | 1348.6 | 1.9443
[10 empty] | 1348.6 | 1.948
[10 empty] | 1348.5 | 1.9517
[10 empty] | 1348.4 | 1.9443
[10 empty] | 1348.2 | 1.9526
[10 empty] | 1348.1 | 1.9582
[10 empty] | 1348 | 1.9498
[10 empty] | 1347.9 | 1.9545
[10 empty] | 1347.9 | 1.9526
[10 empty] | 1347.7 | 1.9582
[10 empty] | 1347.4 | 1.9517
[10 empty] | 1347.3 | 1.9563
[10 empty] | 1347.2 | 1.9601
[10 empty] | 1347 | 1.9526
[10 empty] | 1346.9 | 1.9563
[10 empty] | 1346.8 | 1.9619
[10 empty] | 1346.8 | 1.961
[10 empty] | 1346.7 | 1.961
[10 empty] | 1346.4 | 1.9591
[10 empty] | 1346.3 | 1.9638
[10 empty] | 1346.2 | 1.9731
[10 empty] | 1346.1 | 1.9638
[10 empty] | 1346 | 1.9666
[10 empty] | 1345.7 | 1.9693
[10 empty] | 1345.8 | 1.9721
[10 empty] | 1345.6 | 1.9684
[10 empty] | 1345.5 | 1.9684
[10 empty] | 1345.2 | 1.9721
[10 empty] | 1345.2 | 1.974
[10 empty] | 1345.1 | 1.974
[10 empty] | 1345 | 1.9823
[10 empty] | 1344.8 | 1.9861
[10 empty] | 1344.7 | 1.9833
[10 empty] | 1344.6 | 1.9851
[10 empty] | 1344.4 | 1.9879
[10 empty] | 1344.3 | 1.9926
[10 empty] | 1344.1 | 1.9907
[10 empty] | 1344 | 1.9935
[10 empty] | 1343.9 | 1.9972
[10 empty] | 1343.8 | 1.9944
[10 empty] | 1343.6 | 1.9991
[10 empty] | 1343.5 | 2.0056
[10 empty] | 1343.3 | 2.0037
[10 empty] | 1343.2 | 2
[10 empty] | 1343.1 | 2.0065
[10 empty] | 1343 | 2.0074
[10 empty] | 1342.9 | 2.0084
[10 empty] | 1342.8 | 2.0056
[10 empty] | 1342.7 | 2.0121
[10 empty] | 1342.6 | 2.0149
[10 empty] | 1342.4 | 2.0176
[10 empty] | 1342.3 | 2.0176
[10 empty] | 1342.2 | 2.0176
[10 empty] | 1342.1 | 2.0167
[10 empty] | 1342 | 2.0195
[10 empty] | 1341.8 | 2.0186
[10 empty] | 1341.7 | 2.0232
[10 empty] | 1341.4 | 2.0223
[10 empty] | 1341.3 | 2.0242
[10 empty] | 1341.2 | 2.0372
[10 empty] | 1341.1 | 2.0362
[10 empty] | 1341 | 2.0399
[10 empty] | 1340.9 | 2.0399
[10 empty] | 1340.6 | 2.0464
[10 empty] | 1340.5 | 2.0437
[10 empty] | 1340.2 | 2.0455
[10 empty] | 1340.2 | 2.0548
[10 empty] | 1340.1 | 2.0511
[10 empty] | 1340.1 | 2.052
[10 empty] | 1340 | 2.0548
[10 empty] | 1339.8 | 2.0604
[10 empty] | 1339.7 | 2.0622
[10 empty] | 1339.6 | 2.0622
[10 empty] | 1339.4 | 2.0604
[10 empty] | 1339.3 | 2.0725
[10 empty] | 1339.2 | 2.0706
[10 empty] | 1339.1 | 2.0678
[10 empty] | 1339 | 2.0678
[10 empty] | 1338.9 | 2.0734
[10 empty] | 1338.7 | 2.0752
[10 empty] | 1338.5 | 2.078
[10 empty] | 1338.4 | 2.0864
[10 empty] | 1338.3 | 2.0836
[10 empty] | 1338.2 | 2.0845
[10 empty] | 1338.1 | 2.0873
[10 empty] | 1338 | 2.092
[10 empty] | 1337.9 | 2.0966
[10 empty] | 1337.7 | 2.0975
[10 empty] | 1337.6 | 2.0985
[10 empty] | 1337.4 | 2.1059
[10 empty] | 1337.3 | 2.1013
[10 empty] | 1337.2 | 2.104
[10 empty] | 1337.1 | 2.1133
[10 empty] | 1336.9 | 2.1161
[10 empty] | 1336.8 | 2.1124
[10 empty] | 1336.7 | 2.1189
[10 empty] | 1336.6 | 2.117
[10 empty] | 1336.5 | 2.1226
[10 empty] | 1336.4 | 2.1263
[10 empty] | 1336.3 | 2.1217
[10 empty] | 1336.1 | 2.1245
[10 empty] | 1336.1 | 2.1347
[10 empty] | 1335.8 | 2.13
[10 empty] | 1335.8 | 2.1319
[10 empty] | 1335.6 | 2.1366
[10 empty] | 1335.5 | 2.1449
[10 empty] | 1335.3 | 2.1449
[10 empty] | 1335.3 | 2.1403
[10 empty] | 1335.2 | 2.1468
[10 empty] | 1335.1 | 2.1505
[10 empty] | 1335 | 2.1561
[10 empty] | 1334.7 | 2.1588
[10 empty] | 1334.6 | 2.1681
[10 empty] | 1334.5 | 2.1672
[10 empty] | 1334.4 | 2.1635
[10 empty] | 1334.3 | 2.1719
[10 empty] | 1334.1 | 2.1756
[10 empty] | 1333.8 | 2.1746
[10 empty] | 1333.8 | 2.1774
[10 empty] | 1333.7 | 2.1941
[10 empty] | 1333.5 | 2.1849
[10 empty] | 1333.4 | 2.1849
[10 empty] | 1333.3 | 2.1867
[10 empty] | 1333.1 | 2.196
[10 empty] | 1333 | 2.196
[10 empty] | 1333 | 2.1951
[10 empty] | 1332.8 | 2.1979
[10 empty] | 1332.7 | 2.2053
[10 empty] | 1332.6 | 2.2081
[10 empty] | 1332.5 | 2.2053
[10 empty] | 1332.5 | 2.2118
[10 empty] | 1332.3 | 2.2127
[10 empty] | 1332.2 | 2.2155
[10 empty] | 1332 | 2.2146
[10 empty] | 1331.9 | 2.2202
[10 empty] | 1331.7 | 2.2211
[10 empty] | 1331.6 | 2.2257
[10 empty] | 1331.5 | 2.2285
[10 empty] | 1331.3 | 2.2322
[10 empty] | 1331.3 | 2.2322
[10 empty] | 1331.2 | 2.2304
[10 empty] | 1330.8 | 2.2406
[10 empty] | 1330.8 | 2.2406
[10 empty] | 1330.7 | 2.2397
[10 empty] | 1330.6 | 2.2378
[10 empty] | 1330.5 | 2.2434
[10 empty] | 1330.4 | 2.2425
[10 empty] | 1330.3 | 2.2471
[10 empty] | 1330.2 | 2.2527
[10 empty] | 1329.9 | 2.2592
[10 empty] | 1329.9 | 2.2629
[10 empty] | 1329.8 | 2.2527
[10 empty] | 1329.7 | 2.2592
[10 empty] | 1329.5 | 2.2647
[10 empty] | 1329.5 | 2.2657
[10 empty] | 1329.4 | 2.2694
[10 empty] | 1329.2 | 2.2722
[10 empty] | 1329 | 2.2768
[10 empty] | 1328.9 | 2.2768
[10 empty] | 1328.7 | 2.288
[10 empty] | 1328.5 | 2.288
[10 empty] | 1328.4 | 2.2889
[10 empty] | 1328.3 | 2.288
[10 empty] | 1328.2 | 2.2852
[10 empty] | 1328.1 | 2.2945
[10 empty] | 1327.9 | 2.2908
[10 empty] | 1327.8 | 2.2889
[10 empty] | 1327.7 | 2.2898
[10 empty] | 1327.5 | 2.2973
[10 empty] | 1327.4 | 2.2982
[10 empty] | 1327.3 | 2.2982
[10 empty] | 1327.2 | 2.301
[10 empty] | 1327.1 | 2.3075
[10 empty] | 1327 | 2.313
[10 empty] | 1326.8 | 2.314
[10 empty] | 1326.7 | 2.3196
[10 empty] | 1326.5 | 2.3205
[10 empty] | 1326.5 | 2.3158
[10 empty] | 1326.3 | 2.3279
[10 empty] | 1326.1 | 2.3288
[10 empty] | 1326 | 2.3298
[10 empty] | 1325.9 | 2.3381
[10 empty] | 1325.7 | 2.3391
[10 empty] | 1325.6 | 2.3363
[10 empty] | 1325.5 | 2.34
[10 empty] | 1325.4 | 2.3465
[10 empty] | 1325.3 | 2.3446
[10 empty] | 1325.1 | 2.3493
[10 empty] | 1325.1 | 2.3483
[10 empty] | 1325 | 2.3549
[10 empty] | 1324.7 | 2.3641
[10 empty] | 1324.5 | 2.3595
[10 empty] | 1324.6 | 2.3604
[10 empty] | 1324.3 | 2.3614
[10 empty] | 1324.2 | 2.366
[10 empty] | 1324.1 | 2.3679
[10 empty] | 1324 | 2.3651
[10 empty] | 1323.9 | 2.3697
[10 empty] | 1323.7 | 2.3734
[10 empty] | 1323.7 | 2.3762
[10 empty] | 1323.5 | 2.379
[10 empty] | 1323.5 | 2.3799
[10 empty] | 1323.3 | 2.3874
[10 empty] | 1323.2 | 2.3864
[10 empty] | 1323 | 2.3836
[10 empty] | 1323 | 2.3957
[10 empty] | 1322.8 | 2.3929
[10 empty] | 1322.7 | 2.4022
[10 empty] | 1322.5 | 2.3948
[10 empty] | 1322.5 | 2.4013
[10 empty] | 1322.4 | 2.405
[10 empty] | 1322.2 | 2.4022
[10 empty] | 1322 | 2.4106
[10 empty] | 1321.9 | 2.4134
[10 empty] | 1321.8 | 2.4152
[10 empty] | 1321.6 | 2.418
[10 empty] | 1321.5 | 2.4199
[10 empty] | 1321.4 | 2.4236
[10 empty] | 1321.2 | 2.4273
[10 empty] | 1321.2 | 2.4292
[10 empty] | 1321.1 | 2.431
[10 empty] | 1320.9 | 2.4329
[10 empty] | 1320.7 | 2.4394
[10 empty] | 1320.6 | 2.4329
[10 empty] | 1320.5 | 2.4375
[10 empty] | 1320.4 | 2.4477
[10 empty] | 1320.3 | 2.4422
[10 empty] | 1320.1 | 2.444
[10 empty] | 1320.1 | 2.4487
[10 empty] | 1319.7 | 2.4515
[10 empty] | 1319.7 | 2.4542
[10 empty] | 1319.5 | 2.4608
[10 empty] | 1319.5 | 2.4598
[10 empty] | 1319.4 | 2.4635
[10 empty] | 1319.2 | 2.4673
[10 empty] | 1319 | 2.4747
[10 empty] | 1318.9 | 2.4784
[10 empty] | 1318.7 | 2.4793
[10 empty] | 1318.6 | 2.484
[10 empty] | 1318.5 | 2.4905
[10 empty] | 1318.4 | 2.4895
[10 empty] | 1318.2 | 2.4951
[10 empty] | 1318 | 2.496
[10 empty] | 1317.9 | 2.5016
[10 empty] | 1317.7 | 2.5044
[10 empty] | 1317.7 | 2.5081
[10 empty] | 1317.5 | 2.5183
[10 empty] | 1317.4 | 2.5146
[10 empty] | 1317.3 | 2.5183
[10 empty] | 1317.3 | 2.5211
[10 empty] | 1317.1 | 2.5239
[10 empty] | 1317 | 2.5286
[10 empty] | 1316.8 | 2.5267
[10 empty] | 1316.7 | 2.5258
[10 empty] | 1316.7 | 2.5369
[10 empty] | 1316.5 | 2.5351
[10 empty] | 1316.4 | 2.5369
[10 empty] | 1316.3 | 2.5341
[10 empty] | 1316.1 | 2.5444
[10 empty] | 1316 | 2.549
[10 empty] | 1315.8 | 2.5509
[10 empty] | 1315.7 | 2.5546
[10 empty] | 1315.6 | 2.5601
[10 empty] | 1315.5 | 2.5639
[10 empty] | 1315.3 | 2.562
[10 empty] | 1315.3 | 2.5713
[10 empty] | 1315.1 | 2.5732
[10 empty] | 1315 | 2.575
[10 empty] | 1314.9 | 2.5769
[10 empty] | 1314.8 | 2.5862
[10 empty] | 1314.7 | 2.5945
[10 empty] | 1314.6 | 2.5899
[10 empty] | 1314.5 | 2.5917
[10 empty] | 1314.3 | 2.5992
[10 empty] | 1314.2 | 2.6038
[10 empty] | 1314.1 | 2.6047
[10 empty] | 1313.9 | 2.6047
[10 empty] | 1313.9 | 2.6112
[10 empty] | 1313.8 | 2.614
[10 empty] | 1313.7 | 2.6196
[10 empty] | 1313.4 | 2.6205
[10 empty] | 1313.4 | 2.6261
[10 empty] | 1313.3 | 2.6317
[10 empty] | 1313 | 2.6345
[10 empty] | 1313 | 2.64
[10 empty] | 1312.9 | 2.6475
[10 empty] | 1312.8 | 2.6447
[10 empty] | 1312.6 | 2.6521
[10 empty] | 1312.5 | 2.6512
[10 empty] | 1312.3 | 2.6586
[10 empty] | 1312.2 | 2.6614
[10 empty] | 1312.1 | 2.667
[10 empty] | 1311.9 | 2.6725
[10 empty] | 1311.7 | 2.6763
[10 empty] | 1311.6 | 2.6744
[10 empty] | 1311.5 | 2.6809
[10 empty] | 1311.4 | 2.6846
[10 empty] | 1311.4 | 2.6883
[10 empty] | 1311.2 | 2.6902
[10 empty] | 1311.2 | 2.6939
[10 empty] | 1311.1 | 2.7004
[10 empty] | 1310.8 | 2.6995
[10 empty] | 1310.7 | 2.7004
[10 empty] | 1310.6 | 2.706
[10 empty] | 1310.4 | 2.7106
[10 empty] | 1310.3 | 2.7116
[10 empty] | 1310.3 | 2.7134
[10 empty] | 1310.2 | 2.7199
[10 empty] | 1310 | 2.7264
[10 empty] | 1310 | 2.732
[10 empty] | 1309.7 | 2.7311
[10 empty] | 1309.7 | 2.7301
[10 empty] | 1309.6 | 2.7404
[10 empty] | 1309.4 | 2.7413
[10 empty] | 1309.3 | 2.7431
[10 empty] | 1309.2 | 2.7515
[10 empty] | 1309.1 | 2.7506
[10 empty] | 1309 | 2.7543
[10 empty] | 1308.8 | 2.7524
[10 empty] | 1308.8 | 2.7627
[10 empty] | 1308.6 | 2.7654
[10 empty] | 1308.4 | 2.7654
[10 empty] | 1308.3 | 2.7692
[10 empty] | 1308.3 | 2.7747
[10 empty] | 1308.2 | 2.7794
[10 empty] | 1307.9 | 2.7877
[10 empty] | 1307.9 | 2.7896
[10 empty] | 1307.8 | 2.7868
[10 empty] | 1307.7 | 2.7915
[10 empty] | 1307.6 | 2.7924
[10 empty] | 1307.5 | 2.7961
[10 empty] | 1307.4 | 2.8026
[10 empty] | 1307.2 | 2.8054
[10 empty] | 1307.1 | 2.8054
[10 empty] | 1307 | 2.8017
[10 empty] | 1306.8 | 2.8147
[10 empty] | 1306.7 | 2.8156
[10 empty] | 1306.7 | 2.8184
[10 empty] | 1306.4 | 2.8221
[10 empty] | 1306.3 | 2.8333
[10 empty] | 1306.1 | 2.8277
[10 empty] | 1306.1 | 2.8305
[10 empty] | 1305.9 | 2.8398
[10 empty] | 1305.8 | 2.8379
[10 empty] | 1305.5 | 2.837
[10 empty] | 1305.5 | 2.8518
[10 empty] | 1305.4 | 2.8611
[10 empty] | 1305.3 | 2.8565
[10 empty] | 1305 | 2.8565
[10 empty] | 1305 | 2.863
[10 empty] | 1304.8 | 2.8648
[10 empty] | 1304.7 | 2.8658
[10 empty] | 1304.7 | 2.8676
[10 empty] | 1304.6 | 2.8723
[10 empty] | 1304.4 | 2.8788
[10 empty] | 1304.3 | 2.8769
[10 empty] | 1304.2 | 2.8825
[10 empty] | 1304.1 | 2.889
[10 empty] | 1304 | 2.8964
[10 empty] | 1303.8 | 2.9001
[10 empty] | 1303.7 | 2.9011
[10 empty] | 1303.4 | 2.9104
[10 empty] | 1303.3 | 2.9094
[10 empty] | 1303.2 | 2.9113
[10 empty] | 1303.2 | 2.9187
[10 empty] | 1303 | 2.9215
[10 empty] | 1302.9 | 2.9252
[10 empty] | 1302.6 | 2.9354
[10 empty] | 1302.5 | 2.9392
[10 empty] | 1302.4 | 2.9419
[10 empty] | 1302.2 | 2.9419
[10 empty] | 1302.2 | 2.9466
[10 empty] | 1302 | 2.9559
[10 empty] | 1301.9 | 2.9531
[10 empty] | 1301.7 | 2.9633
[10 empty] | 1301.6 | 2.9698
[10 empty] | 1301.4 | 2.9642
[10 empty] | 1301.3 | 2.9754
[10 empty] | 1301.2 | 2.9763
[10 empty] | 1301.1 | 2.9828
[10 empty] | 1301 | 2.9819
[10 empty] | 1300.9 | 2.9865
[10 empty] | 1300.8 | 2.9986
[10 empty] | 1300.7 | 2.9986
[10 empty] | 1300.6 | 2.9977
[10 empty] | 1300.5 | 3.007
[10 empty] | 1300.4 | 3.006
[10 empty] | 1300.3 | 3.0163
[10 empty] | 1300.1 | 3.0135
[10 empty] | 1300 | 3.0163
[10 empty] | 1300.1 | 3.0246
[10 empty] | 1299.7 | 3.0283
[10 empty] | 1299.5 | 3.0311
[10 empty] | 1299.4 | 3.0404
[10 empty] | 1299.3 | 3.0469
[10 empty] | 1299.1 | 3.0441
[10 empty] | 1299 | 3.046
[10 empty] | 1298.8 | 3.0636
[10 empty] | 1298.7 | 3.0618
[10 empty] | 1298.6 | 3.0618
[10 empty] | 1298.5 | 3.072
[10 empty] | 1298.4 | 3.0729
[10 empty] | 1298.3 | 3.0776
[10 empty] | 1298.1 | 3.0813
[10 empty] | 1298 | 3.0915
[10 empty] | 1297.7 | 3.0934
[10 empty] | 1297.6 | 3.0943
[10 empty] | 1297.5 | 3.0971
[10 empty] | 1297.5 | 3.1082
[10 empty] | 1297.4 | 3.1129
[10 empty] | 1297.2 | 3.1129
[10 empty] | 1297.1 | 3.1203
[10 empty] | 1297 | 3.1222
[10 empty] | 1296.9 | 3.1296
[10 empty] | 1296.8 | 3.1305
[10 empty] | 1296.8 | 3.1305
[10 empty] | 1296.7 | 3.1352
[10 empty] | 1296.5 | 3.1454
[10 empty] | 1296.3 | 3.1426
[10 empty] | 1296.2 | 3.1454
[10 empty] | 1296 | 3.1584
[10 empty] | 1295.9 | 3.1612
[10 empty] | 1295.7 | 3.1658
[10 empty] | 1295.7 | 3.1705
[10 empty] | 1295.6 | 3.1751
[10 empty] | 1295.5 | 3.176
[10 empty] | 1295.3 | 3.1835
[10 empty] | 1295.2 | 3.1909
[10 empty] | 1295 | 3.189
[10 empty] | 1294.9 | 3.1965
[10 empty] | 1294.9 | 3.203
[10 empty] | 1294.7 | 3.2058
[10 empty] | 1294.5 | 3.2113
[10 empty] | 1294.4 | 3.2095
[10 empty] | 1294.4 | 3.2188
[10 empty] | 1294.2 | 3.2271
[10 empty] | 1294.2 | 3.2271
[10 empty] | 1293.9 | 3.2253
[10 empty] | 1293.8 | 3.2327
[10 empty] | 1293.7 | 3.2383
[10 empty] | 1293.7 | 3.2429
[10 empty] | 1293.5 | 3.2448
[10 empty] | 1293.5 | 3.2485
[10 empty] | 1293.4 | 3.2568
[10 empty] | 1293.2 | 3.2578
[10 empty] | 1293 | 3.2643
[10 empty] | 1292.9 | 3.2708
[10 empty] | 1292.8 | 3.2764
[10 empty] | 1292.6 | 3.2773
[10 empty] | 1292.5 | 3.2791
[10 empty] | 1292.3 | 3.2921
[10 empty] | 1292.1 | 3.294
[10 empty] | 1292.1 | 3.2996
[10 empty] | 1292 | 3.3033
[10 empty] | 1292 | 3.3061
[10 empty] | 1291.8 | 3.3107
[10 empty] | 1291.6 | 3.3107
[10 empty] | 1291.5 | 3.3209
[10 empty] | 1291.4 | 3.3265
[10 empty] | 1291.3 | 3.3274
[10 empty] | 1291.1 | 3.3274
[10 empty] | 1291.1 | 3.3395
[10 empty] | 1291 | 3.3395
[10 empty] | 1290.9 | 3.3423
[10 empty] | 1290.8 | 3.3488
[10 empty] | 1290.7 | 3.3562
[10 empty] | 1290.5 | 3.359
[10 empty] | 1290.4 | 3.3581
[10 empty] | 1290.3 | 3.3637
[10 empty] | 1290.1 | 3.373
[10 empty] | 1290 | 3.3748
[10 empty] | 1289.9 | 3.3776
[10 empty] | 1289.8 | 3.3841
[10 empty] | 1289.7 | 3.3878
[10 empty] | 1289.5 | 3.3915
[10 empty] | 1289.3 | 3.4008
[10 empty] | 1289.2 | 3.4083
[10 empty] | 1289.1 | 3.4083
[10 empty] | 1289 | 3.4101
[10 empty] | 1288.8 | 3.4157
[10 empty] | 1288.8 | 3.4222
[10 empty] | 1288.6 | 3.4268
[10 empty] | 1288.4 | 3.4333
[10 empty] | 1288.3 | 3.4426
[10 empty] | 1288.1 | 3.4426
[10 empty] | 1288 | 3.4491
[10 empty] | 1287.8 | 3.4547
[10 empty] | 1287.8 | 3.4575
[10 empty] | 1287.7 | 3.4621
[10 empty] | 1287.5 | 3.4659
[10 empty] | 1287.4 | 3.4714
[10 empty] | 1287.4 | 3.4751
[10 empty] | 1287.2 | 3.4826
[10 empty] | 1287.2 | 3.4816
[10 empty] | 1287.1 | 3.4863
[10 empty] | 1287 | 3.4928
[10 empty] | 1286.8 | 3.4993
[10 empty] | 1286.7 | 3.5002
[10 empty] | 1286.5 | 3.5132
[10 empty] | 1286.5 | 3.516
[10 empty] | 1286.4 | 3.516
[10 empty] | 1286.3 | 3.5216
[10 empty] | 1286 | 3.5281
[10 empty] | 1286 | 3.5337
[10 empty] | 1285.7 | 3.5383
[10 empty] | 1285.5 | 3.556
[10 empty] | 1285.5 | 3.5504
[10 empty] | 1285.4 | 3.5541
[10 empty] | 1285.2 | 3.555
[10 empty] | 1285.1 | 3.5634
[10 empty] | 1285 | 3.569
[10 empty] | 1284.9 | 3.5653
[10 empty] | 1284.9 | 3.5699
[10 empty] | 1284.7 | 3.5783
[10 empty] | 1284.6 | 3.582
[10 empty] | 1284.5 | 3.5875
[10 empty] | 1284.4 | 3.5931
[10 empty] | 1284.3 | 3.5959
[10 empty] | 1284.2 | 3.6006
[10 empty] | 1284.1 | 3.6024
[10 empty] | 1283.9 | 3.6089
[10 empty] | 1283.6 | 3.6201
[10 empty] | 1283.6 | 3.6219
[10 empty] | 1283.4 | 3.6247
[10 empty] | 1283.4 | 3.634
[10 empty] | 1283.3 | 3.6396
[10 empty] | 1283.2 | 3.6396
[10 empty] | 1283.1 | 3.6414
[10 empty] | 1283 | 3.6544
[10 empty] | 1282.8 | 3.6554
[10 empty] | 1282.8 | 3.6581
[10 empty] | 1282.6 | 3.6619
[10 empty] | 1282.4 | 3.6674
[10 empty] | 1282.4 | 3.6758
[10 empty] | 1282.4 | 3.6749
[10 empty] | 1282 | 3.6851
[10 empty] | 1281.9 | 3.6916
[10 empty] | 1281.8 | 3.6944
[10 empty] | 1281.7 | 3.6953
[10 empty] | 1281.6 | 3.7055
[10 empty] | 1281.4 | 3.7083
[10 empty] | 1281.4 | 3.7157
[10 empty] | 1281.3 | 3.7167
[10 empty] | 1281.1 | 3.7222
[10 empty] | 1281 | 3.7241
[10 empty] | 1281 | 3.7287
[10 empty] | 1280.8 | 3.7334
[10 empty] | 1280.7 | 3.738
[10 empty] | 1280.6 | 3.7464
[10 empty] | 1280.6 | 3.7492
[10 empty] | 1280.5 | 3.7529
[10 empty] | 1280.4 | 3.7613
[10 empty] | 1280.1 | 3.7696
[10 empty] | 1280 | 3.7668
[10 empty] | 1279.8 | 3.7724
[10 empty] | 1279.8 | 3.7789
[10 empty] | 1279.7 | 3.7854
[10 empty] | 1279.4 | 3.7854
[10 empty] | 1279.2 | 3.7873
[10 empty] | 1279.2 | 3.8003
[10 empty] | 1279 | 3.8049
[10 empty] | 1278.9 | 3.8124
[10 empty] | 1278.7 | 3.8189
[10 empty] | 1278.7 | 3.8254
[10 empty] | 1278.6 | 3.8198
[10 empty] | 1278.5 | 3.8068
[10 empty] | 1278.3 | 3.8319
[10 empty] | 1278.2 | 3.8411
[10 empty] | 1278.2 | 3.8477
[10 empty] | 1278.1 | 3.8532
[10 empty] | 1277.9 | 3.8625
[10 empty] | 1277.9 | 3.8551
[10 empty] | 1277.7 | 3.8616
[10 empty] | 1277.5 | 3.869
[10 empty] | 1277.3 | 3.8727
[10 empty] | 1277.2 | 3.8857
[10 empty] | 1277 | 3.8857
[10 empty] | 1276.9 | 3.8839
[10 empty] | 1277 | 3.895
[10 empty] | 1276.8 | 3.896
[10 empty] | 1276.7 | 3.9015
[10 empty] | 1276.5 | 3.9025
[10 empty] | 1276.4 | 3.9182
[10 empty] | 1276.3 | 3.9266
[10 empty] | 1276.2 | 3.9322
[10 empty] | 1276.1 | 3.9396
[10 empty] | 1276 | 3.948
[10 empty] | 1275.9 | 3.948
[10 empty] | 1275.7 | 3.9508
[10 empty] | 1275.7 | 3.9582
[10 empty] | 1275.4 | 3.9656
[10 empty] | 1275.4 | 3.9684
[10 empty] | 1275.4 | 3.9768
[10 empty] | 1275.1 | 3.9814
[10 empty] | 1275.2 | 3.9823
[10 empty] | 1275 | 3.9879
[10 empty] | 1274.9 | 3.9907
[10 empty] | 1274.7 | 4
[10 empty] | 1274.7 | 4.0074
[10 empty] | 1274.4 | 4.0121
[10 empty] | 1274.3 | 4.0195
[10 empty] | 1274.2 | 4.026
[10 empty] | 1274.1 | 4.0297
[10 empty] | 1273.9 | 4.0307
[10 empty] | 1273.9 | 4.0418
[10 empty] | 1273.9 | 4.0474
[10 empty] | 1273.7 | 4.0483
[10 empty] | 1273.5 | 4.0539
[10 empty] | 1273.5 | 4.065
[10 empty] | 1273.4 | 4.066
[10 empty] | 1273.3 | 4.0697
[10 empty] | 1273.1 | 4.0752
[10 empty] | 1273 | 4.079
[10 empty] | 1272.9 | 4.0873
[10 empty] | 1272.8 | 4.0882
[10 empty] | 1272.8 | 4.0966
[10 empty] | 1272.5 | 4.104
[10 empty] | 1272.5 | 4.1143
[10 empty] | 1272.3 | 4.1143
[10 empty] | 1272.2 | 4.1226
[10 empty] | 1272.2 | 4.1263
[10 empty] | 1272 | 4.131
[10 empty] | 1271.9 | 4.1338
[10 empty] | 1271.7 | 4.144
[10 empty] | 1271.7 | 4.1505
[10 empty] | 1271.4 | 4.1514
[10 empty] | 1271.5 | 4.1561
[10 empty] | 1271.3 | 4.1607
[10 empty] | 1271.2 | 4.1681
[10 empty] | 1271 | 4.1737
[10 empty] | 1270.9 | 4.1858
[10 empty] | 1270.8 | 4.1867
[10 empty] | 1270.6 | 4.196
[10 empty] | 1270.5 | 4.196
[10 empty] | 1270.4 | 4.2099
[10 empty] | 1270.3 | 4.209
[10 empty] | 1270.1 | 4.2192
[10 empty] | 1270 | 4.2183
[10 empty] | 1269.8 | 4.2304
[10 empty] | 1269.7 | 4.2341
[10 empty] | 1269.6 | 4.2424
[10 empty] | 1269.6 | 4.2406
[10 empty] | 1269.4 | 4.2517
[10 empty] | 1269.2 | 4.2564
[10 empty] | 1269.2 | 4.2582
[10 empty] | 1269 | 4.2629
[10 empty] | 1269.1 | 4.274
[10 empty] | 1268.9 | 4.2777
[10 empty] | 1268.8 | 4.2833
[10 empty] | 1268.6 | 4.2889
[10 empty] | 1268.6 | 4.2926
[10 empty] | 1268.4 | 4.2991
[10 empty] | 1268.3 | 4.3028
[10 empty] | 1268.2 | 4.314
[10 empty] | 1267.8 | 4.3251
[10 empty] | 1267.8 | 4.3251
[10 empty] | 1267.8 | 4.3326
[10 empty] | 1267.6 | 4.3381
[10 empty] | 1267.5 | 4.3465
[10 empty] | 1267.4 | 4.3502
[10 empty] | 1267.3 | 4.3558
[10 empty] | 1267.1 | 4.3688
[10 empty] | 1266.9 | 4.3725
[10 empty] | 1266.8 | 4.3771
[10 empty] | 1266.7 | 4.3809
[10 empty] | 1266.7 | 4.3883
[10 empty] | 1266.5 | 4.3939
[10 empty] | 1266.2 | 4.4022
[10 empty] | 1266.1 | 4.4162
[10 empty] | 1266 | 4.4171
[10 empty] | 1265.9 | 4.4273
[10 empty] | 1265.9 | 4.4282
[10 empty] | 1265.7 | 4.4375
[10 empty] | 1265.7 | 4.4468
[10 empty] | 1265.5 | 4.4477
[10 empty] | 1265.4 | 4.4487
[10 empty] | 1265.3 | 4.457
[10 empty] | 1265.3 | 4.4673
[10 empty] | 1265.1 | 4.4719
[10 empty] | 1264.9 | 4.4775
[10 empty] | 1264.9 | 4.484
[10 empty] | 1264.7 | 4.4877
[10 empty] | 1264.5 | 4.4933
[10 empty] | 1264.5 | 4.5016
[10 empty] | 1264.2 | 4.5118
[10 empty] | 1264.1 | 4.5146
[10 empty] | 1264 | 4.5202
[10 empty] | 1263.9 | 4.5295
[10 empty] | 1263.8 | 4.5369
[10 empty] | 1263.7 | 4.5406
[10 empty] | 1263.5 | 4.5481
[10 empty] | 1263.3 | 4.5555
[10 empty] | 1263.2 | 4.5601
[10 empty] | 1263.2 | 4.5704
[10 empty] | 1263 | 4.5713
[10 empty] | 1263 | 4.5741
[10 empty] | 1262.9 | 4.5834
[10 empty] | 1262.7 | 4.5843
[10 empty] | 1262.6 | 4.5973
[10 empty] | 1262.5 | 4.6038
[10 empty] | 1262.3 | 4.6103
[10 empty] | 1262.2 | 4.6177
[10 empty] | 1262.1 | 4.6215
[10 empty] | 1262.1 | 4.6354
[10 empty] | 1261.9 | 4.6354
[10 empty] | 1261.8 | 4.6391
[10 empty] | 1261.6 | 4.6437
[10 empty] | 1261.6 | 4.6521
[10 empty] | 1261.4 | 4.6549
[10 empty] | 1261.2 | 4.6633
[10 empty] | 1261.1 | 4.6688
[10 empty] | 1261 | 4.6818
[10 empty] | 1260.9 | 4.6893
[10 empty] | 1260.9 | 4.6856
[10 empty] | 1260.7 | 4.6911
[10 empty] | 1260.5 | 4.7088
[10 empty] | 1260.5 | 4.7097
[10 empty] | 1260.3 | 4.7246
[10 empty] | 1260.2 | 4.7255
[10 empty] | 1260.1 | 4.7292
[10 empty] | 1260 | 4.7339
[10 empty] | 1259.9 | 4.7329
[10 empty] | 1259.8 | 4.7366
[10 empty] | 1259.6 | 4.7348
[10 empty] | 1259.5 | 4.7422
[10 empty] | 1259.5 | 4.745
[10 empty] | 1259.4 | 4.7589
[10 empty] | 1259.2 | 4.7589
[10 empty] | 1259.1 | 4.7654
[10 empty] | 1259 | 4.771
[10 empty] | 1259 | 4.7784
[10 empty] | 1258.8 | 4.7812
[10 empty] | 1258.6 | 4.7896
[10 empty] | 1258.6 | 4.7924
[10 empty] | 1258.4 | 4.8026
[10 empty] | 1258.3 | 4.8063
[10 empty] | 1258.1 | 4.8091
[10 empty] | 1258 | 4.8184
[10 empty] | 1257.7 | 4.8286
[10 empty] | 1257.6 | 4.8379
[10 empty] | 1257.4 | 4.8481
[10 empty] | 1257.4 | 4.8509
[10 empty] | 1257.3 | 4.8565
[10 empty] | 1257.1 | 4.863
[10 empty] | 1257.1 | 4.8546
[10 empty] | 1256.8 | 4.8658
[10 empty] | 1256.7 | 4.8732
[10 empty] | 1256.7 | 4.8769
[10 empty] | 1256.6 | 4.8843
[10 empty] | 1256.4 | 4.8899
[10 empty] | 1256.3 | 4.8983
[10 empty] | 1256.2 | 4.9066
[10 empty] | 1256.2 | 4.9094
[10 empty] | 1256 | 4.9159
[10 empty] | 1255.8 | 4.9215
[10 empty] | 1255.7 | 4.9326
[10 empty] | 1255.7 | 4.9438
[10 empty] | 1255.5 | 4.9475
[10 empty] | 1255.4 | 4.9494
[10 empty] | 1255.3 | 4.9559
[10 empty] | 1255.2 | 4.9624
[10 empty] | 1255.2 | 4.9717
[10 empty] | 1254.9 | 4.9754
[10 empty] | 1254.9 | 4.9819
[10 empty] | 1254.7 | 4.994
[10 empty] | 1254.6 | 4.9958
[10 empty] | 1254.5 | 5.006
[10 empty] | 1254.3 | 5.0107
[10 empty] | 1254.3 | 5.0181
[10 empty] | 1254 | 5.0255
[10 empty] | 1253.9 | 5.0404
[10 empty] | 1253.8 | 5.0423
[10 empty] | 1253.6 | 5.0478
[10 empty] | 1253.5 | 5.0543
[10 empty] | 1253.4 | 5.0673
[10 empty] | 1253.2 | 5.0766
[10 empty] | 1253.2 | 5.0822
[10 empty] | 1253.1 | 5.0906
[10 empty] | 1252.9 | 5.1008
[10 empty] | 1252.8 | 5.1045
[10 empty] | 1252.7 | 5.1091
[10 empty] | 1252.6 | 5.1138
[10 empty] | 1252.4 | 5.1249
[10 empty] | 1252.4 | 5.1324
[10 empty] | 1252.2 | 5.1426
[10 empty] | 1252.2 | 5.1444
[10 empty] | 1251.9 | 5.1556
[10 empty] | 1251.9 | 5.1593
[10 empty] | 1251.7 | 5.1658
[10 empty] | 1251.7 | 5.1714
[10 empty] | 1251.5 | 5.1853
[10 empty] | 1251.5 | 5.1862
[10 empty] | 1251.2 | 5.202
[10 empty] | 1251 | 5.2104
[10 empty] | 1250.9 | 5.2197
[10 empty] | 1250.8 | 5.2243
[10 empty] | 1250.8 | 5.229
[10 empty] | 1250.6 | 5.2411
[10 empty] | 1250.5 | 5.2448
[10 empty] | 1250.4 | 5.255
[10 empty] | 1250.3 | 5.2578
[10 empty] | 1250.1 | 5.268
[10 empty] | 1250 | 5.2726
[10 empty] | 1250 | 5.2782
[10 empty] | 1249.8 | 5.2856
[10 empty] | 1249.7 | 5.2959
[10 empty] | 1249.7 | 5.3014
[10 empty] | 1249.5 | 5.3079
[10 empty] | 1249.4 | 5.3144
[10 empty] | 1249.3 | 5.3265
[10 empty] | 1249.2 | 5.3312
[10 empty] | 1249.1 | 5.3367
[10 empty] | 1249 | 5.346
[10 empty] | 1248.9 | 5.3544
[10 empty] | 1248.8 | 5.3618
[10 empty] | 1248.6 | 5.3637
[10 empty] | 1248.3 | 5.3823
[10 empty] | 1248.3 | 5.3841
[10 empty] | 1248.2 | 5.3925
[10 empty] | 1248.1 | 5.398
[10 empty] | 1248 | 5.4148
[10 empty] | 1247.9 | 5.4213
[10 empty] | 1247.6 | 5.4268
[10 empty] | 1247.4 | 5.4408
[10 empty] | 1247.4 | 5.4501
[10 empty] | 1247.2 | 5.4538
[10 empty] | 1247.2 | 5.4594
[10 empty] | 1247 | 5.4649
[10 empty] | 1246.9 | 5.4751
[10 empty] | 1246.7 | 5.4909
[10 empty] | 1246.6 | 5.5002
[10 empty] | 1246.4 | 5.5077
[10 empty] | 1246.3 | 5.5123
[10 empty] | 1246.3 | 5.5188
[10 empty] | 1246.1 | 5.5281
[10 empty] | 1246 | 5.5365
[10 empty] | 1245.9 | 5.5448
[10 empty] | 1245.7 | 5.5495
[10 empty] | 1245.6 | 5.555
[10 empty] | 1245.6 | 5.5653
[10 empty] | 1245.5 | 5.5708
[10 empty] | 1245.4 | 5.5783
[10 empty] | 1245.2 | 5.5894
[10 empty] | 1245.1 | 5.5931
[10 empty] | 1245 | 5.6098
[10 empty] | 1244.9 | 5.6108
[10 empty] | 1244.8 | 5.6284
[10 empty] | 1244.6 | 5.634
[10 empty] | 1244.4 | 5.6396
[10 empty] | 1244.4 | 5.6479
[10 empty] | 1244.3 | 5.6554
[10 empty] | 1244.1 | 5.6619
[10 empty] | 1244.1 | 5.6711
[10 empty] | 1244 | 5.6777
[10 empty] | 1243.8 | 5.686
[10 empty] | 1243.6 | 5.6925
[10 empty] | 1243.5 | 5.7009
[10 empty] | 1243.4 | 5.7064
[10 empty] | 1243.3 | 5.7176
[10 empty] | 1243.2 | 5.7213
[10 empty] | 1243.1 | 5.7287
[10 empty] | 1242.9 | 5.7417
[10 empty] | 1242.8 | 5.7473
[10 empty] | 1242.7 | 5.7529
[10 empty] | 1242.6 | 5.7613
[10 empty] | 1242.5 | 5.7687
[10 empty] | 1242.3 | 5.7789
[10 empty] | 1242.3 | 5.7863
[10 empty] | 1242.2 | 5.791
[10 empty] | 1242 | 5.8012
[10 empty] | 1241.9 | 5.8123
[10 empty] | 1241.8 | 5.8207
[10 empty] | 1241.6 | 5.8263
[10 empty] | 1241.6 | 5.8337
[10 empty] | 1241.4 | 5.8439
[10 empty] | 1241.4 | 5.8504
[10 empty] | 1241.2 | 5.8569
[10 empty] | 1241 | 5.8653
[10 empty] | 1240.8 | 5.8885
[10 empty] | 1240.7 | 5.8876
[10 empty] | 1240.7 | 5.8997
[10 empty] | 1240.4 | 5.9071
[10 empty] | 1240.5 | 5.9155
[10 empty] | 1240.3 | 5.9229
[10 empty] | 1240.1 | 5.9303
[10 empty] | 1240 | 5.9433
[10 empty] | 1239.9 | 5.9517
[10 empty] | 1239.8 | 5.9573
[10 empty] | 1239.7 | 5.9638
[10 empty] | 1239.6 | 5.9731
[10 empty] | 1239.3 | 5.9823
[10 empty] | 1239.4 | 5.9898
[10 empty] | 1239.3 | 5.9972
[10 empty] | 1239 | 6.0065
[10 empty] | 1238.9 | 6.0167
[10 empty] | 1238.9 | 6.0232
[10 empty] | 1238.8 | 6.0279
[10 empty] | 1238.7 | 6.0409
[10 empty] | 1238.4 | 6.0474
[10 empty] | 1238.4 | 6.0548
[10 empty] | 1238.4 | 6.0641
[10 empty] | 1238.2 | 6.0734
[10 empty] | 1238.1 | 6.0864
[10 empty] | 1237.9 | 6.0975
[10 empty] | 1237.8 | 6.1087
[10 empty] | 1237.5 | 6.1152
[10 empty] | 1237.5 | 6.1235
[10 empty] | 1237.4 | 6.1328
[10 empty] | 1237.2 | 6.1412
[10 empty] | 1237.2 | 6.1486
[10 empty] | 1237.1 | 6.157
[10 empty] | 1237 | 6.1644
[10 empty] | 1236.9 | 6.1746
[10 empty] | 1236.7 | 6.183
[10 empty] | 1236.7 | 6.1895
[10 empty] | 1236.6 | 6.1988
[10 empty] | 1236.4 | 6.209
[10 empty] | 1236.3 | 6.2202
[10 empty] | 1236.2 | 6.2285
[10 empty] | 1236 | 6.2341
[10 empty] | 1235.9 | 6.2452
[10 empty] | 1235.9 | 6.2499
[10 empty] | 1235.7 | 6.2582
[10 empty] | 1235.7 | 6.2675
[10 empty] | 1235.6 | 6.2815
[10 empty] | 1235.3 | 6.2889
[10 empty] | 1235.1 | 6.3038
[10 empty] | 1235.1 | 6.3103
[10 empty] | 1235 | 6.3195
[10 empty] | 1234.9 | 6.3298
[10 empty] | 1234.8 | 6.3335
[10 empty] | 1234.6 | 6.3502
[10 empty] | 1234.5 | 6.3567
[10 empty] | 1234.4 | 6.3632
[10 empty] | 1234.3 | 6.3725
[10 empty] | 1234.1 | 6.3818
[10 empty] | 1234 | 6.3892
[10 empty] | 1233.8 | 6.4004
[10 empty] | 1233.8 | 6.4069
[10 empty] | 1233.7 | 6.4189
[10 empty] | 1233.5 | 6.4264
[10 empty] | 1233.5 | 6.4319
[10 empty] | 1233.3 | 6.4412
[10 empty] | 1233.2 | 6.4524
[10 empty] | 1233.1 | 6.4626
[10 empty] | 1233 | 6.4728
[10 empty] | 1232.9 | 6.4784
[10 empty] | 1232.7 | 6.4877
[10 empty] | 1232.7 | 6.4988
[10 empty] | 1232.5 | 6.5063
[10 empty] | 1232.5 | 6.5146
[10 empty] | 1232.3 | 6.5239
[10 empty] | 1232.2 | 6.5323
[10 empty] | 1232 | 6.5443
[10 empty] | 1231.9 | 6.5546
[10 empty] | 1231.8 | 6.5639
[10 empty] | 1231.7 | 6.5722
[10 empty] | 1231.7 | 6.5778
[10 empty] | 1231.2 | 6.6001
[10 empty] | 1231.2 | 6.6103
[10 empty] | 1231.1 | 6.6177
[10 empty] | 1231 | 6.6224
[10 empty] | 1230.9 | 6.6382
[10 empty] | 1230.8 | 6.6484
[10 empty] | 1230.7 | 6.6558
[10 empty] | 1230.6 | 6.6651
[10 empty] | 1230.5 | 6.6772
[10 empty] | 1230.4 | 6.6865
[10 empty] | 1230.2 | 6.6939
[10 empty] | 1230.1 | 6.7051
[10 empty] | 1230 | 6.7125
[10 empty] | 1230 | 6.7255
[10 empty] | 1229.7 | 6.7339
[10 empty] | 1229.6 | 6.7422
[10 empty] | 1229.6 | 6.7524
[10 empty] | 1229.4 | 6.7645
[10 empty] | 1229.4 | 6.7701
[10 empty] | 1229.2 | 6.7794
[10 empty] | 1229.1 | 6.7859
[10 empty] | 1229 | 6.8007
[10 empty] | 1229 | 6.811
[10 empty] | 1228.8 | 6.8184
[10 empty] | 1228.5 | 6.8388
[10 empty] | 1228.4 | 6.8472
[10 empty] | 1228.2 | 6.8555
[10 empty] | 1228.1 | 6.8667
[10 empty] | 1228 | 6.8769
[10 empty] | 1227.9 | 6.889
[10 empty] | 1227.8 | 6.9011
[10 empty] | 1227.7 | 6.9076
[10 empty] | 1227.5 | 6.915
[10 empty] | 1227.4 | 6.9308
[10 empty] | 1227.3 | 6.9373
[10 empty] | 1227.3 | 6.9456
[10 empty] | 1227.2 | 6.9549
[10 empty] | 1227 | 6.967
[10 empty] | 1226.9 | 6.9744
[10 empty] | 1226.8 | 6.9884
[10 empty] | 1226.7 | 7.0014
[10 empty] | 1226.7 | 7.007
[10 empty] | 1226.6 | 7.0153
[10 empty] | 1226.5 | 7.0255
[10 empty] | 1226.4 | 7.0376
[10 empty] | 1226.2 | 7.0469
[10 empty] | 1226.1 | 7.0543
[10 empty] | 1226 | 7.0646
[10 empty] | 1225.9 | 7.0757
[10 empty] | 1225.7 | 7.0906
[10 empty] | 1225.7 | 7.0943
[10 empty] | 1225.4 | 7.1082
[10 empty] | 1225.3 | 7.1212
[10 empty] | 1225.1 | 7.1259
[10 empty] | 1225.1 | 7.1333
[10 empty] | 1225 | 7.1472
[10 empty] | 1224.7 | 7.1732
[10 empty] | 1224.7 | 7.1816
[10 empty] | 1224.5 | 7.1881
[10 empty] | 1224.4 | 7.1983
[10 empty] | 1224.4 | 7.2141
[10 empty] | 1224.2 | 7.2243
[10 empty] | 1224.1 | 7.2336
[10 empty] | 1224 | 7.2448
[10 empty] | 1223.8 | 7.2559
[10 empty] | 1223.7 | 7.2624
[10 empty] | 1223.6 | 7.2726
[10 empty] | 1223.6 | 7.2884
[10 empty] | 1223.5 | 7.2921
[10 empty] | 1223.3 | 7.307
[10 empty] | 1223.1 | 7.3163
[10 empty] | 1223.1 | 7.3256
[10 empty] | 1223 | 7.3395
[10 empty] | 1222.8 | 7.359
[10 empty] | 1222.6 | 7.3702
[10 empty] | 1222.6 | 7.3785
[10 empty] | 1222.4 | 7.3925
[10 empty] | 1222.4 | 7.3999
[10 empty] | 1222.2 | 7.4092
[10 empty] | 1222.1 | 7.4315
[10 empty] | 1221.8 | 7.4417
[10 empty] | 1221.7 | 7.4538
[10 empty] | 1221.6 | 7.4594
[10 empty] | 1221.5 | 7.4714
[10 empty] | 1221.5 | 7.4844
[10 empty] | 1221.3 | 7.4965
[10 empty] | 1221.2 | 7.5123
[10 empty] | 1221 | 7.5188
[10 empty] | 1220.9 | 7.5337
[10 empty] | 1220.9 | 7.5402
[10 empty] | 1220.8 | 7.5532
[10 empty] | 1220.7 | 7.5662
[10 empty] | 1220.5 | 7.5718
[10 empty] | 1220.5 | 7.5866
[10 empty] | 1220.3 | 7.6005
[10 empty] | 1220.2 | 7.608
[10 empty] | 1220.1 | 7.6191
[10 empty] | 1220.1 | 7.6293
[10 empty] | 1219.8 | 7.6433
[10 empty] | 1219.7 | 7.6526
[10 empty] | 1219.7 | 7.6609
[10 empty] | 1219.4 | 7.6739
[10 empty] | 1219.4 | 7.686
[10 empty] | 1219.2 | 7.7064
[10 empty] | 1219 | 7.7185
[10 empty] | 1218.8 | 7.7306
[10 empty] | 1218.7 | 7.738
[10 empty] | 1218.6 | 7.7529
[10 empty] | 1218.5 | 7.7622
[10 empty] | 1218.4 | 7.7752
[10 empty] | 1218.2 | 7.7947
[10 empty] | 1218.1 | 7.8096
[10 empty] | 1217.9 | 7.8226
[10 empty] | 1217.9 | 7.83
[10 empty] | 1217.8 | 7.8411
[10 empty] | 1217.7 | 7.8579
[10 empty] | 1217.6 | 7.8672
[10 empty] | 1217.4 | 7.8774
[10 empty] | 1217.3 | 7.8913
[10 empty] | 1217.2 | 7.9025
[10 empty] | 1217 | 7.9164
[10 empty] | 1216.9 | 7.9257
[10 empty] | 1216.8 | 7.9387
[10 empty] | 1216.7 | 7.9535
[10 empty] | 1216.6 | 7.9638
[10 empty] | 1216.5 | 7.974
[10 empty] | 1216.4 | 7.9861
[10 empty] | 1216.2 | 8.0149
[10 empty] | 1216 | 8.0232
[10 empty] | 1216.1 | 8.0325
[10 empty] | 1215.9 | 8.0474
[10 empty] | 1215.8 | 8.0632
[10 empty] | 1215.5 | 8.0715
[10 empty] | 1215.3 | 8.0929
[10 empty] | 1215.2 | 8.1077
[10 empty] | 1215.1 | 8.1217
[10 empty] | 1215 | 8.1328
[10 empty] | 1215 | 8.144
[10 empty] | 1214.8 | 8.1561
[10 empty] | 1214.8 | 8.17
[10 empty] | 1214.7 | 8.1802
[10 empty] | 1214.5 | 8.1969
[10 empty] | 1214.4 | 8.2081
[10 empty] | 1214.2 | 8.2183
[10 empty] | 1214.1 | 8.2267
[10 empty] | 1214 | 8.2452
[10 empty] | 1213.9 | 8.2573
[10 empty] | 1213.9 | 8.2722
[10 empty] | 1213.7 | 8.2833
[10 empty] | 1213.7 | 8.2926
[10 empty] | 1213.4 | 8.3186
[10 empty] | 1213.3 | 8.3307
[10 empty] | 1213.2 | 8.3418
[10 empty] | 1213 | 8.3558
[10 empty] | 1212.9 | 8.3688
[10 empty] | 1212.7 | 8.3809
[10 empty] | 1212.5 | 8.405
[10 empty] | 1212.5 | 8.4264
[10 empty] | 1212.3 | 8.4319
[10 empty] | 1212.3 | 8.4412
[10 empty] | 1212.1 | 8.457
[10 empty] | 1211.9 | 8.4691
[10 empty] | 1211.8 | 8.4821
[10 empty] | 1211.7 | 8.4979
[10 empty] | 1211.6 | 8.509
[10 empty] | 1211.5 | 8.5211
[10 empty] | 1211.4 | 8.5286
[10 empty] | 1211.3 | 8.5416
[10 empty] | 1211.3 | 8.5564
[10 empty] | 1211.1 | 8.5731
[10 empty] | 1211 | 8.5796
[10 empty] | 1210.9 | 8.5936
[10 empty] | 1210.8 | 8.6084
[10 empty] | 1210.5 | 8.6326
[10 empty] | 1210.5 | 8.6475
[10 empty] | 1210.3 | 8.6605
[10 empty] | 1210.2 | 8.6735
[10 empty] | 1210 | 8.6883
[10 empty] | 1210 | 8.6995
[10 empty] | 1209.9 | 8.7106
[10 empty] | 1209.6 | 8.7376
[10 empty] | 1209.6 | 8.7478
[10 empty] | 1209.5 | 8.7673
[10 empty] | 1209.4 | 8.7784
[10 empty] | 1209.3 | 8.7905
[10 empty] | 1209.2 | 8.8035
[10 empty] | 1208.9 | 8.8323
[10 empty] | 1208.8 | 8.8435
[10 empty] | 1208.7 | 8.8565
[10 empty] | 1208.5 | 8.8695
[10 empty] | 1208.4 | 8.8825
[10 empty] | 1208.3 | 8.8992
[10 empty] | 1208.3 | 8.9131
[10 empty] | 1208.1 | 8.9252
[10 empty] | 1207.9 | 8.9429
[10 empty] | 1207.8 | 8.9531
[10 empty] | 1207.7 | 8.9614
[10 empty] | 1207.6 | 8.9772
[10 empty] | 1207.4 | 8.993
[10 empty] | 1207.3 | 9.0042
[10 empty] | 1207.3 | 9.0181
[10 empty] | 1207.2 | 9.032
[10 empty] | 1207 | 9.0478
[10 empty] | 1206.9 | 9.0701
[10 empty] | 1206.7 | 9.0896
[10 empty] | 1206.6 | 9.1008
[10 empty] | 1206.5 | 9.1138
[10 empty] | 1206.4 | 9.1259
[10 empty] | 1206.3 | 9.1389
[10 empty] | 1206.1 | 9.1704
[10 empty] | 1206 | 9.1807
[10 empty] | 1205.9 | 9.1946
[10 empty] | 1205.8 | 9.2085
[10 empty] | 1205.7 | 9.2262
[10 empty] | 1205.5 | 9.2355
[10 empty] | 1205.3 | 9.2513
[10 empty] | 1205.2 | 9.2782
[10 empty] | 1205 | 9.294
[10 empty] | 1204.9 | 9.307
[10 empty] | 1204.9 | 9.3247
[10 empty] | 1204.7 | 9.3395
[10 empty] | 1204.7 | 9.3534
[10 empty] | 1204.6 | 9.3618
[10 empty] | 1204.4 | 9.3822
[10 empty] | 1204.3 | 9.3915
[10 empty] | 1204.2 | 9.4045
[10 empty] | 1204 | 9.4213
[10 empty] | 1204 | 9.4361
[10 empty] | 1203.8 | 9.4538
[10 empty] | 1203.7 | 9.4603
[10 empty] | 1203.6 | 9.4761
[10 empty] | 1203.6 | 9.4919
[10 empty] | 1203.4 | 9.5067
[10 empty] | 1203.1 | 9.5346
[10 empty] | 1203.1 | 9.5485
[10 empty] | 1202.9 | 9.5634
[10 empty] | 1202.9 | 9.5773
[10 empty] | 1202.8 | 9.595
[10 empty] | 1202.6 | 9.6089
[10 empty] | 1202.4 | 9.6377
[10 empty] | 1202.3 | 9.6544
[10 empty] | 1202.2 | 9.6674
[10 empty] | 1202 | 9.6823
[10 empty] | 1202 | 9.6981
[10 empty] | 1201.8 | 9.7102
[10 empty] | 1201.7 | 9.7287
[10 empty] | 1201.6 | 9.7417
[10 empty] | 1201.5 | 9.7566
[10 empty] | 1201.5 | 9.7724
[10 empty] | 1201.3 | 9.7826
[10 empty] | 1201.2 | 9.7984
[10 empty] | 1201.1 | 9.8133
[10 empty] | 1201 | 9.8272
[10 empty] | 1200.9 | 9.8458
[10 empty] | 1200.7 | 9.8588
[10 empty] | 1200.6 | 9.8755
[10 empty] | 1200.4 | 9.9127
[10 empty] | 1200.3 | 9.922
[10 empty] | 1200.2 | 9.9396
[10 empty] | 1200.1 | 9.9545
[10 empty] | 1199.9 | 9.9638
[10 empty] | 1199.9 | 9.9805
[10 empty] | 1199.7 | 10.0111
[10 empty] | 1199.6 | 10.0297
[10 empty] | 1199.4 | 10.0483
[10 empty] | 1199.4 | 10.0604
[10 empty] | 1199.3 | 10.0762
[10 empty] | 1199 | 10.091
[10 empty] | 1199 | 10.1087
[10 empty] | 1198.9 | 10.1226
[10 empty] | 1198.7 | 10.143
[10 empty] | 1198.6 | 10.1551
[10 empty] | 1198.5 | 10.1718
[10 empty] | 1198.4 | 10.1876
[10 empty] | 1198.3 | 10.2044
[10 empty] | 1198.2 | 10.2155
[10 empty] | 1198 | 10.2387
[10 empty] | 1197.9 | 10.2462
[10 empty] | 1197.7 | 10.2657
[10 empty] | 1197.2 | 10.301
[10 empty] | 1197.1 | 10.314
[10 empty] | 1196.9 | 10.3298
[10 empty] | 1196.8 | 10.3493
[10 empty] | 1196.7 | 10.3762
[10 empty] | 1196.6 | 10.3827
[10 empty] | 1196.5 | 10.3985
[10 empty] | 1196.1 | 10.4412
[10 empty] | 1196 | 10.457
[10 empty] | 1195.9 | 10.4719
[10 empty] | 1195.9 | 10.4914
[10 empty] | 1195.8 | 10.5063
[10 empty] | 1195.7 | 10.5286
[10 empty] | 1195.4 | 10.5601
[10 empty] | 1195.3 | 10.5834
[10 empty] | 1195.2 | 10.5982
[10 empty] | 1195 | 10.614
[10 empty] | 1194.9 | 10.6307
[10 empty] | 1194.7 | 10.6558
[10 empty] | 1194.6 | 10.6744
[10 empty] | 1194.5 | 10.6911
[10 empty] | 1194.4 | 10.7088
[10 empty] | 1194.3 | 10.7311
[10 empty] | 1194.1 | 10.7441
[10 empty] | 1194.1 | 10.7636
[10 empty] | 1193.8 | 10.7794
[10 empty] | 1193.8 | 10.7998
[10 empty] | 1193.6 | 10.8221
[10 empty] | 1193.5 | 10.8388
[10 empty] | 1193.3 | 10.8574
[10 empty] | 1193.2 | 10.8992
[10 empty] | 1192.9 | 10.9159
[10 empty] | 1192.9 | 10.9345
[10 empty] | 1192.8 | 10.9596
[10 empty] | 1192.7 | 10.9744
[10 empty] | 1192.6 | 10.9893
[10 empty] | 1192.4 | 11.0311
[10 empty] | 1192.2 | 11.0506
[10 empty] | 1192.1 | 11.072
[10 empty] | 1192 | 11.0841
[10 empty] | 1191.9 | 11.1119
[10 empty] | 1191.8 | 11.1231
[10 empty] | 1191.7 | 11.1472
[10 empty] | 1191.7 | 11.1705
[10 empty] | 1191.6 | 11.1825
[10 empty] | 1191.4 | 11.2067
[10 empty] | 1191.3 | 11.2299
[10 empty] | 1191.3 | 11.2401
[10 empty] | 1191.1 | 11.2615
[10 empty] | 1191 | 11.2791
[10 empty] | 1190.9 | 11.2996
[10 empty] | 1190.7 | 11.3135
[10 empty] | 1190.6 | 11.3367
[10 empty] | 1190.6 | 11.3581
[10 empty] | 1190.4 | 11.3767
[10 empty] | 1190.3 | 11.3934
[10 empty] | 1190.3 | 11.4129
[10 empty] | 1190.2 | 11.4343
[10 empty] | 1190.1 | 11.4519
[10 empty] | 1189.9 | 11.4696
[10 empty] | 1189.9 | 11.4891
[10 empty] | 1189.8 | 11.5272
[10 empty] | 1189.7 | 11.5495
[10 empty] | 1189.6 | 11.5652
[10 empty] | 1189.6 | 11.5857
[10 empty] | 1189.4 | 11.6005
[10 empty] | 1189.4 | 11.6191
[10 empty] | 1189.1 | 11.6591
[10 empty] | 1189 | 11.6786
[10 empty] | 1188.9 | 11.6944
[10 empty] | 1188.8 | 11.7148
[10 empty] | 1188.7 | 11.7362
[10 empty] | 1188.5 | 11.7529
[10 empty] | 1188.5 | 11.7743
[10 empty] | 1188.4 | 11.7928
[10 empty] | 1188.3 | 11.8114
[10 empty] | 1188.2 | 11.8328
[10 empty] | 1188.1 | 11.8523
[10 empty] | 1188 | 11.8709
[10 empty] | 1188 | 11.8885
[10 empty] | 1187.7 | 11.9108
[10 empty] | 1187.6 | 11.9303
[10 empty] | 1187.6 | 11.9443
[10 empty] | 1187.4 | 11.9712
[10 empty] | 1187.1 | 12.0102
[10 empty] | 1187 | 12.026
[10 empty] | 1186.9 | 12.0464
[10 empty] | 1186.9 | 12.065
[10 empty] | 1186.8 | 12.0882
[10 empty] | 1186.7 | 12.1096
[10 empty] | 1186.6 | 12.1347
[10 empty] | 1186.4 | 12.1505
[10 empty] | 1186.3 | 12.1737
[10 empty] | 1186.2 | 12.1951
[10 empty] | 1186 | 12.2192
[10 empty] | 1186 | 12.2359
[10 empty] | 1185.9 | 12.2554
[10 empty] | 1185.7 | 12.2796
[10 empty] | 1185.6 | 12.2991
[10 empty] | 1185.6 | 12.3214
[10 empty] | 1185.4 | 12.3446
[10 empty] | 1185.4 | 12.3725
[10 empty] | 1185.3 | 12.3901
[10 empty] | 1185.2 | 12.4171
[10 empty] | 1185 | 12.4384
[10 empty] | 1184.9 | 12.4645
[10 empty] | 1184.7 | 12.4868
[10 empty] | 1184.7 | 12.5063
[10 empty] | 1184.5 | 12.5564
[10 empty] | 1184.3 | 12.5806
[10 empty] | 1184.2 | 12.5982
[10 empty] | 1184.1 | 12.628
[10 empty] | 1184 | 12.654
[10 empty] | 1183.8 | 12.6716
[10 empty] | 1183.8 | 12.6967
[10 empty] | 1183.5 | 12.7515
[10 empty] | 1183.4 | 12.7775
[10 empty] | 1183.2 | 12.7998
[10 empty] | 1183.2 | 12.824
[10 empty] | 1183 | 12.8518
[10 empty] | 1182.9 | 12.8788
[10 empty] | 1182.8 | 12.9066
[10 empty] | 1182.7 | 12.9336
[10 empty] | 1182.6 | 12.954
[10 empty] | 1182.4 | 12.9828
[10 empty] | 1182.4 | 13.0116
[10 empty] | 1182.1 | 13.0376
[10 empty] | 1182.1 | 13.0627
[10 empty] | 1182 | 13.0933
[10 empty] | 1181.8 | 13.124
[10 empty] | 1181.7 | 13.15
[10 empty] | 1181.6 | 13.2076
[10 empty] | 1181.5 | 13.2345
[10 empty] | 1181.2 | 13.2652
[10 empty] | 1181.2 | 13.2912
[10 empty] | 1181.1 | 13.3247
[10 empty] | 1181 | 13.3572
[10 empty] | 1180.8 | 13.386
[10 empty] | 1180.6 | 13.4436
[10 empty] | 1180.6 | 13.4751
[10 empty] | 1180.3 | 13.5058
[10 empty] | 1180.3 | 13.5392
[10 empty] | 1180.1 | 13.5708
[10 empty] | 1180.1 | 13.6005
[10 empty] | 1179.9 | 13.6628
[10 empty] | 1179.8 | 13.6999
[10 empty] | 1179.6 | 13.7325
[10 empty] | 1179.5 | 13.7678
[10 empty] | 1179.3 | 13.7947
[10 empty] | 1179.3 | 13.8337
[10 empty] | 1179.2 | 13.8625
[10 empty] | 1179 | 13.9006
[10 empty] | 1178.9 | 13.935
[10 empty] | 1178.7 | 13.9656
[10 empty] | 1178.7 | 14.0018
[10 empty] | 1178.6 | 14.0399
[10 empty] | 1178.3 | 14.0724
[10 empty] | 1178.4 | 14.1022
[10 empty] | 1178.2 | 14.1403
[10 empty] | 1178.1 | 14.1737
[10 empty] | 1177.9 | 14.2099
[10 empty] | 1177.7 | 14.2815
[10 empty] | 1177.5 | 14.3158
[10 empty] | 1177.5 | 14.3502
[10 empty] | 1177.4 | 14.3874
[10 empty] | 1177.2 | 14.4227
[10 empty] | 1177.1 | 14.4598
[10 empty] | 1177 | 14.4951
[10 empty] | 1176.9 | 14.5295
[10 empty] | 1176.8 | 14.5666
[10 empty] | 1176.6 | 14.5954
[10 empty] | 1176.6 | 14.6317
[10 empty] | 1176.4 | 14.6679
[10 empty] | 1176.4 | 14.705
[10 empty] | 1176.2 | 14.7338
[10 empty] | 1176.1 | 14.7617
[10 empty] | 1176 | 14.7933
[10 empty] | 1175.8 | 14.8221
[10 empty] | 1175.8 | 14.8574
[10 empty] | 1175.7 | 14.8834
[10 empty] | 1175.6 | 14.9103
[10 empty] | 1175.5 | 14.9364
[10 empty] | 1175.4 | 14.9549
[10 empty] | 1175.2 | 14.9828
[10 empty] | 1175.1 | 15.0032
[10 empty] | 1174.9 | 15.0478
[10 empty] | 1174.8 | 15.0701
[10 empty] | 1174.8 | 15.0933
[10 empty] | 1174.6 | 15.1091
[10 empty] | 1174.5 | 15.1305
[10 empty] | 1174.4 | 15.15
[10 empty] | 1174.2 | 15.1732
[10 empty] | 1174 | 15.2197
[10 empty] | 1173.9 | 15.2401
[10 empty] | 1173.8 | 15.2671
[10 empty] | 1173.6 | 15.2921
[10 empty] | 1173.6 | 15.3219
[10 empty] | 1173.4 | 15.3469
[10 empty] | 1173.2 | 15.3999
[10 empty] | 1173.2 | 15.4333
[10 empty] | 1173.1 | 15.4612
[10 empty] | 1173 | 15.4928
[10 empty] | 1172.7 | 15.5253
[10 empty] | 1172.7 | 15.5522
[10 empty] | 1172.7 | 15.5866
[10 empty] | 1172.5 | 15.6228
[10 empty] | 1172.3 | 15.6581
[10 empty] | 1172.3 | 15.6916
[10 empty] | 1172.2 | 15.7287
[10 empty] | 1172.1 | 15.7622
[10 empty] | 1171.9 | 15.7956
[10 empty] | 1171.8 | 15.96
[10 empty] | 1171.6 | 16.0104
[10 empty] | 1171.4 | 16.04
[10 empty] | 1171.3 | 16.0773
[10 empty] | 1171.3 | 16.1234
[10 empty] | 1171.2 | 16.1651
[10 empty] | 1171.1 | 16.2034
[10 empty] | 1170.9 | 16.2879
[10 empty] | 1170.7 | 16.3328
[10 empty] | 1170.5 | 16.3833
[10 empty] | 1170.5 | 16.4206
[10 empty] | 1170.4 | 16.4677
[10 empty] | 1170.2 | 16.4984
[10 empty] | 1170.1 | 16.5489
[10 empty] | 1170 | 16.5971
[10 empty] | 1169.9 | 16.6388
[10 empty] | 1169.8 | 16.6816
[10 empty] | 1169.7 | 16.7276
[10 empty] | 1169.6 | 16.7715
[10 empty] | 1169.5 | 16.8209
[10 empty] | 1169.3 | 16.8603
[10 empty] | 1169.3 | 16.9042
[10 empty] | 1169.2 | 16.9481
[10 empty] | 1169.1 | 16.992
[10 empty] | 1168.8 | 17.0852
[10 empty] | 1168.7 | 17.1356
[10 empty] | 1168.6 | 17.1773
[10 empty] | 1168.6 | 17.2255
[10 empty] | 1168.5 | 17.2771
[10 empty] | 1168.3 | 17.322
[10 empty] | 1168.2 | 17.3703
[10 empty] | 1167.9 | 17.4635
[10 empty] | 1167.8 | 17.5227
[10 empty] | 1167.8 | 17.5754
[10 empty] | 1167.6 | 17.6291
[10 empty] | 1167.6 | 17.6774
[10 empty] | 1167.4 | 17.7355
[10 empty] | 1167.3 | 17.7892
[10 empty] | 1167.2 | 17.8539
[10 empty] | 1167 | 17.9154
[10 empty] | 1166.9 | 17.9581
[10 empty] | 1166.8 | 18.0272
[10 empty] | 1166.7 | 18.0799
[10 empty] | 1166.6 | 18.1413
[10 empty] | 1166.5 | 18.2005
[10 empty] | 1166.5 | 18.2586
[10 empty] | 1166.3 | 18.3266
[10 empty] | 1166.1 | 18.4472
[10 empty] | 1166 | 18.513
[10 empty] | 1166 | 18.581
[10 empty] | 1165.8 | 18.637
[10 empty] | 1165.7 | 18.6995
[10 empty] | 1165.6 | 18.9346
[10 empty] | 1165.4 | 18.9588
[10 empty] | 1165.2 | 19.0125
[10 empty] | 1165.2 | 19.069
[10 empty] | 1165.1 | 19.1174
[10 empty] | 1165 | 19.1644
[10 empty] | 1164.8 | 19.2881
[10 empty] | 1164.7 | 19.3459
[10 empty] | 1164.6 | 19.3862
[10 empty] | 1164.4 | 19.4332
[10 empty] | 1164.2 | 19.4776
[10 empty] | 1164.1 | 19.5434
[10 empty] | 1164.1 | 19.6079
[10 empty] | 1164 | 19.659
[10 empty] | 1163.9 | 19.7034
[10 empty] | 1163.7 | 19.7477
[10 empty] | 1163.6 | 19.8055
[10 empty] | 1163.4 | 19.8794
[10 empty] | 1163.4 | 19.948
[10 empty] | 1163.1 | 20.0058
[10 empty] | 1163.1 | 20.0595
[10 empty] | 1163 | 20.1146
[10 empty] | 1162.8 | 20.1899
[10 empty] | 1162.6 | 20.3539
[10 empty] | 1162.5 | 20.4197
[10 empty] | 1162.4 | 20.4856
[10 empty] | 1162.3 | 20.5676
[10 empty] | 1162.1 | 20.6576
[10 empty] | 1162 | 20.7598
[10 empty] | 1161.8 | 20.9022
[10 empty] | 1161.6 | 20.9923
[10 empty] | 1161.6 | 21.0823
[10 empty] | 1161.5 | 21.1993
[10 empty] | 1161.4 | 21.3068
[10 empty] | 1161.2 | 21.3928
[10 empty] | 1161.2 | 21.4681
[10 empty] | 1161 | 21.581
[10 empty] | 1160.9 | 21.7033
[10 empty] | 1160.7 | 21.8296
[10 empty] | 1160.7 | 21.9358
[10 empty] | 1160.6 | 22.0124
[10 empty] | 1160.5 | 22.1011
[10 empty] | 1160.4 | 22.2234
[10 empty] | 1160.2 | 22.3444
[10 empty] | 1160.2 | 22.4465
[10 empty] | 1160.1 | 22.5392
[10 empty] | 1160 | 22.7435
[10 empty] | 1159.9 | 22.8887
[10 empty] | 1159.8 | 23.3381
[10 empty] | 1159.4 | 23.4506
[10 empty] | 1159.3 | 23.5493
[10 empty] | 1159.2 | 23.6791
[10 empty] | 1159 | 23.8436
[10 empty] | 1158.9 | 23.996
[10 empty] | 1158.8 | 24.1172
[10 empty] | 1158.8 | 24.2349
[10 empty] | 1158.5 | 24.4911
[10 empty] | 1158.4 | 24.6625
[10 empty] | 1158.3 | 24.8512
[10 empty] | 1158.1 | 25.0244
[10 empty] | 1158.1 | 25.1906
[10 empty] | 1157.9 | 25.336
[10 empty] | 1157.9 | 25.4832
[10 empty] | 1157.7 | 25.6996
[10 empty] | 1157.7 | 25.8866
[10 empty] | 1157.6 | 26.1047
[10 empty] | 1157.4 | 26.3419
[10 empty] | 1157.3 | 26.5375
[10 empty] | 1157.3 | 26.7453
[10 empty] | 1157 | 26.9755
[10 empty] | 1157 | 27.1833
[10 empty] | 1156.9 | 27.4465
[10 empty] | 1156.8 | 27.7581
[10 empty] | 1156.6 | 28.3364
[10 empty] | 1156.4 | 28.6497
[10 empty] | 1156.3 | 28.8852
[10 empty] | 1156.2 | 29.1535
[10 empty] | 1156.1 | 29.4981
[10 empty] | 1155.9 | 30.647
[10 empty] | 1155.9 | 30.8321
[10 empty] | 1155.8 | 31.2023
[10 empty] | 1155.6 | 31.5652
[10 empty] | 1155.4 | 31.8939
[10 empty] | 1155.4 | 32.2666
[10 empty] | 1155.3 | 32.6197
[10 empty] | 1155.1 | 32.9801
[10 empty] | 1155 | 33.3795
[10 empty] | 1154.8 | 33.8617
[10 empty] | 1154.8 | 34.2782
[10 empty] | 1154.7 | 34.7409
[10 empty] | 1154.6 | 35.1428
[10 empty] | 1154.6 | 35.5617
[10 empty] | 1154.4 | 36.039
[10 empty] | 1154.2 | 36.4335
[10 empty] | 1154.1 | 36.8134
[10 empty] | 1154.1 | 37.2202
[10 empty] | 1153.9 | 37.7779
[10 empty] | 1153.9 | 38.2308
[10 empty] | 1153.8 | 38.7691
[10 empty] | 1153.6 | 39.2269
[10 empty] | 1153.5 | 39.731
[10 empty] | 1153.2 | 40.8367
[10 empty] | 1153.3 | 41.3019
[10 empty] | 1153.2 | 41.9205
[10 empty] | 1153.1 | 43.4499
[10 empty] | 1152.9 | 43.8438
[10 empty] | 1152.8 | 44.4473
[10 empty] | 1152.6 | 45.0339
[10 empty] | 1152.5 | 45.7507
[10 empty] | 1152.4 | 46.632
[10 empty] | 1152.3 | 47.4027
[10 empty] | 1152.2 | 48.0686
[10 empty] | 1152.1 | 48.8308
[10 empty] | 1151.9 | 51.1766
[10 empty] | 1151.8 | 51.4037
[10 empty] | 1151.8 | 52.0547
[10 empty] | 1151.7 | 52.6887
[10 empty] | 1151.5 | 53.3499
[10 empty] | 1151.3 | 54.0382
[10 empty] | 1151.2 | 55.3198
[10 empty] | 1151 | 55.8996
[10 empty] | 1150.9 | 56.4149
[10 empty] | 1150.8 | 57.0117
[10 empty] | 1150.8 | 57.7271
[10 empty] | 1150.6 | 60.3489
[10 empty] | 1150.4 | 60.3614
[10 empty] | 1150.4 | 60.9411
[10 empty] | 1150.1 | 61.4791
[10 empty] | 1150.1 | 62.0212
[10 empty] | 1149.9 | 62.6134
[10 empty] | 1149.8 | 63.1472
[10 empty] | 1149.7 | 63.6726
[10 empty] | 1149.7 | 64.3566
[10 empty] | 1149.6 | 64.8779
[10 empty] | 1149.5 | 65.4617
[10 empty] | 1149.3 | 66.1081
[10 empty] | 1149.2 | 66.6086
[10 empty] | 1149.1 | 67.2008
[10 empty] | 1149 | 67.843
[10 empty] | 1148.9 | 68.6228
[10 empty] | 1148.8 | 69.1024
[10 empty] | 1148.7 | 69.8489
[10 empty] | 1148.5 | 70.462
[10 empty] | 1148.5 | 70.9999
[10 empty] | 1148.4 | 75.9264
[10 empty] | 1148.1 | 75.3416
[10 empty] | 1148.1 | 75.6611
[10 empty] | 1147.9 | 76.9065
[10 empty] | 1147.7 | 77.421
[10 empty] | 1147.6 | 78.2333
[10 empty] | 1147.5 | 79.3434
[10 empty] | 1147.5 | 80.2423
[10 empty] | 1147.3 | 81.2549
[10 empty] | 1147.2 | 82.2513
[10 empty] | 1147 | 83.3452
[10 empty] | 1147.1 | 84.3687
[10 empty] | 1146.9 | 85.3488
[10 empty] | 1146.7 | 86.394
[10 empty] | 1146.6 | 87.7748
[10 empty] | 1146.5 | 88.7604
[10 empty] | 1146.4 | 90.0655
[10 empty] | 1146.3 | 91.1323
[10 empty] | 1146.1 | 103.764
[10 empty] | 1145.9 | 100.5675
[10 empty] | 1145.8 | 101.9418
[10 empty] | 1145.5 | 104.3508
[10 empty] | 1145.4 | 106.0109
[10 empty] | 1145.3 | 107.3544
[10 empty] | 1145.2 | 109.0298
[10 empty] | 1145.1 | 110.1339
[10 empty] | 1144.9 | 111.5701
[10 empty] | 1144.9 | 113.5853
[10 empty] | 1144.7 | 115.0523
[10 empty] | 1144.6 | 116.388
[10 empty] | 1144.6 | 117.94
[10 empty] | 1144.4 | 120.0401
[10 empty] | 1144.2 | 122.1094
[10 empty] | 1144.2 | 123.2367
[10 empty] | 1144.1 | 124.8427
[10 empty] | 1144 | 127.0355
[10 empty] | 1143.8 | 128.6337
[10 empty] | 1143.8 | 130.0776
[10 empty] | 1143.6 | 156.0344
[10 empty] | 1143.4 | 147.72
[10 empty] | 1143.3 | 147.8797
[10 empty] | 1143.2 | 152.8751
[10 empty] | 1143 | 154.7684
[10 empty] | 1142.9 | 156.2168
[10 empty] | 1142.8 | 158.8857
[10 empty] | 1142.7 | 161.794
[10 empty] | 1142.6 | 163.5618
[10 empty] | 1142.5 | 166.2762
[10 empty] | 1142.4 | 167.7931
[10 empty] | 1142.3 | 169.5723
[10 empty] | 1142.1 | 171.3971
[10 empty] | 1142 | 174.4766
[10 empty] | 1141.9 | 176.7234
[10 empty] | 1141.8 | 178.7877
[10 empty] | 1141.7 | 180.4757
[10 empty] | 1141.5 | 182.7795
[10 empty] | 1141.5 | 185.7335
[10 empty] | 1141.3 | 187.6381
[10 empty] | 1141.2 | 189.2463
[10 empty] | 1141.2 | 191.2992
[10 empty] | 1141 | 192.9187