## Sheet1
SiO2 | Al2O3 | CaO | Fe2O3 | SO3 | MgO | K20 | TiO2 | Na2O | P2O5 | 1382 | 2.4713 | 结晶渣 | 1175.9 | 40.0116
25.86 | 14.13 | 18.99 | 7.98 | 25.86 | 1.82 | 0.27 | 0.48 | 4.42 | 0.04 | 1381.9 | 2.4737
[10 empty] | 1381.8 | 2.4725
[10 empty] | 1381.6 | 2.4796
[10 empty] | 1381.6 | 2.4784
[10 empty] | 1381.4 | 2.4772
[10 empty] | 1381.3 | 2.4831
[10 empty] | 1381.4 | 2.4784
[10 empty] | 1381.3 | 2.4902
[10 empty] | 1381 | 2.4878
[10 empty] | 1380.9 | 2.4772
[10 empty] | 1381 | 2.4902
[10 empty] | 1380.7 | 2.4843
[10 empty] | 1380.7 | 2.4878
[10 empty] | 1380.5 | 2.4926
[10 empty] | 1380.6 | 2.489
[10 empty] | 1380.3 | 2.4985
[10 empty] | 1380.2 | 2.4937
[10 empty] | 1380.1 | 2.4937
[10 empty] | 1380.1 | 2.5008
[10 empty] | 1380 | 2.4996
[10 empty] | 1379.9 | 2.5044
[10 empty] | 1379.7 | 2.5079
[10 empty] | 1379.7 | 2.5055
[10 empty] | 1379.7 | 2.5162
[10 empty] | 1379.4 | 2.5256
[10 empty] | 1379.3 | 2.5126
[10 empty] | 1379.4 | 2.5173
[10 empty] | 1379.3 | 2.515
[10 empty] | 1379.2 | 2.5232
[10 empty] | 1379 | 2.5244
[10 empty] | 1378.7 | 2.5209
[10 empty] | 1378.9 | 2.528
[10 empty] | 1378.6 | 2.5232
[10 empty] | 1378.5 | 2.5303
[10 empty] | 1378.5 | 2.5291
[10 empty] | 1378.4 | 2.5291
[10 empty] | 1378.2 | 2.535
[10 empty] | 1378.1 | 2.5386
[10 empty] | 1377.9 | 2.5409
[10 empty] | 1377.9 | 2.5421
[10 empty] | 1377.7 | 2.5398
[10 empty] | 1377.6 | 2.5421
[10 empty] | 1377.6 | 2.5457
[10 empty] | 1377.4 | 2.5433
[10 empty] | 1377.3 | 2.5539
[10 empty] | 1377.1 | 2.548
[10 empty] | 1377.1 | 2.5563
[10 empty] | 1377.2 | 2.5527
[10 empty] | 1377 | 2.5527
[10 empty] | 1376.8 | 2.5598
[10 empty] | 1376.7 | 2.5598
[10 empty] | 1376.6 | 2.5598
[10 empty] | 1376.5 | 2.5681
[10 empty] | 1376.5 | 2.5681
[10 empty] | 1376.3 | 2.5763
[10 empty] | 1376 | 2.5716
[10 empty] | 1376 | 2.5704
[10 empty] | 1376 | 2.5846
[10 empty] | 1375.7 | 2.5763
[10 empty] | 1375.8 | 2.5917
[10 empty] | 1375.7 | 2.587
[10 empty] | 1375.7 | 2.5881
[10 empty] | 1375.6 | 2.5964
[10 empty] | 1375.2 | 2.5881
[10 empty] | 1375.1 | 2.594
[10 empty] | 1375.2 | 2.5999
[10 empty] | 1375.1 | 2.5952
[10 empty] | 1374.8 | 2.6165
[10 empty] | 1374.7 | 2.6047
[10 empty] | 1374.7 | 2.6011
[10 empty] | 1374.7 | 2.6094
[10 empty] | 1374.7 | 2.6058
[10 empty] | 1374.4 | 2.6117
[10 empty] | 1374.2 | 2.6153
[10 empty] | 1374.3 | 2.6141
[10 empty] | 1374.3 | 2.6247
[10 empty] | 1374 | 2.6153
[10 empty] | 1373.7 | 2.6176
[10 empty] | 1373.6 | 2.633
[10 empty] | 1373.6 | 2.6247
[10 empty] | 1373.6 | 2.6294
[10 empty] | 1373.4 | 2.6342
[10 empty] | 1373.2 | 2.6365
[10 empty] | 1373.2 | 2.6401
[10 empty] | 1373.2 | 2.6365
[10 empty] | 1373 | 2.6389
[10 empty] | 1372.8 | 2.646
[10 empty] | 1372.8 | 2.646
[10 empty] | 1372.7 | 2.6554
[10 empty] | 1372.4 | 2.6589
[10 empty] | 1372.5 | 2.6554
[10 empty] | 1372.6 | 2.6613
[10 empty] | 1372.3 | 2.6554
[10 empty] | 1372.2 | 2.6566
[10 empty] | 1372 | 2.6613
[10 empty] | 1372.2 | 2.6637
[10 empty] | 1372 | 2.6731
[10 empty] | 1371.8 | 2.6696
[10 empty] | 1371.6 | 2.679
[10 empty] | 1371.5 | 2.6778
[10 empty] | 1371.5 | 2.6766
[10 empty] | 1371.4 | 2.6861
[10 empty] | 1371.2 | 2.6849
[10 empty] | 1371.3 | 2.6896
[10 empty] | 1371.1 | 2.6955
[10 empty] | 1370.9 | 2.6955
[10 empty] | 1370.8 | 2.7073
[10 empty] | 1370.6 | 2.7014
[10 empty] | 1370.5 | 2.6979
[10 empty] | 1370.3 | 2.712
[10 empty] | 1370.4 | 2.7073
[10 empty] | 1370.3 | 2.7168
[10 empty] | 1370.2 | 2.7203
[10 empty] | 1369.9 | 2.7179
[10 empty] | 1370 | 2.7227
[10 empty] | 1369.9 | 2.7227
[10 empty] | 1369.7 | 2.725
[10 empty] | 1369.5 | 2.7356
[10 empty] | 1369.5 | 2.7297
[10 empty] | 1369.6 | 2.7333
[10 empty] | 1369.3 | 2.7404
[10 empty] | 1369.3 | 2.738
[10 empty] | 1369.2 | 2.7486
[10 empty] | 1368.9 | 2.7427
[10 empty] | 1368.8 | 2.7533
[10 empty] | 1368.9 | 2.7569
[10 empty] | 1368.6 | 2.7545
[10 empty] | 1368.7 | 2.7687
[10 empty] | 1368.6 | 2.764
[10 empty] | 1368.3 | 2.7663
[10 empty] | 1368 | 2.7722
[10 empty] | 1368.1 | 2.7651
[10 empty] | 1367.9 | 2.7758
[10 empty] | 1367.8 | 2.7758
[10 empty] | 1367.8 | 2.7734
[10 empty] | 1367.7 | 2.784
[10 empty] | 1367.6 | 2.784
[10 empty] | 1367.5 | 2.7887
[10 empty] | 1367.2 | 2.7958
[10 empty] | 1367.2 | 2.7911
[10 empty] | 1367 | 2.8005
[10 empty] | 1366.9 | 2.7994
[10 empty] | 1366.9 | 2.8005
[10 empty] | 1366.8 | 2.8053
[10 empty] | 1366.8 | 2.81
[10 empty] | 1366.6 | 2.81
[10 empty] | 1366.6 | 2.8171
[10 empty] | 1366.5 | 2.8194
[10 empty] | 1366.3 | 2.823
[10 empty] | 1366.2 | 2.8253
[10 empty] | 1365.9 | 2.8289
[10 empty] | 1365.8 | 2.8312
[10 empty] | 1365.9 | 2.8312
[10 empty] | 1365.7 | 2.8371
[10 empty] | 1365.7 | 2.8407
[10 empty] | 1365.3 | 2.843
[10 empty] | 1365.4 | 2.8525
[10 empty] | 1365.2 | 2.8501
[10 empty] | 1365.1 | 2.8572
[10 empty] | 1365.2 | 2.8595
[10 empty] | 1365 | 2.8584
[10 empty] | 1364.7 | 2.8654
[10 empty] | 1364.6 | 2.8678
[10 empty] | 1364.6 | 2.8725
[10 empty] | 1364.5 | 2.8737
[10 empty] | 1364.5 | 2.8784
[10 empty] | 1364.3 | 2.8879
[10 empty] | 1364.1 | 2.889
[10 empty] | 1363.9 | 2.8843
[10 empty] | 1364 | 2.8902
[10 empty] | 1363.8 | 2.8867
[10 empty] | 1363.7 | 2.8997
[10 empty] | 1363.5 | 2.9008
[10 empty] | 1363.7 | 2.8985
[10 empty] | 1363.3 | 2.9044
[10 empty] | 1363.3 | 2.9032
[10 empty] | 1363.3 | 2.9103
[10 empty] | 1363.2 | 2.9197
[10 empty] | 1363.1 | 2.9126
[10 empty] | 1362.8 | 2.9268
[10 empty] | 1362.7 | 2.9256
[10 empty] | 1362.8 | 2.9244
[10 empty] | 1362.6 | 2.9362
[10 empty] | 1362.6 | 2.9315
[10 empty] | 1362.4 | 2.9362
[10 empty] | 1362.3 | 2.9433
[10 empty] | 1362.3 | 2.941
[10 empty] | 1362 | 2.9563
[10 empty] | 1361.8 | 2.9504
[10 empty] | 1361.8 | 2.9539
[10 empty] | 1361.9 | 2.9657
[10 empty] | 1361.7 | 2.9598
[10 empty] | 1361.6 | 2.9657
[10 empty] | 1361.5 | 2.9705
[10 empty] | 1361.4 | 2.9693
[10 empty] | 1361.3 | 2.9764
[10 empty] | 1361.2 | 2.9764
[10 empty] | 1361 | 2.9775
[10 empty] | 1361 | 2.9858
[10 empty] | 1360.7 | 2.9834
[10 empty] | 1360.8 | 2.9929
[10 empty] | 1360.5 | 2.9952
[10 empty] | 1360.7 | 3
[10 empty] | 1360.5 | 3
[10 empty] | 1360.3 | 3.0023
[10 empty] | 1360.3 | 3.0082
[10 empty] | 1359.9 | 3.0082
[10 empty] | 1360.1 | 3.007
[10 empty] | 1359.8 | 3.0224
[10 empty] | 1359.7 | 3.0224
[10 empty] | 1359.5 | 3.0295
[10 empty] | 1359.6 | 3.0318
[10 empty] | 1359.5 | 3.0306
[10 empty] | 1359.3 | 3.0354
[10 empty] | 1359.3 | 3.0389
[10 empty] | 1359.1 | 3.0389
[10 empty] | 1359 | 3.0424
[10 empty] | 1359 | 3.0448
[10 empty] | 1358.9 | 3.0495
[10 empty] | 1358.6 | 3.0601
[10 empty] | 1358.6 | 3.059
[10 empty] | 1358.4 | 3.0649
[10 empty] | 1358.3 | 3.0672
[10 empty] | 1358.3 | 3.0719
[10 empty] | 1358.3 | 3.0708
[10 empty] | 1357.9 | 3.0708
[10 empty] | 1358.1 | 3.0743
[10 empty] | 1357.9 | 3.0837
[10 empty] | 1357.6 | 3.0826
[10 empty] | 1357.6 | 3.0944
[10 empty] | 1357.7 | 3.0991
[10 empty] | 1357.4 | 3.0896
[10 empty] | 1357.3 | 3.105
[10 empty] | 1357 | 3.0991
[10 empty] | 1357.1 | 3.1085
[10 empty] | 1357 | 3.1073
[10 empty] | 1356.8 | 3.1144
[10 empty] | 1356.7 | 3.118
[10 empty] | 1356.8 | 3.1203
[10 empty] | 1356.5 | 3.1239
[10 empty] | 1356.4 | 3.1321
[10 empty] | 1356.3 | 3.1298
[10 empty] | 1356.2 | 3.138
[10 empty] | 1356.1 | 3.1392
[10 empty] | 1356.3 | 3.1392
[10 empty] | 1356 | 3.1486
[10 empty] | 1355.9 | 3.1439
[10 empty] | 1355.9 | 3.1486
[10 empty] | 1355.5 | 3.1628
[10 empty] | 1355.4 | 3.1593
[10 empty] | 1355.4 | 3.1699
[10 empty] | 1355.1 | 3.1652
[10 empty] | 1355.2 | 3.1663
[10 empty] | 1354.9 | 3.1781
[10 empty] | 1354.8 | 3.1722
[10 empty] | 1355 | 3.1852
[10 empty] | 1354.7 | 3.1888
[10 empty] | 1354.6 | 3.1888
[10 empty] | 1354.2 | 3.1911
[10 empty] | 1354.3 | 3.1958
[10 empty] | 1354.4 | 3.1994
[10 empty] | 1354.1 | 3.2006
[10 empty] | 1354.1 | 3.2159
[10 empty] | 1353.9 | 3.2112
[10 empty] | 1353.9 | 3.2159
[10 empty] | 1353.7 | 3.2218
[10 empty] | 1353.4 | 3.223
[10 empty] | 1353.3 | 3.2242
[10 empty] | 1353.2 | 3.2301
[10 empty] | 1353 | 3.2301
[10 empty] | 1353.1 | 3.2407
[10 empty] | 1352.9 | 3.243
[10 empty] | 1352.8 | 3.2478
[10 empty] | 1352.5 | 3.2466
[10 empty] | 1352.5 | 3.2466
[10 empty] | 1352.5 | 3.2548
[10 empty] | 1352.5 | 3.256
[10 empty] | 1352.3 | 3.2643
[10 empty] | 1352.3 | 3.2702
[10 empty] | 1352.1 | 3.2666
[10 empty] | 1352 | 3.2784
[10 empty] | 1351.9 | 3.2808
[10 empty] | 1351.9 | 3.2749
[10 empty] | 1351.6 | 3.2879
[10 empty] | 1351.5 | 3.2832
[10 empty] | 1351.5 | 3.295
[10 empty] | 1351.4 | 3.3009
[10 empty] | 1351.2 | 3.2961
[10 empty] | 1351.3 | 3.3079
[10 empty] | 1350.9 | 3.3079
[10 empty] | 1350.8 | 3.3079
[10 empty] | 1350.8 | 3.3245
[10 empty] | 1350.7 | 3.3209
[10 empty] | 1350.4 | 3.3245
[10 empty] | 1350.5 | 3.3327
[10 empty] | 1350.4 | 3.3268
[10 empty] | 1350.2 | 3.3386
[10 empty] | 1350.2 | 3.3351
[10 empty] | 1349.9 | 3.3363
[10 empty] | 1349.7 | 3.3528
[10 empty] | 1349.9 | 3.3481
[10 empty] | 1349.6 | 3.3646
[10 empty] | 1349.4 | 3.3575
[10 empty] | 1349.3 | 3.361
[10 empty] | 1349.4 | 3.3669
[10 empty] | 1349.2 | 3.3693
[10 empty] | 1349.1 | 3.3705
[10 empty] | 1349 | 3.3752
[10 empty] | 1349.1 | 3.3799
[10 empty] | 1348.9 | 3.3905
[10 empty] | 1348.7 | 3.3894
[10 empty] | 1348.8 | 3.3894
[10 empty] | 1348.5 | 3.4
[10 empty] | 1348.4 | 3.3976
[10 empty] | 1348.2 | 3.4071
[10 empty] | 1348.2 | 3.413
[10 empty] | 1347.9 | 3.4082
[10 empty] | 1348 | 3.4189
[10 empty] | 1347.9 | 3.4118
[10 empty] | 1347.7 | 3.4177
[10 empty] | 1347.6 | 3.4271
[10 empty] | 1347.5 | 3.4248
[10 empty] | 1347.5 | 3.4354
[10 empty] | 1347.3 | 3.4389
[10 empty] | 1347 | 3.4377
[10 empty] | 1347.1 | 3.4484
[10 empty] | 1346.8 | 3.4495
[10 empty] | 1346.6 | 3.4507
[10 empty] | 1346.6 | 3.4566
[10 empty] | 1346.4 | 3.4578
[10 empty] | 1346.4 | 3.4743
[10 empty] | 1346.3 | 3.4672
[10 empty] | 1346.2 | 3.4743
[10 empty] | 1346.4 | 3.479
[10 empty] | 1346.1 | 3.472
[10 empty] | 1346 | 3.4873
[10 empty] | 1346.1 | 3.4897
[10 empty] | 1345.7 | 3.4861
[10 empty] | 1345.7 | 3.5003
[10 empty] | 1345.6 | 3.4991
[10 empty] | 1345.4 | 3.5062
[10 empty] | 1345.4 | 3.5097
[10 empty] | 1345.3 | 3.5074
[10 empty] | 1345.1 | 3.5192
[10 empty] | 1345 | 3.518
[10 empty] | 1344.9 | 3.5274
[10 empty] | 1344.7 | 3.531
[10 empty] | 1344.6 | 3.531
[10 empty] | 1344.6 | 3.5428
[10 empty] | 1344.4 | 3.5451
[10 empty] | 1344.4 | 3.5475
[10 empty] | 1344.2 | 3.5569
[10 empty] | 1344.1 | 3.5534
[10 empty] | 1344.1 | 3.564
[10 empty] | 1344 | 3.564
[10 empty] | 1343.7 | 3.5581
[10 empty] | 1343.6 | 3.5723
[10 empty] | 1343.6 | 3.5699
[10 empty] | 1343.4 | 3.5758
[10 empty] | 1343.3 | 3.5841
[10 empty] | 1343.4 | 3.5817
[10 empty] | 1343.2 | 3.597
[10 empty] | 1343 | 3.5994
[10 empty] | 1342.8 | 3.5994
[10 empty] | 1342.9 | 3.6041
[10 empty] | 1342.9 | 3.6112
[10 empty] | 1342.7 | 3.6159
[10 empty] | 1342.4 | 3.6218
[10 empty] | 1342.3 | 3.6171
[10 empty] | 1342.3 | 3.6348
[10 empty] | 1342.1 | 3.6324
[10 empty] | 1342.1 | 3.6348
[10 empty] | 1341.9 | 3.649
[10 empty] | 1341.7 | 3.6419
[10 empty] | 1341.8 | 3.6501
[10 empty] | 1341.8 | 3.6608
[10 empty] | 1341.5 | 3.656
[10 empty] | 1341.4 | 3.6655
[10 empty] | 1341.2 | 3.6584
[10 empty] | 1341.3 | 3.6702
[10 empty] | 1341.1 | 3.6785
[10 empty] | 1340.9 | 3.6726
[10 empty] | 1340.7 | 3.6855
[10 empty] | 1340.7 | 3.6867
[10 empty] | 1340.5 | 3.6962
[10 empty] | 1340.7 | 3.6985
[10 empty] | 1340.5 | 3.6973
[10 empty] | 1340.5 | 3.7044
[10 empty] | 1340.4 | 3.7068
[10 empty] | 1340.1 | 3.708
[10 empty] | 1340.1 | 3.7209
[10 empty] | 1340 | 3.7221
[10 empty] | 1339.7 | 3.7327
[10 empty] | 1339.7 | 3.7386
[10 empty] | 1339.6 | 3.7434
[10 empty] | 1339.4 | 3.7445
[10 empty] | 1339.3 | 3.7445
[10 empty] | 1339.1 | 3.7528
[10 empty] | 1339.1 | 3.7575
[10 empty] | 1339.1 | 3.7587
[10 empty] | 1338.8 | 3.7693
[10 empty] | 1338.7 | 3.7764
[10 empty] | 1338.7 | 3.7764
[10 empty] | 1338.6 | 3.7835
[10 empty] | 1338.7 | 3.7788
[10 empty] | 1338.5 | 3.787
[10 empty] | 1338.2 | 3.7965
[10 empty] | 1338.2 | 3.7941
[10 empty] | 1338.1 | 3.8094
[10 empty] | 1338.1 | 3.8118
[10 empty] | 1337.7 | 3.8189
[10 empty] | 1337.8 | 3.8248
[10 empty] | 1337.8 | 3.8212
[10 empty] | 1337.9 | 3.8283
[10 empty] | 1337.3 | 3.8342
[10 empty] | 1337.3 | 3.8342
[10 empty] | 1337.3 | 3.8448
[10 empty] | 1337.2 | 3.8425
[10 empty] | 1337 | 3.846
[10 empty] | 1336.7 | 3.8566
[10 empty] | 1337 | 3.8507
[10 empty] | 1336.7 | 3.8696
[10 empty] | 1336.5 | 3.8708
[10 empty] | 1336.3 | 3.8661
[10 empty] | 1336.4 | 3.8814
[10 empty] | 1336.4 | 3.8861
[10 empty] | 1336.2 | 3.8885
[10 empty] | 1336 | 3.8991
[10 empty] | 1336 | 3.8991
[10 empty] | 1335.8 | 3.9074
[10 empty] | 1335.8 | 3.9038
[10 empty] | 1335.6 | 3.905
[10 empty] | 1335.4 | 3.9168
[10 empty] | 1335.4 | 3.9156
[10 empty] | 1335.4 | 3.9298
[10 empty] | 1335.1 | 3.9298
[10 empty] | 1335 | 3.9333
[10 empty] | 1335 | 3.9416
[10 empty] | 1335.1 | 3.9404
[10 empty] | 1334.7 | 3.9416
[10 empty] | 1334.7 | 3.9487
[10 empty] | 1334.4 | 3.9546
[10 empty] | 1334.5 | 3.9617
[10 empty] | 1334.4 | 3.9711
[10 empty] | 1334.4 | 3.9699
[10 empty] | 1334.1 | 3.9794
[10 empty] | 1334.2 | 3.9758
[10 empty] | 1333.9 | 3.9853
[10 empty] | 1333.8 | 3.9959
[10 empty] | 1333.7 | 3.9864
[10 empty] | 1333.8 | 4.0006
[10 empty] | 1333.4 | 4.0006
[10 empty] | 1333.5 | 4.0136
[10 empty] | 1333.1 | 4.0183
[10 empty] | 1333.2 | 4.0148
[10 empty] | 1333.2 | 4.0277
[10 empty] | 1333 | 4.0277
[10 empty] | 1332.8 | 4.0336
[10 empty] | 1332.9 | 4.0395
[10 empty] | 1332.5 | 4.0395
[10 empty] | 1332.4 | 4.0537
[10 empty] | 1332.4 | 4.0537
[10 empty] | 1332.1 | 4.0561
[10 empty] | 1332.2 | 4.0702
[10 empty] | 1332 | 4.0679
[10 empty] | 1331.9 | 4.069
[10 empty] | 1331.8 | 4.0761
[10 empty] | 1331.8 | 4.0761
[10 empty] | 1331.6 | 4.0867
[10 empty] | 1331.5 | 4.0832
[10 empty] | 1331.3 | 4.0891
[10 empty] | 1331.2 | 4.1021
[10 empty] | 1331.2 | 4.1033
[10 empty] | 1331.1 | 4.1056
[10 empty] | 1330.9 | 4.1092
[10 empty] | 1330.8 | 4.1127
[10 empty] | 1330.9 | 4.1257
[10 empty] | 1330.7 | 4.121
[10 empty] | 1330.5 | 4.1257
[10 empty] | 1330.4 | 4.1351
[10 empty] | 1330.4 | 4.1387
[10 empty] | 1330.5 | 4.1516
[10 empty] | 1330.2 | 4.1457
[10 empty] | 1330 | 4.1481
[10 empty] | 1329.9 | 4.1623
[10 empty] | 1330 | 4.1587
[10 empty] | 1329.6 | 4.1682
[10 empty] | 1329.5 | 4.1717
[10 empty] | 1329.5 | 4.1741
[10 empty] | 1329.4 | 4.1788
[10 empty] | 1329.3 | 4.1835
[10 empty] | 1329.3 | 4.1953
[10 empty] | 1328.9 | 4.1953
[10 empty] | 1328.9 | 4.2047
[10 empty] | 1328.8 | 4.2083
[10 empty] | 1328.6 | 4.2083
[10 empty] | 1328.6 | 4.2213
[10 empty] | 1328.5 | 4.2248
[10 empty] | 1328.4 | 4.2236
[10 empty] | 1328.2 | 4.2366
[10 empty] | 1328 | 4.2354
[10 empty] | 1327.8 | 4.2366
[10 empty] | 1327.8 | 4.2531
[10 empty] | 1327.7 | 4.2519
[10 empty] | 1327.7 | 4.2673
[10 empty] | 1327.6 | 4.2649
[10 empty] | 1327.3 | 4.2696
[10 empty] | 1327.3 | 4.2755
[10 empty] | 1327.2 | 4.2791
[10 empty] | 1327.1 | 4.2814
[10 empty] | 1327 | 4.2932
[10 empty] | 1326.9 | 4.2885
[10 empty] | 1326.8 | 4.3027
[10 empty] | 1326.6 | 4.3027
[10 empty] | 1326.8 | 4.3086
[10 empty] | 1326.5 | 4.3192
[10 empty] | 1326.2 | 4.3062
[10 empty] | 1326.4 | 4.3298
[10 empty] | 1326.3 | 4.3345
[10 empty] | 1326.1 | 4.3334
[10 empty] | 1326 | 4.3452
[10 empty] | 1325.8 | 4.3475
[10 empty] | 1325.7 | 4.3522
[10 empty] | 1325.5 | 4.364
[10 empty] | 1325.5 | 4.3664
[10 empty] | 1325.4 | 4.3723
[10 empty] | 1325.4 | 4.3758
[10 empty] | 1325.1 | 4.3806
[10 empty] | 1325.1 | 4.3865
[10 empty] | 1325.1 | 4.39
[10 empty] | 1324.9 | 4.3947
[10 empty] | 1324.8 | 4.4042
[10 empty] | 1324.8 | 4.4089
[10 empty] | 1324.6 | 4.4148
[10 empty] | 1324.5 | 4.416
[10 empty] | 1324.3 | 4.423
[10 empty] | 1324.3 | 4.436
[10 empty] | 1324.1 | 4.4325
[10 empty] | 1323.9 | 4.4407
[10 empty] | 1323.9 | 4.4478
[10 empty] | 1323.6 | 4.449
[10 empty] | 1323.7 | 4.4573
[10 empty] | 1323.6 | 4.4702
[10 empty] | 1323.4 | 4.4667
[10 empty] | 1323.3 | 4.4785
[10 empty] | 1323.2 | 4.4773
[10 empty] | 1323 | 4.4856
[10 empty] | 1322.8 | 4.4903
[10 empty] | 1322.6 | 4.4915
[10 empty] | 1322.8 | 4.5068
[10 empty] | 1322.6 | 4.5033
[10 empty] | 1322.5 | 4.5104
[10 empty] | 1322.3 | 4.5139
[10 empty] | 1322.4 | 4.5233
[10 empty] | 1322.2 | 4.5316
[10 empty] | 1322.1 | 4.5316
[10 empty] | 1322 | 4.5422
[10 empty] | 1321.8 | 4.5446
[10 empty] | 1321.9 | 4.5517
[10 empty] | 1321.5 | 4.5576
[10 empty] | 1321.7 | 4.5564
[10 empty] | 1321.6 | 4.5646
[10 empty] | 1321.4 | 4.5717
[10 empty] | 1321.3 | 4.5753
[10 empty] | 1321.2 | 4.5906
[10 empty] | 1321 | 4.5871
[10 empty] | 1320.8 | 4.5918
[10 empty] | 1320.9 | 4.5989
[10 empty] | 1320.6 | 4.6036
[10 empty] | 1320.7 | 4.6059
[10 empty] | 1320.6 | 4.6154
[10 empty] | 1320.3 | 4.6142
[10 empty] | 1320.4 | 4.6272
[10 empty] | 1320.2 | 4.6284
[10 empty] | 1320 | 4.6319
[10 empty] | 1319.9 | 4.6402
[10 empty] | 1319.6 | 4.6449
[10 empty] | 1319.6 | 4.6543
[10 empty] | 1319.5 | 4.6579
[10 empty] | 1319.4 | 4.6614
[10 empty] | 1319.4 | 4.6708
[10 empty] | 1319.4 | 4.6756
[10 empty] | 1319.2 | 4.6803
[10 empty] | 1319 | 4.685
[10 empty] | 1318.8 | 4.6909
[10 empty] | 1318.8 | 4.6992
[10 empty] | 1318.6 | 4.7003
[10 empty] | 1318.7 | 4.7051
[10 empty] | 1318.5 | 4.7133
[10 empty] | 1318.4 | 4.718
[10 empty] | 1318.2 | 4.7263
[10 empty] | 1318.1 | 4.7334
[10 empty] | 1318.1 | 4.7369
[10 empty] | 1318 | 4.744
[10 empty] | 1317.8 | 4.7464
[10 empty] | 1317.6 | 4.7487
[10 empty] | 1317.6 | 4.7629
[10 empty] | 1317.4 | 4.7641
[10 empty] | 1317.3 | 4.7735
[10 empty] | 1317.3 | 4.777
[10 empty] | 1317.1 | 4.7853
[10 empty] | 1317 | 4.79
[10 empty] | 1316.9 | 4.7936
[10 empty] | 1316.9 | 4.7983
[10 empty] | 1316.9 | 4.8065
[10 empty] | 1316.7 | 4.8101
[10 empty] | 1316.5 | 4.816
[10 empty] | 1316.4 | 4.8242
[10 empty] | 1316.4 | 4.8313
[10 empty] | 1316.2 | 4.8384
[10 empty] | 1316 | 4.8396
[10 empty] | 1316.1 | 4.8443
[10 empty] | 1315.9 | 4.8514
[10 empty] | 1315.9 | 4.8537
[10 empty] | 1315.7 | 4.8655
[10 empty] | 1315.6 | 4.8644
[10 empty] | 1315.6 | 4.8785
[10 empty] | 1315.3 | 4.875
[10 empty] | 1315.2 | 4.8821
[10 empty] | 1315.1 | 4.8915
[10 empty] | 1315 | 4.8962
[10 empty] | 1314.9 | 4.9045
[10 empty] | 1314.9 | 4.9104
[10 empty] | 1314.5 | 4.9116
[10 empty] | 1314.5 | 4.9234
[10 empty] | 1314.4 | 4.921
[10 empty] | 1314.5 | 4.9304
[10 empty] | 1314.4 | 4.9399
[10 empty] | 1314.2 | 4.9434
[10 empty] | 1313.9 | 4.9529
[10 empty] | 1313.9 | 4.9647
[10 empty] | 1313.8 | 4.9611
[10 empty] | 1313.5 | 4.9788
[10 empty] | 1313.5 | 4.9776
[10 empty] | 1313.4 | 4.9812
[10 empty] | 1313.4 | 4.9894
[10 empty] | 1313.2 | 4.9965
[10 empty] | 1313.2 | 5.006
[10 empty] | 1313.2 | 5.0119
[10 empty] | 1313.1 | 5.0107
[10 empty] | 1312.9 | 5.026
[10 empty] | 1312.7 | 5.026
[10 empty] | 1312.5 | 5.0296
[10 empty] | 1312.6 | 5.0343
[10 empty] | 1312.3 | 5.0414
[10 empty] | 1312.1 | 5.0555
[10 empty] | 1312 | 5.0591
[10 empty] | 1312.1 | 5.0591
[10 empty] | 1311.9 | 5.0744
[10 empty] | 1311.9 | 5.0732
[10 empty] | 1311.7 | 5.0791
[10 empty] | 1311.6 | 5.0909
[10 empty] | 1311.6 | 5.0897
[10 empty] | 1311.6 | 5.1039
[10 empty] | 1311.5 | 5.1122
[10 empty] | 1311.1 | 5.111
[10 empty] | 1311.2 | 5.124
[10 empty] | 1311.1 | 5.124
[10 empty] | 1311 | 5.1322
[10 empty] | 1310.7 | 5.1428
[10 empty] | 1310.8 | 5.1452
[10 empty] | 1310.5 | 5.157
[10 empty] | 1310.5 | 5.157
[10 empty] | 1310.3 | 5.1605
[10 empty] | 1310.2 | 5.17
[10 empty] | 1310.1 | 5.17
[10 empty] | 1310.1 | 5.1818
[10 empty] | 1309.9 | 5.1889
[10 empty] | 1309.9 | 5.1936
[10 empty] | 1309.7 | 5.2018
[10 empty] | 1309.7 | 5.2007
[10 empty] | 1309.7 | 5.2077
[10 empty] | 1309.3 | 5.2184
[10 empty] | 1309.3 | 5.2172
[10 empty] | 1309.1 | 5.2384
[10 empty] | 1309.1 | 5.242
[10 empty] | 1309 | 5.2479
[10 empty] | 1309 | 5.2538
[10 empty] | 1308.7 | 5.2538
[10 empty] | 1308.5 | 5.2632
[10 empty] | 1308.6 | 5.275
[10 empty] | 1308.4 | 5.2774
[10 empty] | 1308.3 | 5.2927
[10 empty] | 1308.1 | 5.2939
[10 empty] | 1308.2 | 5.3021
[10 empty] | 1308 | 5.308
[10 empty] | 1307.8 | 5.3057
[10 empty] | 1307.7 | 5.3246
[10 empty] | 1307.5 | 5.3222
[10 empty] | 1307.6 | 5.3352
[10 empty] | 1307.5 | 5.3446
[10 empty] | 1307.3 | 5.3446
[10 empty] | 1307.2 | 5.3564
[10 empty] | 1307.2 | 5.367
[10 empty] | 1306.9 | 5.36
[10 empty] | 1307 | 5.3777
[10 empty] | 1306.8 | 5.3777
[10 empty] | 1306.8 | 5.3906
[10 empty] | 1306.5 | 5.4036
[10 empty] | 1306.4 | 5.3989
[10 empty] | 1306.3 | 5.4131
[10 empty] | 1306.2 | 5.4131
[10 empty] | 1306 | 5.419
[10 empty] | 1306.1 | 5.4319
[10 empty] | 1306 | 5.4319
[10 empty] | 1305.8 | 5.4496
[10 empty] | 1305.8 | 5.452
[10 empty] | 1305.6 | 5.4579
[10 empty] | 1305.4 | 5.4603
[10 empty] | 1305.3 | 5.4662
[10 empty] | 1305.4 | 5.4815
[10 empty] | 1305 | 5.4839
[10 empty] | 1305 | 5.4933
[10 empty] | 1304.9 | 5.5027
[10 empty] | 1304.8 | 5.5039
[10 empty] | 1304.9 | 5.5193
[10 empty] | 1304.6 | 5.5193
[10 empty] | 1304.6 | 5.5275
[10 empty] | 1304.4 | 5.5429
[10 empty] | 1304 | 5.5381
[10 empty] | 1304.1 | 5.5547
[10 empty] | 1304 | 5.5582
[10 empty] | 1303.9 | 5.5617
[10 empty] | 1303.8 | 5.5771
[10 empty] | 1303.7 | 5.5747
[10 empty] | 1303.6 | 5.5853
[10 empty] | 1303.3 | 5.5995
[10 empty] | 1303.4 | 5.596
[10 empty] | 1303.3 | 5.6148
[10 empty] | 1303.1 | 5.6137
[10 empty] | 1303.1 | 5.6207
[10 empty] | 1302.9 | 5.6302
[10 empty] | 1302.8 | 5.6361
[10 empty] | 1302.7 | 5.6467
[10 empty] | 1302.5 | 5.6538
[10 empty] | 1302.6 | 5.6561
[10 empty] | 1302.3 | 5.6727
[10 empty] | 1302.3 | 5.675
[10 empty] | 1302 | 5.6809
[10 empty] | 1302 | 5.701
[10 empty] | 1301.8 | 5.6974
[10 empty] | 1301.5 | 5.7116
[10 empty] | 1301.6 | 5.7128
[10 empty] | 1301.6 | 5.7199
[10 empty] | 1301.7 | 5.7352
[10 empty] | 1301.3 | 5.7293
[10 empty] | 1301.3 | 5.7399
[10 empty] | 1301 | 5.7576
[10 empty] | 1301.3 | 5.7576
[10 empty] | 1300.9 | 5.7718
[10 empty] | 1300.7 | 5.773
[10 empty] | 1300.7 | 5.7812
[10 empty] | 1300.6 | 5.793
[10 empty] | 1300.3 | 5.7918
[10 empty] | 1300.4 | 5.8095
[10 empty] | 1300.6 | 5.8154
[10 empty] | 1300.4 | 5.8154
[10 empty] | 1300 | 5.8261
[10 empty] | 1299.8 | 5.8237
[10 empty] | 1299.6 | 5.8438
[10 empty] | 1299.6 | 5.8461
[10 empty] | 1299.8 | 5.8508
[10 empty] | 1299.4 | 5.8626
[10 empty] | 1299.7 | 5.8674
[10 empty] | 1299.4 | 5.8674
[10 empty] | 1299.2 | 5.8839
[10 empty] | 1299.1 | 5.8851
[10 empty] | 1299.1 | 5.8969
[10 empty] | 1298.9 | 5.9016
[10 empty] | 1298.8 | 5.9087
[10 empty] | 1298.7 | 5.9252
[10 empty] | 1298.6 | 5.9252
[10 empty] | 1298.4 | 5.9417
[10 empty] | 1298.4 | 5.9441
[10 empty] | 1298.4 | 5.9476
[10 empty] | 1298.4 | 5.9618
[10 empty] | 1298 | 5.9618
[10 empty] | 1298 | 5.9712
[10 empty] | 1298 | 5.9854
[10 empty] | 1297.7 | 5.9877
[10 empty] | 1297.6 | 6.0031
[10 empty] | 1297.5 | 6.0031
[10 empty] | 1297.5 | 6.009
[10 empty] | 1297.2 | 6.0231
[10 empty] | 1297.2 | 6.0219
[10 empty] | 1297 | 6.0361
[10 empty] | 1296.9 | 6.0444
[10 empty] | 1296.9 | 6.042
[10 empty] | 1296.8 | 6.0597
[10 empty] | 1296.6 | 6.0621
[10 empty] | 1296.6 | 6.0727
[10 empty] | 1296.4 | 6.088
[10 empty] | 1296.4 | 6.0892
[10 empty] | 1296.3 | 6.0975
[10 empty] | 1296.1 | 6.1093
[10 empty] | 1295.9 | 6.1034
[10 empty] | 1296 | 6.1211
[10 empty] | 1295.8 | 6.1234
[10 empty] | 1295.5 | 6.1352
[10 empty] | 1295.8 | 6.147
[10 empty] | 1295.5 | 6.1506
[10 empty] | 1295.4 | 6.16
[10 empty] | 1295.4 | 6.1659
[10 empty] | 1295.2 | 6.1753
[10 empty] | 1295.2 | 6.1871
[10 empty] | 1295 | 6.1895
[10 empty] | 1294.7 | 6.1966
[10 empty] | 1294.8 | 6.2107
[10 empty] | 1294.5 | 6.2072
[10 empty] | 1294.4 | 6.2284
[10 empty] | 1294.4 | 6.2237
[10 empty] | 1294.3 | 6.2343
[10 empty] | 1294.2 | 6.2414
[10 empty] | 1294 | 6.245
[10 empty] | 1293.8 | 6.2603
[10 empty] | 1293.7 | 6.2697
[10 empty] | 1293.6 | 6.2745
[10 empty] | 1293.3 | 6.2839
[10 empty] | 1293.2 | 6.2886
[10 empty] | 1293.3 | 6.2922
[10 empty] | 1293.3 | 6.304
[10 empty] | 1293.2 | 6.3193
[10 empty] | 1293 | 6.3276
[10 empty] | 1293 | 6.3276
[10 empty] | 1292.9 | 6.3405
[10 empty] | 1292.8 | 6.3512
[10 empty] | 1292.7 | 6.3488
[10 empty] | 1292.5 | 6.3641
[10 empty] | 1292.6 | 6.37
[10 empty] | 1292.3 | 6.3748
[10 empty] | 1292.2 | 6.3925
[10 empty] | 1292.1 | 6.3972
[10 empty] | 1291.9 | 6.4043
[10 empty] | 1291.9 | 6.4137
[10 empty] | 1291.4 | 6.422
[10 empty] | 1291.6 | 6.4279
[10 empty] | 1291.5 | 6.442
[10 empty] | 1291.4 | 6.4456
[10 empty] | 1291.1 | 6.4633
[10 empty] | 1291 | 6.4656
[10 empty] | 1291.2 | 6.4774
[10 empty] | 1291 | 6.4845
[10 empty] | 1290.9 | 6.488
[10 empty] | 1290.8 | 6.4939
[10 empty] | 1290.8 | 6.5034
[10 empty] | 1290.6 | 6.5034
[10 empty] | 1290.5 | 6.5258
[10 empty] | 1290.2 | 6.5329
[10 empty] | 1290.2 | 6.5411
[10 empty] | 1290.2 | 6.5518
[10 empty] | 1290 | 6.5459
[10 empty] | 1290 | 6.5647
[10 empty] | 1289.7 | 6.5742
[10 empty] | 1289.9 | 6.573
[10 empty] | 1289.7 | 6.5907
[10 empty] | 1289.4 | 6.5954
[10 empty] | 1289.4 | 6.6096
[10 empty] | 1289.2 | 6.6155
[10 empty] | 1289 | 6.6167
[10 empty] | 1289.1 | 6.6367
[10 empty] | 1288.7 | 6.6403
[10 empty] | 1288.9 | 6.6497
[10 empty] | 1288.7 | 6.6627
[10 empty] | 1288.7 | 6.6615
[10 empty] | 1288.6 | 6.6816
[10 empty] | 1288.2 | 6.6851
[10 empty] | 1288.3 | 6.6875
[10 empty] | 1288.3 | 6.7052
[10 empty] | 1288.2 | 6.7063
[10 empty] | 1288 | 6.7217
[10 empty] | 1287.9 | 6.7311
[10 empty] | 1287.9 | 6.7299
[10 empty] | 1287.5 | 6.7476
[10 empty] | 1287.6 | 6.7535
[10 empty] | 1287.5 | 6.7512
[10 empty] | 1287.3 | 6.7736
[10 empty] | 1287.3 | 6.7736
[10 empty] | 1287.1 | 6.7913
[10 empty] | 1286.9 | 6.7972
[10 empty] | 1286.9 | 6.8019
[10 empty] | 1286.7 | 6.8208
[10 empty] | 1286.7 | 6.822
[10 empty] | 1286.5 | 6.8314
[10 empty] | 1286.4 | 6.8515
[10 empty] | 1286.3 | 6.8456
[10 empty] | 1286.1 | 6.868
[10 empty] | 1286 | 6.868
[10 empty] | 1285.9 | 6.8798
[10 empty] | 1285.8 | 6.8916
[10 empty] | 1285.7 | 6.8928
[10 empty] | 1285.6 | 6.9022
[10 empty] | 1285.6 | 6.9105
[10 empty] | 1285.5 | 6.9235
[10 empty] | 1285.4 | 6.9282
[10 empty] | 1285.2 | 6.9353
[10 empty] | 1285.3 | 6.9482
[10 empty] | 1285 | 6.9589
[10 empty] | 1284.8 | 6.9683
[10 empty] | 1284.8 | 6.9848
[10 empty] | 1284.8 | 6.9919
[10 empty] | 1284.5 | 7.0108
[10 empty] | 1284.4 | 7.0131
[10 empty] | 1284.3 | 7.0143
[10 empty] | 1284.2 | 7.0308
[10 empty] | 1284.1 | 7.0367
[10 empty] | 1284 | 7.045
[10 empty] | 1284 | 7.0603
[10 empty] | 1283.9 | 7.0639
[10 empty] | 1283.6 | 7.0792
[10 empty] | 1283.6 | 7.0863
[10 empty] | 1283.5 | 7.0887
[10 empty] | 1283.4 | 7.1087
[10 empty] | 1283.4 | 7.1134
[10 empty] | 1283.1 | 7.13
[10 empty] | 1283 | 7.137
[10 empty] | 1282.8 | 7.1429
[10 empty] | 1282.7 | 7.1618
[10 empty] | 1282.6 | 7.1701
[10 empty] | 1282.4 | 7.1736
[10 empty] | 1282.4 | 7.1925
[10 empty] | 1282.3 | 7.1925
[10 empty] | 1282.3 | 7.2114
[10 empty] | 1282.1 | 7.2208
[10 empty] | 1281.9 | 7.2161
[10 empty] | 1282 | 7.2373
[10 empty] | 1282 | 7.2468
[10 empty] | 1281.7 | 7.2515
[10 empty] | 1281.6 | 7.2704
[10 empty] | 1281.7 | 7.2668
[10 empty] | 1281.3 | 7.2928
[10 empty] | 1281.4 | 7.2975
[10 empty] | 1281.3 | 7.2963
[10 empty] | 1281.1 | 7.3164
[10 empty] | 1280.9 | 7.3188
[10 empty] | 1280.8 | 7.3341
[10 empty] | 1280.8 | 7.3424
[10 empty] | 1280.6 | 7.3494
[10 empty] | 1280.6 | 7.3648
[10 empty] | 1280.6 | 7.3801
[10 empty] | 1280.4 | 7.3825
[10 empty] | 1280.2 | 7.3966
[10 empty] | 1280 | 7.3966
[10 empty] | 1279.8 | 7.4155
[10 empty] | 1280 | 7.425
[10 empty] | 1279.8 | 7.4415
[10 empty] | 1279.6 | 7.4462
[10 empty] | 1279.7 | 7.4497
[10 empty] | 1279.6 | 7.4627
[10 empty] | 1279.5 | 7.4792
[10 empty] | 1279.1 | 7.4792
[10 empty] | 1278.9 | 7.4993
[10 empty] | 1278.9 | 7.5087
[10 empty] | 1279 | 7.517
[10 empty] | 1278.7 | 7.5229
[10 empty] | 1278.6 | 7.5335
[10 empty] | 1278.5 | 7.5418
[10 empty] | 1278.4 | 7.5536
[10 empty] | 1278.3 | 7.563
[10 empty] | 1278.4 | 7.5772
[10 empty] | 1278.2 | 7.5843
[10 empty] | 1278.1 | 7.5961
[10 empty] | 1277.8 | 7.6067
[10 empty] | 1277.6 | 7.6079
[10 empty] | 1277.6 | 7.6279
[10 empty] | 1277.4 | 7.6338
[10 empty] | 1277.4 | 7.6503
[10 empty] | 1277.2 | 7.6633
[10 empty] | 1277 | 7.6669
[10 empty] | 1277.3 | 7.6834
[10 empty] | 1277 | 7.694
[10 empty] | 1277 | 7.694
[10 empty] | 1276.6 | 7.7176
[10 empty] | 1276.7 | 7.7164
[10 empty] | 1276.6 | 7.7377
[10 empty] | 1276.5 | 7.7483
[10 empty] | 1276.3 | 7.7495
[10 empty] | 1276.2 | 7.7672
[10 empty] | 1276.3 | 7.7731
[10 empty] | 1275.8 | 7.7825
[10 empty] | 1276 | 7.8002
[10 empty] | 1275.7 | 7.8037
[10 empty] | 1275.7 | 7.8214
[10 empty] | 1275.5 | 7.8273
[10 empty] | 1275.6 | 7.8332
[10 empty] | 1275.2 | 7.8557
[10 empty] | 1275 | 7.8604
[10 empty] | 1274.9 | 7.8757
[10 empty] | 1275.1 | 7.8875
[10 empty] | 1275 | 7.9005
[10 empty] | 1274.6 | 7.9123
[10 empty] | 1274.9 | 7.9217
[10 empty] | 1274.5 | 7.9276
[10 empty] | 1274.6 | 7.9477
[10 empty] | 1274.3 | 7.9477
[10 empty] | 1274.3 | 7.9689
[10 empty] | 1274.2 | 7.9796
[10 empty] | 1274 | 7.9902
[10 empty] | 1274 | 8.0043
[10 empty] | 1273.9 | 8.0138
[10 empty] | 1273.9 | 8.022
[10 empty] | 1273.7 | 8.0374
[10 empty] | 1273.6 | 8.0421
[10 empty] | 1273.5 | 8.0598
[10 empty] | 1273.4 | 8.0657
[10 empty] | 1273.2 | 8.0846
[10 empty] | 1273 | 8.0917
[10 empty] | 1272.9 | 8.1023
[10 empty] | 1273 | 8.1105
[10 empty] | 1272.6 | 8.1247
[10 empty] | 1272.5 | 8.133
[10 empty] | 1272.5 | 8.1518
[10 empty] | 1272.3 | 8.153
[10 empty] | 1272.2 | 8.1613
[10 empty] | 1272 | 8.192
[10 empty] | 1272.2 | 8.1896
[10 empty] | 1271.9 | 8.2061
[10 empty] | 1271.8 | 8.2156
[10 empty] | 1271.8 | 8.2179
[10 empty] | 1271.5 | 8.238
[10 empty] | 1271.6 | 8.2451
[10 empty] | 1271.5 | 8.2592
[10 empty] | 1271.5 | 8.2722
[10 empty] | 1271.3 | 8.2805
[10 empty] | 1271.1 | 8.2982
[10 empty] | 1271.1 | 8.3076
[10 empty] | 1271 | 8.3123
[10 empty] | 1270.9 | 8.3418
[10 empty] | 1270.7 | 8.3406
[10 empty] | 1270.6 | 8.356
[10 empty] | 1270.5 | 8.3678
[10 empty] | 1270.1 | 8.369
[10 empty] | 1270.2 | 8.3949
[10 empty] | 1270.2 | 8.3961
[10 empty] | 1270.1 | 8.402
[10 empty] | 1269.8 | 8.4185
[10 empty] | 1269.8 | 8.4327
[10 empty] | 1269.6 | 8.4421
[10 empty] | 1269.4 | 8.4527
[10 empty] | 1269.4 | 8.4645
[10 empty] | 1269.4 | 8.4834
[10 empty] | 1269.3 | 8.487
[10 empty] | 1269.2 | 8.4999
[10 empty] | 1269 | 8.5165
[10 empty] | 1268.9 | 8.5235
[10 empty] | 1269.2 | 8.5401
[10 empty] | 1268.7 | 8.5471
[10 empty] | 1268.6 | 8.5495
[10 empty] | 1268.4 | 8.5684
[10 empty] | 1268.4 | 8.5873
[10 empty] | 1268.2 | 8.5932
[10 empty] | 1268.1 | 8.6085
[10 empty] | 1268.1 | 8.6168
[10 empty] | 1267.9 | 8.6356
[10 empty] | 1267.8 | 8.6392
[10 empty] | 1267.7 | 8.6498
[10 empty] | 1267.4 | 8.6663
[10 empty] | 1267.4 | 8.6758
[10 empty] | 1267.5 | 8.6946
[10 empty] | 1267.3 | 8.7005
[10 empty] | 1267.1 | 8.7123
[10 empty] | 1266.9 | 8.7312
[10 empty] | 1267 | 8.7371
[10 empty] | 1266.7 | 8.7477
[10 empty] | 1267 | 8.7631
[10 empty] | 1266.7 | 8.7713
[10 empty] | 1266.4 | 8.7914
[10 empty] | 1266.4 | 8.7997
[10 empty] | 1266.3 | 8.8115
[10 empty] | 1266.1 | 8.8268
[10 empty] | 1266.1 | 8.8351
[10 empty] | 1265.9 | 8.8445
[10 empty] | 1265.8 | 8.8634
[10 empty] | 1265.6 | 8.8681
[10 empty] | 1265.5 | 8.8905
[10 empty] | 1265.6 | 8.9
[10 empty] | 1265.6 | 8.9129
[10 empty] | 1265.4 | 8.9283
[10 empty] | 1265.1 | 8.9295
[10 empty] | 1265 | 8.9507
[10 empty] | 1264.9 | 8.9601
[10 empty] | 1264.8 | 8.9696
[10 empty] | 1264.6 | 8.9873
[10 empty] | 1264.8 | 8.9967
[10 empty] | 1264.5 | 9.0168
[10 empty] | 1264.3 | 9.0262
[10 empty] | 1264.2 | 9.0309
[10 empty] | 1264.1 | 9.0498
[10 empty] | 1264.1 | 9.0569
[10 empty] | 1264 | 9.0746
[10 empty] | 1263.9 | 9.0876
[10 empty] | 1263.7 | 9.0923
[10 empty] | 1263.7 | 9.1183
[10 empty] | 1263.4 | 9.1242
[10 empty] | 1263.3 | 9.1289
[10 empty] | 1263.3 | 9.1537
[10 empty] | 1263.3 | 9.1548
[10 empty] | 1263 | 9.1773
[10 empty] | 1263 | 9.1867
[10 empty] | 1262.8 | 9.1902
[10 empty] | 1262.8 | 9.2162
[10 empty] | 1262.7 | 9.2233
[10 empty] | 1262.5 | 9.2292
[10 empty] | 1262.5 | 9.2528
[10 empty] | 1262.6 | 9.2563
[10 empty] | 1262.4 | 9.2764
[10 empty] | 1262 | 9.287
[10 empty] | 1261.9 | 9.2941
[10 empty] | 1262.1 | 9.3141
[10 empty] | 1261.9 | 9.3224
[10 empty] | 1261.7 | 9.3354
[10 empty] | 1261.5 | 9.3531
[10 empty] | 1261.5 | 9.3578
[10 empty] | 1261.5 | 9.3779
[10 empty] | 1261.2 | 9.3944
[10 empty] | 1261.3 | 9.4026
[10 empty] | 1261.3 | 9.4227
[10 empty] | 1261.1 | 9.4156
[10 empty] | 1260.9 | 9.4428
[10 empty] | 1260.5 | 9.4557
[10 empty] | 1260.5 | 9.464
[10 empty] | 1260.6 | 9.4876
[10 empty] | 1260.4 | 9.4864
[10 empty] | 1260.3 | 9.5077
[10 empty] | 1260.3 | 9.5206
[10 empty] | 1260.1 | 9.536
[10 empty] | 1259.9 | 9.5537
[10 empty] | 1260 | 9.5525
[10 empty] | 1259.7 | 9.5808
[10 empty] | 1259.6 | 9.5926
[10 empty] | 1259.5 | 9.5962
[10 empty] | 1259.3 | 9.6174
[10 empty] | 1259.3 | 9.628
[10 empty] | 1259.1 | 9.6422
[10 empty] | 1259 | 9.6599
[10 empty] | 1259 | 9.6646
[10 empty] | 1258.8 | 9.6941
[10 empty] | 1258.9 | 9.6929
[10 empty] | 1258.5 | 9.7094
[10 empty] | 1258.5 | 9.7271
[10 empty] | 1258.3 | 9.7366
[10 empty] | 1258.3 | 9.7531
[10 empty] | 1258.2 | 9.7649
[10 empty] | 1258.1 | 9.7755
[10 empty] | 1258 | 9.8015
[10 empty] | 1258.1 | 9.8038
[10 empty] | 1257.9 | 9.8192
[10 empty] | 1257.6 | 9.8451
[10 empty] | 1257.6 | 9.8475
[10 empty] | 1257.4 | 9.8687
[10 empty] | 1257.2 | 9.877
[10 empty] | 1257.3 | 9.8876
[10 empty] | 1257.2 | 9.9077
[10 empty] | 1257 | 9.9136
[10 empty] | 1256.9 | 9.9313
[10 empty] | 1256.8 | 9.949
[10 empty] | 1256.8 | 9.9608
[10 empty] | 1256.7 | 9.982
[10 empty] | 1256.4 | 9.9844
[10 empty] | 1256.4 | 9.9985
[10 empty] | 1256.4 | 10.0198
[10 empty] | 1256.3 | 10.0292
[10 empty] | 1255.9 | 10.0493
[10 empty] | 1255.8 | 10.067
[10 empty] | 1255.9 | 10.0788
[10 empty] | 1255.6 | 10.0929
[10 empty] | 1255.6 | 10.1059
[10 empty] | 1255.5 | 10.1154
[10 empty] | 1255.5 | 10.1354
[10 empty] | 1255.3 | 10.1437
[10 empty] | 1255.2 | 10.1685
[10 empty] | 1254.8 | 10.1779
[10 empty] | 1255 | 10.2003
[10 empty] | 1255.1 | 10.2074
[10 empty] | 1254.8 | 10.2168
[10 empty] | 1254.7 | 10.2357
[10 empty] | 1254.7 | 10.2487
[10 empty] | 1254.5 | 10.2605
[10 empty] | 1254.3 | 10.2853
[10 empty] | 1254.2 | 10.2924
[10 empty] | 1254.1 | 10.3183
[10 empty] | 1254.2 | 10.3278
[10 empty] | 1253.9 | 10.3348
[10 empty] | 1253.8 | 10.3561
[10 empty] | 1253.6 | 10.362
[10 empty] | 1253.5 | 10.3785
[10 empty] | 1253.3 | 10.4021
[10 empty] | 1253.3 | 10.4056
[10 empty] | 1253.1 | 10.4363
[10 empty] | 1253.2 | 10.4422
[10 empty] | 1253.2 | 10.4517
[10 empty] | 1253 | 10.4764
[10 empty] | 1252.8 | 10.4847
[10 empty] | 1252.7 | 10.5036
[10 empty] | 1252.7 | 10.5295
[10 empty] | 1252.5 | 10.5236
[10 empty] | 1252.4 | 10.5508
[10 empty] | 1252.4 | 10.5638
[10 empty] | 1252.1 | 10.5708
[10 empty] | 1252.1 | 10.598
[10 empty] | 1252.1 | 10.6098
[10 empty] | 1251.8 | 10.6228
[10 empty] | 1251.8 | 10.6428
[10 empty] | 1251.7 | 10.6452
[10 empty] | 1251.6 | 10.6735
[10 empty] | 1251.5 | 10.677
[10 empty] | 1251.1 | 10.6947
[10 empty] | 1250.9 | 10.716
[10 empty] | 1251.1 | 10.7278
[10 empty] | 1251.1 | 10.7537
[10 empty] | 1250.8 | 10.7596
[10 empty] | 1250.7 | 10.7714
[10 empty] | 1250.7 | 10.7962
[10 empty] | 1250.6 | 10.8045
[10 empty] | 1250.2 | 10.821
[10 empty] | 1250.3 | 10.8387
[10 empty] | 1250.1 | 10.8493
[10 empty] | 1250.2 | 10.8706
[10 empty] | 1250 | 10.8824
[10 empty] | 1249.9 | 10.893
[10 empty] | 1249.7 | 10.9154
[10 empty] | 1249.9 | 10.9248
[10 empty] | 1249.6 | 10.9449
[10 empty] | 1249.3 | 10.965
[10 empty] | 1249.4 | 10.9803
[10 empty] | 1249.1 | 11.0004
[10 empty] | 1249 | 11.0051
[10 empty] | 1248.8 | 11.0169
[10 empty] | 1248.7 | 11.0381
[10 empty] | 1248.7 | 11.0558
[10 empty] | 1248.7 | 11.0759
[10 empty] | 1248.6 | 11.0865
[10 empty] | 1248.4 | 11.1077
[10 empty] | 1248.3 | 11.1254
[10 empty] | 1248.2 | 11.129
[10 empty] | 1248.1 | 11.1538
[10 empty] | 1248.2 | 11.1667
[10 empty] | 1247.9 | 11.1785
[10 empty] | 1247.8 | 11.2033
[10 empty] | 1247.7 | 11.2128
[10 empty] | 1247.5 | 11.2411
[10 empty] | 1247.7 | 11.2505
[10 empty] | 1247.4 | 11.2623
[10 empty] | 1247.4 | 11.2824
[10 empty] | 1247.3 | 11.2989
[10 empty] | 1247.1 | 11.3154
[10 empty] | 1247 | 11.3367
[10 empty] | 1246.9 | 11.3473
[10 empty] | 1246.5 | 11.3721
[10 empty] | 1246.6 | 11.3827
[10 empty] | 1246.4 | 11.398
[10 empty] | 1246.3 | 11.4157
[10 empty] | 1246.3 | 11.4358
[10 empty] | 1246.4 | 11.4476
[10 empty] | 1246 | 11.4759
[10 empty] | 1245.9 | 11.483
[10 empty] | 1245.9 | 11.5089
[10 empty] | 1245.7 | 11.5266
[10 empty] | 1245.7 | 11.5314
[10 empty] | 1245.4 | 11.555
[10 empty] | 1245.5 | 11.5656
[10 empty] | 1245.4 | 11.5856
[10 empty] | 1245.1 | 11.6104
[10 empty] | 1245 | 11.6175
[10 empty] | 1245.1 | 11.647
[10 empty] | 1244.9 | 11.6576
[10 empty] | 1244.6 | 11.6623
[10 empty] | 1244.7 | 11.6918
[10 empty] | 1244.6 | 11.7036
[10 empty] | 1244.5 | 11.7237
[10 empty] | 1244.4 | 11.7402
[10 empty] | 1244.1 | 11.7544
[10 empty] | 1244 | 11.7839
[10 empty] | 1244 | 11.7933
[10 empty] | 1243.9 | 11.8051
[10 empty] | 1243.9 | 11.8417
[10 empty] | 1243.8 | 11.8417
[10 empty] | 1243.7 | 11.8665
[10 empty] | 1243.5 | 11.8913
[10 empty] | 1243.2 | 11.8972
[10 empty] | 1243.4 | 11.9231
[10 empty] | 1243.3 | 11.9349
[10 empty] | 1242.9 | 11.9432
[10 empty] | 1242.9 | 11.975
[10 empty] | 1242.8 | 11.9809
[10 empty] | 1242.7 | 12.0116
[10 empty] | 1242.7 | 12.027
[10 empty] | 1242.4 | 12.0317
[10 empty] | 1242.4 | 12.0612
[10 empty] | 1242.3 | 12.0683
[10 empty] | 1242.2 | 12.0895
[10 empty] | 1242.1 | 12.1155
[10 empty] | 1242 | 12.1249
[10 empty] | 1242 | 12.1532
[10 empty] | 1241.8 | 12.1627
[10 empty] | 1241.8 | 12.1756
[10 empty] | 1241.6 | 12.2051
[10 empty] | 1241.5 | 12.2146
[10 empty] | 1241.4 | 12.2405
[10 empty] | 1241 | 12.2559
[10 empty] | 1241.3 | 12.2689
[10 empty] | 1241 | 12.2948
[10 empty] | 1240.8 | 12.3078
[10 empty] | 1240.8 | 12.3231
[10 empty] | 1240.5 | 12.3526
[10 empty] | 1240.5 | 12.3609
[10 empty] | 1240.2 | 12.388
[10 empty] | 1240.4 | 12.401
[10 empty] | 1240.2 | 12.4234
[10 empty] | 1240.1 | 12.4494
[10 empty] | 1240.1 | 12.4565
[10 empty] | 1240.1 | 12.473
[10 empty] | 1239.6 | 12.4978
[10 empty] | 1239.7 | 12.5025
[10 empty] | 1239.7 | 12.5426
[10 empty] | 1239.5 | 12.5532
[10 empty] | 1239.5 | 12.5768
[10 empty] | 1239.3 | 12.5934
[10 empty] | 1239.2 | 12.6028
[10 empty] | 1239 | 12.6323
[10 empty] | 1238.9 | 12.6476
[10 empty] | 1238.8 | 12.6606
[10 empty] | 1238.8 | 12.6901
[10 empty] | 1238.6 | 12.7055
[10 empty] | 1238.6 | 12.7373
[10 empty] | 1238.4 | 12.7444
[10 empty] | 1238.1 | 12.7515
[10 empty] | 1238.2 | 12.7857
[10 empty] | 1238.1 | 12.7975
[10 empty] | 1238 | 12.8235
[10 empty] | 1237.6 | 12.8459
[10 empty] | 1237.5 | 12.8553
[10 empty] | 1237.7 | 12.8872
[10 empty] | 1237.4 | 12.899
[10 empty] | 1237.5 | 12.9061
[10 empty] | 1237.4 | 12.9438
[10 empty] | 1237.4 | 12.9509
[10 empty] | 1237.2 | 12.9792
[10 empty] | 1237 | 12.9957
[10 empty] | 1236.9 | 13.0123
[10 empty] | 1236.7 | 13.0406
[10 empty] | 1236.7 | 13.0524
[10 empty] | 1236.5 | 13.096
[10 empty] | 1236.4 | 13.1055
[10 empty] | 1236.1 | 13.1373
[10 empty] | 1235.9 | 13.1574
[10 empty] | 1235.9 | 13.1704
[10 empty] | 1235.8 | 13.1987
[10 empty] | 1235.7 | 13.2129
[10 empty] | 1235.4 | 13.2341
[10 empty] | 1235.8 | 13.2577
[10 empty] | 1235.6 | 13.2707
[10 empty] | 1235.3 | 13.2978
[10 empty] | 1235.2 | 13.3143
[10 empty] | 1235.2 | 13.3238
[10 empty] | 1235 | 13.3592
[10 empty] | 1234.9 | 13.3651
[10 empty] | 1234.7 | 13.3981
[10 empty] | 1234.7 | 13.4182
[10 empty] | 1234.5 | 13.4371
[10 empty] | 1234.4 | 13.463
[10 empty] | 1234.2 | 13.4736
[10 empty] | 1234.3 | 13.4902
[10 empty] | 1234.4 | 13.5232
[10 empty] | 1234.1 | 13.5267
[10 empty] | 1234 | 13.5633
[10 empty] | 1233.8 | 13.5798
[10 empty] | 1233.6 | 13.6046
[10 empty] | 1233.7 | 13.6211
[10 empty] | 1233.4 | 13.6318
[10 empty] | 1233.4 | 13.6601
[10 empty] | 1233.3 | 13.6837
[10 empty] | 1233.2 | 13.699
[10 empty] | 1232.9 | 13.7285
[10 empty] | 1232.8 | 13.7474
[10 empty] | 1232.9 | 13.771
[10 empty] | 1232.8 | 13.7922
[10 empty] | 1232.5 | 13.8005
[10 empty] | 1232.4 | 13.8265
[10 empty] | 1232.2 | 13.8501
[10 empty] | 1232.1 | 13.8689
[10 empty] | 1232.3 | 13.8961
[10 empty] | 1232.2 | 13.9138
[10 empty] | 1232 | 13.9421
[10 empty] | 1232 | 13.961
[10 empty] | 1231.6 | 13.9692
[10 empty] | 1231.5 | 14.0023
[10 empty] | 1231.3 | 14.0188
[10 empty] | 1231.3 | 14.0448
[10 empty] | 1231.2 | 14.0719
[10 empty] | 1231.2 | 14.0837
[10 empty] | 1230.9 | 14.1191
[10 empty] | 1230.9 | 14.1321
[10 empty] | 1230.7 | 14.1462
[10 empty] | 1230.9 | 14.1757
[10 empty] | 1230.5 | 14.1923
[10 empty] | 1230.5 | 14.2218
[10 empty] | 1230.4 | 14.2442
[10 empty] | 1230.3 | 14.2548
[10 empty] | 1230.3 | 14.2914
[10 empty] | 1230 | 14.3091
[10 empty] | 1229.9 | 14.3244
[10 empty] | 1229.8 | 14.3563
[10 empty] | 1229.8 | 14.3681
[10 empty] | 1229.6 | 14.3988
[10 empty] | 1229.6 | 14.4247
[10 empty] | 1229.6 | 14.4318
[10 empty] | 1229.4 | 14.4696
[10 empty] | 1229.1 | 14.4837
[10 empty] | 1229.1 | 14.5061
[10 empty] | 1229.1 | 14.5356
[10 empty] | 1229.1 | 14.5439
[10 empty] | 1228.9 | 14.5817
[10 empty] | 1228.6 | 14.597
[10 empty] | 1228.4 | 14.61
[10 empty] | 1228.4 | 14.6466
[10 empty] | 1228.4 | 14.6584
[10 empty] | 1228.3 | 14.6902
[10 empty] | 1228.1 | 14.7056
[10 empty] | 1227.9 | 14.7362
[10 empty] | 1227.8 | 14.7492
[10 empty] | 1227.7 | 14.7634
[10 empty] | 1227.6 | 14.7882
[10 empty] | 1227.5 | 14.8011
[10 empty] | 1227.4 | 14.8188
[10 empty] | 1227.2 | 14.8554
[10 empty] | 1226.9 | 14.8767
[10 empty] | 1227 | 14.9121
[10 empty] | 1227 | 14.9298
[10 empty] | 1226.8 | 14.9486
[10 empty] | 1226.8 | 14.9758
[10 empty] | 1226.7 | 14.9982
[10 empty] | 1226.5 | 15.0206
[10 empty] | 1226.4 | 15.0513
[10 empty] | 1226.4 | 15.0702
[10 empty] | 1226.3 | 15.102
[10 empty] | 1226 | 15.115
[10 empty] | 1226.1 | 15.1398
[10 empty] | 1225.8 | 15.1681
[10 empty] | 1225.7 | 15.187
[10 empty] | 1225.6 | 15.2165
[10 empty] | 1225.5 | 15.2377
[10 empty] | 1225.3 | 15.2566
[10 empty] | 1225.2 | 15.2861
[10 empty] | 1225.1 | 15.3121
[10 empty] | 1225.1 | 15.3321
[10 empty] | 1225.3 | 15.3616
[10 empty] | 1225.1 | 15.3793
[10 empty] | 1224.7 | 15.4112
[10 empty] | 1224.6 | 15.4289
[10 empty] | 1224.7 | 15.4525
[10 empty] | 1224.4 | 15.4737
[10 empty] | 1224.3 | 15.5056
[10 empty] | 1224.2 | 15.528
[10 empty] | 1224.2 | 15.5563
[10 empty] | 1224.1 | 15.5776
[10 empty] | 1223.8 | 15.6118
[10 empty] | 1223.7 | 15.6295
[10 empty] | 1223.7 | 15.6472
[10 empty] | 1223.7 | 15.6814
[10 empty] | 1223.5 | 15.705
[10 empty] | 1223.5 | 15.7298
[10 empty] | 1223.2 | 15.7581
[10 empty] | 1223 | 15.7817
[10 empty] | 1223 | 15.8136
[10 empty] | 1223.1 | 15.8313
[10 empty] | 1222.7 | 15.849
[10 empty] | 1222.7 | 15.8879
[10 empty] | 1222.7 | 15.8985
[10 empty] | 1222.5 | 15.9351
[10 empty] | 1222.4 | 15.9587
[10 empty] | 1222.2 | 15.9859
[10 empty] | 1222.1 | 16.0118
[10 empty] | 1221.9 | 16.0272
[10 empty] | 1222 | 16.0496
[10 empty] | 1221.7 | 16.0873
[10 empty] | 1222 | 16.098
[10 empty] | 1221.5 | 16.1404
[10 empty] | 1221.5 | 16.1593
[10 empty] | 1221.2 | 16.19
[10 empty] | 1221.2 | 16.2195
[10 empty] | 1221.2 | 16.2325
[10 empty] | 1221.3 | 16.2596
[10 empty] | 1221.1 | 16.2938
[10 empty] | 1220.9 | 16.3104
[10 empty] | 1220.6 | 16.3481
[10 empty] | 1220.7 | 16.3635
[10 empty] | 1220.6 | 16.3977
[10 empty] | 1220.4 | 16.4213
[10 empty] | 1220.3 | 16.4413
[10 empty] | 1220.1 | 16.4708
[10 empty] | 1220.1 | 16.4992
[10 empty] | 1220.1 | 16.5251
[10 empty] | 1219.8 | 16.5511
[10 empty] | 1219.7 | 16.5735
[10 empty] | 1219.7 | 16.6124
[10 empty] | 1219.6 | 16.6325
[10 empty] | 1219.2 | 16.6478
[10 empty] | 1219.4 | 16.6915
[10 empty] | 1219.3 | 16.7104
[10 empty] | 1219.2 | 16.7375
[10 empty] | 1218.8 | 16.7658
[10 empty] | 1219.1 | 16.7883
[10 empty] | 1218.9 | 16.8248
[10 empty] | 1218.6 | 16.8437
[10 empty] | 1218.6 | 16.8685
[10 empty] | 1218.4 | 16.9051
[10 empty] | 1218.4 | 16.9216
[10 empty] | 1218.5 | 16.9605
[10 empty] | 1218.3 | 16.9841
[10 empty] | 1217.9 | 17.0007
[10 empty] | 1217.8 | 17.0408
[10 empty] | 1218 | 17.0585
[10 empty] | 1217.6 | 17.0844
[10 empty] | 1217.4 | 17.1198
[10 empty] | 1217.7 | 17.1375
[10 empty] | 1217.2 | 17.1824
[10 empty] | 1217.1 | 17.1965
[10 empty] | 1217.1 | 17.2249
[10 empty] | 1217 | 17.2591
[10 empty] | 1216.9 | 17.2803
[10 empty] | 1216.7 | 17.3075
[10 empty] | 1216.5 | 17.344
[10 empty] | 1216.6 | 17.3653
[10 empty] | 1216.4 | 17.4019
[10 empty] | 1216.3 | 17.4219
[10 empty] | 1216.2 | 17.4432
[10 empty] | 1216.1 | 17.4821
[10 empty] | 1216 | 17.5033
[10 empty] | 1215.9 | 17.5399
[10 empty] | 1215.8 | 17.5647
[10 empty] | 1215.8 | 17.5942
[10 empty] | 1215.7 | 17.6272
[10 empty] | 1215.4 | 17.6438
[10 empty] | 1215.3 | 17.6721
[10 empty] | 1215.3 | 17.711
[10 empty] | 1214.9 | 17.7299
[10 empty] | 1215.1 | 17.77
[10 empty] | 1214.8 | 17.7936
[10 empty] | 1214.7 | 17.8267
[10 empty] | 1214.8 | 17.8538
[10 empty] | 1214.6 | 17.8727
[10 empty] | 1214.5 | 17.901
[10 empty] | 1214.4 | 17.9435
[10 empty] | 1214.3 | 17.9624
[10 empty] | 1214 | 18.0013
[10 empty] | 1214.1 | 18.019
[10 empty] | 1214 | 18.0627
[10 empty] | 1214 | 18.091
[10 empty] | 1213.8 | 18.1099
[10 empty] | 1213.7 | 18.1429
[10 empty] | 1213.8 | 18.1759
[10 empty] | 1213.6 | 18.1972
[10 empty] | 1213.3 | 18.2361
[10 empty] | 1213.2 | 18.2609
[10 empty] | 1212.9 | 18.3022
[10 empty] | 1212.9 | 18.327
[10 empty] | 1212.9 | 18.3411
[10 empty] | 1212.8 | 18.386
[10 empty] | 1212.5 | 18.4131
[10 empty] | 1212.4 | 18.445
[10 empty] | 1212.3 | 18.4768
[10 empty] | 1212.4 | 18.5004
[10 empty] | 1212.1 | 18.537
[10 empty] | 1212.1 | 18.5606
[10 empty] | 1212.1 | 18.5807
[10 empty] | 1212 | 18.6302
[10 empty] | 1211.7 | 18.6515
[10 empty] | 1211.5 | 18.6904
[10 empty] | 1211.5 | 18.7164
[10 empty] | 1211.3 | 18.7364
[10 empty] | 1211.3 | 18.7813
[10 empty] | 1211.2 | 18.8072
[10 empty] | 1211.1 | 18.8308
[10 empty] | 1210.9 | 18.8721
[10 empty] | 1210.9 | 18.8957
[10 empty] | 1211 | 18.937
[10 empty] | 1210.8 | 18.9642
[10 empty] | 1210.4 | 18.9842
[10 empty] | 1210.5 | 19.0314
[10 empty] | 1210.4 | 19.0527
[10 empty] | 1210.3 | 19.0869
[10 empty] | 1210.1 | 19.1223
[10 empty] | 1210.1 | 19.1447
[10 empty] | 1209.9 | 19.186
[10 empty] | 1210 | 19.2155
[10 empty] | 1209.9 | 19.2332
[10 empty] | 1209.5 | 19.2887
[10 empty] | 1209.6 | 19.3064
[10 empty] | 1209.4 | 19.3418
[10 empty] | 1209.4 | 19.3713
[10 empty] | 1209.2 | 19.402
[10 empty] | 1209.2 | 19.4433
[10 empty] | 1208.9 | 19.468
[10 empty] | 1208.8 | 19.4952
[10 empty] | 1208.8 | 19.5318
[10 empty] | 1208.6 | 19.5624
[10 empty] | 1208.5 | 19.6026
[10 empty] | 1208.4 | 19.6191
[10 empty] | 1208.4 | 19.6604
[10 empty] | 1208.3 | 19.6852
[10 empty] | 1208 | 19.7253
[10 empty] | 1207.9 | 19.7642
[10 empty] | 1207.8 | 19.7866
[10 empty] | 1207.7 | 19.8268
[10 empty] | 1207.7 | 19.861
[10 empty] | 1207.6 | 19.881
[10 empty] | 1207.5 | 19.9271
[10 empty] | 1207.3 | 19.9424
[10 empty] | 1207.1 | 19.9695
[10 empty] | 1207 | 20.012
[10 empty] | 1206.7 | 20.0462
[10 empty] | 1206.7 | 20.0864
[10 empty] | 1206.8 | 20.3666
[10 empty] | 1206.5 | 20.2168
[10 empty] | 1206.4 | 20.2242
[10 empty] | 1206.5 | 20.2556
[10 empty] | 1206.3 | 20.3056
[10 empty] | 1206 | 20.3444
[10 empty] | 1206.1 | 20.3833
[10 empty] | 1205.9 | 20.4166
[10 empty] | 1205.8 | 20.4295
[10 empty] | 1205.8 | 20.4406
[10 empty] | 1205.5 | 20.4739
[10 empty] | 1205.6 | 20.5054
[10 empty] | 1205.4 | 20.5609
[10 empty] | 1205.2 | 20.609
[10 empty] | 1205 | 20.6441
[10 empty] | 1205 | 20.683
[10 empty] | 1205.2 | 20.7089
[10 empty] | 1204.9 | 20.7181
[10 empty] | 1204.8 | 20.7533
[10 empty] | 1204.4 | 20.7903
[10 empty] | 1204.6 | 20.8255
[10 empty] | 1204.4 | 20.8828
[10 empty] | 1204.1 | 20.918
[10 empty] | 1204.3 | 20.9642
[10 empty] | 1204.1 | 20.9864
[10 empty] | 1203.8 | 20.9975
[10 empty] | 1203.8 | 21.0419
[10 empty] | 1203.6 | 21.0623
[10 empty] | 1203.5 | 21.0937
[10 empty] | 1203.6 | 21.1566
[10 empty] | 1203.3 | 21.1936
[10 empty] | 1203.3 | 21.2417
[10 empty] | 1203.1 | 21.2602
[10 empty] | 1203.2 | 21.2806
[10 empty] | 1203.4 | 21.3046
[10 empty] | 1202.9 | 21.349
[10 empty] | 1202.8 | 21.4119
[10 empty] | 1202.7 | 21.46
[10 empty] | 1202.4 | 21.4989
[10 empty] | 1202.3 | 21.5248
[10 empty] | 1202.3 | 21.5451
[10 empty] | 1202.1 | 21.5507
[10 empty] | 1202.3 | 21.5933
[10 empty] | 1202.2 | 21.634
[10 empty] | 1201.8 | 21.6802
[10 empty] | 1201.7 | 21.7117
[10 empty] | 1201.6 | 21.7524
[10 empty] | 1201.7 | 21.8116
[10 empty] | 1201.5 | 21.8597
[10 empty] | 1201.3 | 21.8837
[10 empty] | 1201.2 | 21.9355
[10 empty] | 1201.1 | 21.9485
[10 empty] | 1200.9 | 21.9688
[10 empty] | 1200.9 | 22.0058
[10 empty] | 1200.9 | 22.0484
[10 empty] | 1200.8 | 22.0946
[10 empty] | 1200.7 | 22.1538
[10 empty] | 1200.6 | 22.1816
[10 empty] | 1200.3 | 22.2297
[10 empty] | 1200.3 | 22.2482
[10 empty] | 1200.1 | 22.2759
[10 empty] | 1200 | 22.3037
[10 empty] | 1199.8 | 22.3462
[10 empty] | 1199.7 | 22.3869
[10 empty] | 1199.6 | 22.4406
[10 empty] | 1199.6 | 22.4869
[10 empty] | 1199.5 | 22.5257
[10 empty] | 1199.4 | 22.5572
[10 empty] | 1199.1 | 22.5868
[10 empty] | 1199.1 | 22.6053
[10 empty] | 1199 | 22.6478
[10 empty] | 1198.9 | 22.6978
[10 empty] | 1198.9 | 22.7477
[10 empty] | 1198.7 | 22.7958
[10 empty] | 1198.6 | 22.8439
[10 empty] | 1198.4 | 22.8624
[10 empty] | 1198.4 | 22.8902
[10 empty] | 1198.4 | 22.9179
[10 empty] | 1198.2 | 22.9586
[10 empty] | 1198.1 | 23.0012
[10 empty] | 1198 | 23.0604
[10 empty] | 1197.8 | 23.1066
[10 empty] | 1197.6 | 23.1473
[10 empty] | 1197.4 | 23.1843
[10 empty] | 1197.5 | 23.2102
[10 empty] | 1197.3 | 23.2398
[10 empty] | 1197.3 | 23.2769
[10 empty] | 1197.4 | 23.3176
[10 empty] | 1196.8 | 23.3657
[10 empty] | 1196.8 | 23.423
[10 empty] | 1196.9 | 23.4693
[10 empty] | 1196.7 | 23.5118
[10 empty] | 1196.6 | 23.5414
[10 empty] | 1196.4 | 23.5636
[10 empty] | 1196.4 | 23.608
[10 empty] | 1196.1 | 23.6376
[10 empty] | 1196.2 | 23.6987
[10 empty] | 1196.1 | 23.7597
[10 empty] | 1196.2 | 23.8023
[10 empty] | 1196.4 | 23.8541
[10 empty] | 1195.8 | 23.8689
[10 empty] | 1195.8 | 23.8837
[10 empty] | 1195.4 | 23.9318
[10 empty] | 1195.5 | 23.978
[10 empty] | 1195.3 | 24.0409
[10 empty] | 1195.2 | 24.1002
[10 empty] | 1195 | 24.1427
[10 empty] | 1194.8 | 24.1834
[10 empty] | 1194.8 | 24.213
[10 empty] | 1194.7 | 24.2278
[10 empty] | 1194.7 | 24.2778
[10 empty] | 1194.4 | 24.3166
[10 empty] | 1194.4 | 24.3666
[10 empty] | 1194.3 | 24.4332
[10 empty] | 1194.1 | 24.4794
[10 empty] | 1194 | 24.5275
[10 empty] | 1193.8 | 24.5534
[10 empty] | 1194 | 24.5645
[10 empty] | 1193.8 | 24.62
[10 empty] | 1193.7 | 24.6533
[10 empty] | 1193.5 | 24.707
[10 empty] | 1193.4 | 24.7717
[10 empty] | 1193.6 | 24.8161
[10 empty] | 1193.3 | 24.8735
[10 empty] | 1193.1 | 24.9086
[10 empty] | 1193.1 | 24.929
[10 empty] | 1193.1 | 24.9753
[10 empty] | 1193 | 24.9993
[10 empty] | 1192.9 | 25.0419
[10 empty] | 1192.8 | 25.1066
[10 empty] | 1192.7 | 25.1677
[10 empty] | 1192.6 | 25.2287
[10 empty] | 1192.2 | 25.2639
[10 empty] | 1192.2 | 25.2879
[10 empty] | 1192.1 | 25.3453
[10 empty] | 1192.1 | 25.3619
[10 empty] | 1191.9 | 25.3934
[10 empty] | 1191.6 | 25.46
[10 empty] | 1191.8 | 25.5118
[10 empty] | 1191.7 | 25.5784
[10 empty] | 1191.3 | 25.6302
[10 empty] | 1191.2 | 25.6561
[10 empty] | 1190.9 | 25.719
[10 empty] | 1190.9 | 25.7245
[10 empty] | 1191.1 | 25.7615
[10 empty] | 1190.9 | 25.8134
[10 empty] | 1190.6 | 25.8689
[10 empty] | 1190.6 | 25.9392
[10 empty] | 1190.5 | 26.0039
[10 empty] | 1190.4 | 26.0335
[10 empty] | 1190.1 | 26.0964
[10 empty] | 1190.4 | 26.1205
[10 empty] | 1190.1 | 26.1334
[10 empty] | 1189.9 | 26.1852
[10 empty] | 1189.9 | 26.2389
[10 empty] | 1189.8 | 26.3129
[10 empty] | 1189.7 | 26.385
[10 empty] | 1189.7 | 26.4239
[10 empty] | 1189.9 | 26.4905
[10 empty] | 1189.6 | 26.5034
[10 empty] | 1189.3 | 26.5256
[10 empty] | 1189.1 | 26.5589
[10 empty] | 1189 | 26.6089
[10 empty] | 1188.8 | 26.6755
[10 empty] | 1188.7 | 26.7514
[10 empty] | 1188.6 | 26.8087
[10 empty] | 1188.5 | 26.8716
[10 empty] | 1188.5 | 26.8975
[10 empty] | 1188.4 | 26.9197
[10 empty] | 1188.2 | 26.9604
[10 empty] | 1188.1 | 27.0252
[10 empty] | 1188 | 27.0751
[10 empty] | 1187.8 | 27.1436
[10 empty] | 1187.7 | 27.2213
[10 empty] | 1187.8 | 27.2768
[10 empty] | 1187.5 | 27.3101
[10 empty] | 1187.6 | 27.336
[10 empty] | 1187.5 | 27.36
[10 empty] | 1187.3 | 27.4229
[10 empty] | 1187.4 | 27.4637
[10 empty] | 1187 | 27.5432
[10 empty] | 1187 | 27.6246
[10 empty] | 1186.8 | 27.6912
[10 empty] | 1186.8 | 27.7412
[10 empty] | 1186.5 | 27.7689
[10 empty] | 1186.5 | 27.7948
[10 empty] | 1186.4 | 27.8411
[10 empty] | 1186.2 | 27.8873
[10 empty] | 1186.2 | 27.9539
[10 empty] | 1185.9 | 28.0446
[10 empty] | 1186 | 28.1019
[10 empty] | 1185.8 | 28.163
[10 empty] | 1185.7 | 28.2111
[10 empty] | 1185.5 | 28.2351
[10 empty] | 1185.7 | 28.3055
[10 empty] | 1185.3 | 28.3314
[10 empty] | 1185.4 | 28.3887
[10 empty] | 1185.3 | 28.4683
[10 empty] | 1185.2 | 28.546
[10 empty] | 1185 | 28.6033
[10 empty] | 1184.9 | 28.6551
[10 empty] | 1185.1 | 28.7106
[10 empty] | 1184.7 | 28.7513
[10 empty] | 1184.6 | 28.8124
[10 empty] | 1184.6 | 28.8753
[10 empty] | 1184.5 | 28.9345
[10 empty] | 1184.4 | 29.0066
[10 empty] | 1184.1 | 29.0936
[10 empty] | 1184.1 | 29.1251
[10 empty] | 1183.9 | 29.212
[10 empty] | 1183.9 | 29.2176
[10 empty] | 1183.6 | 29.2675
[10 empty] | 1183.6 | 29.3415
[10 empty] | 1183.6 | 29.4414
[10 empty] | 1183.4 | 29.5395
[10 empty] | 1183.2 | 29.7485
[10 empty] | 1183 | 29.989
[10 empty] | 1183 | 31.249
[10 empty] | 1182.8 | 31.0307
[10 empty] | 1182.6 | 30.7809
[10 empty] | 1182.8 | 31.1435
[10 empty] | 1182.5 | 31.1805
[10 empty] | 1182.8 | 31.138
[10 empty] | 1182.7 | 31.2786
[10 empty] | 1182.4 | 32.7365
[10 empty] | 1182.1 | 31.7306
[10 empty] | 1182 | 31.3297
[10 empty] | 1182.1 | 30.8064
[10 empty] | 1181.8 | 30.876
[10 empty] | 1181.8 | 30.8621
[10 empty] | 1181.8 | 30.7869
[10 empty] | 1181.5 | 30.9428
[10 empty] | 1181.4 | 30.837
[10 empty] | 1181.2 | 31.3854
[10 empty] | 1181.1 | 31.3687
[10 empty] | 1181 | 32.4571
[10 empty] | 1180.9 | 32.4042
[10 empty] | 1180.7 | 32.9052
[10 empty] | 1180.7 | 32.638
[10 empty] | 1180.7 | 32.8022
[10 empty] | 1180.6 | 32.7716
[10 empty] | 1180.3 | 32.9191
[10 empty] | 1180.6 | 34.1133
[10 empty] | 1180.2 | 34.0465
[10 empty] | 1180.1 | 34.6588
[10 empty] | 1180 | 32.4793
[10 empty] | 1179.9 | 32.8273
[10 empty] | 1179.7 | 32.407
[10 empty] | 1179.7 | 32.7772
[10 empty] | 1179.5 | 32.5962
[10 empty] | 1179.7 | 32.766
[10 empty] | 1179.3 | 32.805
[10 empty] | 1179.2 | 32.8161
[10 empty] | 1179 | 32.9497
[10 empty] | 1178.9 | 32.9971
[10 empty] | 1178.8 | 34.3972
[10 empty] | 1178.8 | 34.5726
[10 empty] | 1178.8 | 35.7639
[10 empty] | 1178.5 | 35.7055
[10 empty] | 1178.6 | 35.4661
[10 empty] | 1178.3 | 35.1348
[10 empty] | 1178.2 | 35.8892
[10 empty] | 1178.1 | 35.7305
[10 empty] | 1178.2 | 39.7277
[10 empty] | 1177.7 | 37.6205
[10 empty] | 1177.8 | 37.537
[10 empty] | 1177.5 | 35.6554
[10 empty] | 1177.7 | 36.6908
[10 empty] | 1177.5 | 37.9657
[10 empty] | 1177.3 | 36.123
[10 empty] | 1177.2 | 38.1188
[10 empty] | 1177.1 | 37.0054
[10 empty] | 1177 | 37.9685
[10 empty] | 1176.8 | 37.8237
[10 empty] | 1176.9 | 37.5983
[10 empty] | 1176.5 | 37.8571
[10 empty] | 1176.7 | 37.7875
[10 empty] | 1176.4 | 38.6616
[10 empty] | 1176.3 | 38.617
[10 empty] | 1176.2 | 39.3602
[10 empty] | 1176.1 | 40.0478
[10 empty] | 1175.9 | 40.0116
[10 empty] | 1175.8 | 42.5084
[10 empty] | 1175.7 | 42.3526
[10 empty] | 1175.5 | 42.9482
[10 empty] | 1175.5 | 42.8814
[10 empty] | 1175.2 | 44.3428
[10 empty] | 1175.1 | 43.7972
[10 empty] | 1175.2 | 46.2384
[10 empty] | 1174.9 | 44.674
[10 empty] | 1174.8 | 45.6566
[10 empty] | 1174.8 | 47.1152
[10 empty] | 1174.7 | 47.3351
[10 empty] | 1174.8 | 56.3501
[10 empty] | 1174.4 | 54.6474
[10 empty] | 1174.4 | 56.3027
[10 empty] | 1174.1 | 60.7625
[10 empty] | 1174 | 60.5147
[10 empty] | 1174 | 64.0731
[10 empty] | 1173.8 | 74.3896
[10 empty] | 1173.7 | 66.7616
[10 empty] | 1173.7 | 68.4696
[10 empty] | 1173.5 | 78.9338
[10 empty] | 1173.7 | 74.105
[10 empty] | 1173.5 | 72.8978
[10 empty] | 1173.2 | 83.1142
[10 empty] | 1173.2 | 82.3972
[10 empty] | 1172.9 | 79.6454
[10 empty] | 1173.1 | 82.7557
[10 empty] | 1172.9 | 94.7486