## Sheet1
SiO2 | Al2O3 | CaO | Fe2O3 | SO3 | MgO | K20 | TiO2 | Na2O | P2O5 | 1435 | 7.66 | 结晶渣 | 1310 | 41.16
43.54 | 43.54 | 14.71 | 13.83 | 7.02 | 17.01 | 1.93 | 0.3 | 1.02 | 0.41 | 1430 | 8.13
[10 empty] | 1425 | 8.52
[10 empty] | 1420 | 9
[10 empty] | 1415 | 9.54
[10 empty] | 1410 | 10.2
[10 empty] | 1405 | 10.69
[10 empty] | 1400 | 11.35
[10 empty] | 1395 | 12.1
[10 empty] | 1390 | 12.84
[10 empty] | 1385 | 13.66
[10 empty] | 1380 | 14.53
[10 empty] | 1375 | 15.59
[10 empty] | 1370 | 16.42
[10 empty] | 1365 | 17.6
[10 empty] | 1360 | 18.87
[10 empty] | 1355 | 19.91
[10 empty] | 1350 | 21.17
[10 empty] | 1345 | 22.65
[10 empty] | 1340 | 24.34
[10 empty] | 1335 | 26.02
[10 empty] | 1330 | 28.09
[10 empty] | 1325 | 30.24
[10 empty] | 1320 | 32.93
[10 empty] | 1315 | 36.07
[10 empty] | 1310 | 41.16
[10 empty] | 1305 | 47.21
[10 empty] | 1300 | 64.98
[10 empty] | 1299 | 70.4
[10 empty] | 1298 | 78.79
[10 empty] | 1297 | 93.67
[10 empty] | 1296 | 110.42
[10 empty] | 1295 | 123.78
[10 empty] | 1294 | 150.83
[10 empty] | 1293 | 172.05
[10 empty] | 1292 | 195.43