## Sheet1
SiO2 | Al2O3 | CaO | Fe2O3 | SO3 | MgO | K20 | TiO2 | Na2O | P2O5 | 1444 | 6.2221 | 玻璃渣
47.57 | 29.08 | 4.9 | 8.94 | 3.54 | 1.23 | 1.25 | 2.02 | 0.69 | 0.3 | 1443.8 | 6.1698
[10 empty] | 1443.8 | 6.2308
[10 empty] | 1443.8 | 6.1698
[10 empty] | 1443.6 | 6.2308
[10 empty] | 1443.5 | 6.1814
[10 empty] | 1443.6 | 6.2308
[10 empty] | 1443.7 | 6.1611
[10 empty] | 1443.4 | 6.2366
[10 empty] | 1443.4 | 6.1901
[10 empty] | 1443.1 | 6.2308
[10 empty] | 1443.3 | 6.1843
[10 empty] | 1443.3 | 6.2279
[10 empty] | 1443.3 | 6.193
[10 empty] | 1443.1 | 6.2453
[10 empty] | 1442.8 | 6.1959
[10 empty] | 1442.9 | 6.254
[10 empty] | 1442.8 | 6.2192
[10 empty] | 1442.7 | 6.2511
[10 empty] | 1442.7 | 6.1989
[10 empty] | 1442.4 | 6.2453
[10 empty] | 1442.5 | 6.225
[10 empty] | 1442.4 | 6.2686
[10 empty] | 1442.5 | 6.2163
[10 empty] | 1442.3 | 6.2482
[10 empty] | 1442.3 | 6.2279
[10 empty] | 1442.3 | 6.2715
[10 empty] | 1442.3 | 6.2337
[10 empty] | 1442 | 6.2569
[10 empty] | 1441.9 | 6.2453
[10 empty] | 1442 | 6.2802
[10 empty] | 1441.8 | 6.2482
[10 empty] | 1441.8 | 6.254
[10 empty] | 1441.5 | 6.2657
[10 empty] | 1441.4 | 6.2773
[10 empty] | 1441.4 | 6.2715
[10 empty] | 1441.2 | 6.2744
[10 empty] | 1441.2 | 6.2686
[10 empty] | 1441.1 | 6.2947
[10 empty] | 1441.1 | 6.2715
[10 empty] | 1441 | 6.2802
[10 empty] | 1441.1 | 6.2889
[10 empty] | 1440.7 | 6.286
[10 empty] | 1440.7 | 6.2947
[10 empty] | 1440.7 | 6.2918
[10 empty] | 1440.5 | 6.315
[10 empty] | 1440.6 | 6.2976
[10 empty] | 1440.5 | 6.3209
[10 empty] | 1440 | 6.2947
[10 empty] | 1440.4 | 6.3383
[10 empty] | 1440.2 | 6.3267
[10 empty] | 1440.1 | 6.3179
[10 empty] | 1440 | 6.3005
[10 empty] | 1439.8 | 6.3383
[10 empty] | 1439.7 | 6.3267
[10 empty] | 1439.7 | 6.3412
[10 empty] | 1439.5 | 6.3121
[10 empty] | 1439.3 | 6.3557
[10 empty] | 1439.3 | 6.347
[10 empty] | 1439.4 | 6.3702
[10 empty] | 1439.2 | 6.3296
[10 empty] | 1439.2 | 6.3702
[10 empty] | 1438.8 | 6.3412
[10 empty] | 1438.7 | 6.3731
[10 empty] | 1438.7 | 6.3383
[10 empty] | 1438.6 | 6.3935
[10 empty] | 1438.6 | 6.3615
[10 empty] | 1438.6 | 6.3964
[10 empty] | 1438.3 | 6.3499
[10 empty] | 1438.3 | 6.408
[10 empty] | 1438.1 | 6.3702
[10 empty] | 1438.2 | 6.4196
[10 empty] | 1438.2 | 6.3731
[10 empty] | 1438 | 6.4399
[10 empty] | 1437.9 | 6.3848
[10 empty] | 1437.6 | 6.4429
[10 empty] | 1437.7 | 6.4022
[10 empty] | 1437.6 | 6.4574
[10 empty] | 1437.3 | 6.3993
[10 empty] | 1437.3 | 6.4748
[10 empty] | 1437.2 | 6.4051
[10 empty] | 1437 | 6.4777
[10 empty] | 1437.1 | 6.4225
[10 empty] | 1436.9 | 6.4806
[10 empty] | 1436.9 | 6.4341
[10 empty] | 1436.8 | 6.4922
[10 empty] | 1436.7 | 6.4429
[10 empty] | 1436.8 | 6.5097
[10 empty] | 1436.5 | 6.4429
[10 empty] | 1436.4 | 6.5271
[10 empty] | 1436.2 | 6.4661
[10 empty] | 1436.1 | 6.53
[10 empty] | 1436 | 6.4835
[10 empty] | 1435.9 | 6.5445
[10 empty] | 1435.9 | 6.4777
[10 empty] | 1435.7 | 6.5503
[10 empty] | 1435.5 | 6.498
[10 empty] | 1435.7 | 6.562
[10 empty] | 1435.5 | 6.5126
[10 empty] | 1435.4 | 6.5852
[10 empty] | 1435.4 | 6.53
[10 empty] | 1435.2 | 6.5823
[10 empty] | 1435.1 | 6.5358
[10 empty] | 1434.9 | 6.6084
[10 empty] | 1434.8 | 6.559
[10 empty] | 1434.7 | 6.6026
[10 empty] | 1434.7 | 6.562
[10 empty] | 1434.6 | 6.6171
[10 empty] | 1434.7 | 6.5736
[10 empty] | 1434.5 | 6.62
[10 empty] | 1434.3 | 6.5794
[10 empty] | 1434.4 | 6.6462
[10 empty] | 1433.9 | 6.6026
[10 empty] | 1434 | 6.6491
[10 empty] | 1433.7 | 6.5997
[10 empty] | 1433.8 | 6.6665
[10 empty] | 1433.6 | 6.6288
[10 empty] | 1433.5 | 6.681
[10 empty] | 1433.4 | 6.6113
[10 empty] | 1433.3 | 6.6869
[10 empty] | 1433.3 | 6.6607
[10 empty] | 1433.2 | 6.7043
[10 empty] | 1433.1 | 6.652
[10 empty] | 1433 | 6.7217
[10 empty] | 1432.8 | 6.6898
[10 empty] | 1432.7 | 6.7304
[10 empty] | 1432.6 | 6.713
[10 empty] | 1432.5 | 6.7217
[10 empty] | 1432.6 | 6.7333
[10 empty] | 1432.3 | 6.7566
[10 empty] | 1432.3 | 6.745
[10 empty] | 1432 | 6.745
[10 empty] | 1432 | 6.745
[10 empty] | 1431.9 | 6.7711
[10 empty] | 1431.7 | 6.774
[10 empty] | 1431.7 | 6.7711
[10 empty] | 1431.8 | 6.7914
[10 empty] | 1431.8 | 6.7972
[10 empty] | 1431.4 | 6.8089
[10 empty] | 1431.3 | 6.8001
[10 empty] | 1431.4 | 6.8292
[10 empty] | 1431.2 | 6.8147
[10 empty] | 1430.9 | 6.8292
[10 empty] | 1430.9 | 6.8147
[10 empty] | 1431.1 | 6.8582
[10 empty] | 1430.7 | 6.8437
[10 empty] | 1430.5 | 6.8611
[10 empty] | 1430.5 | 6.8466
[10 empty] | 1430.3 | 6.8844
[10 empty] | 1430.4 | 6.8611
[10 empty] | 1430.3 | 6.896
[10 empty] | 1430.2 | 6.8611
[10 empty] | 1430.1 | 6.9163
[10 empty] | 1429.9 | 6.896
[10 empty] | 1429.7 | 6.9192
[10 empty] | 1429.7 | 6.9047
[10 empty] | 1429.5 | 6.9396
[10 empty] | 1429.6 | 6.9163
[10 empty] | 1429.3 | 6.9454
[10 empty] | 1429.1 | 6.9134
[10 empty] | 1429.2 | 6.9599
[10 empty] | 1429 | 6.9251
[10 empty] | 1429.1 | 6.9802
[10 empty] | 1428.7 | 6.9367
[10 empty] | 1428.5 | 7.0064
[10 empty] | 1428.5 | 6.9802
[10 empty] | 1428.4 | 6.9977
[10 empty] | 1428.6 | 6.9715
[10 empty] | 1428.3 | 7.0238
[10 empty] | 1428.2 | 6.9744
[10 empty] | 1428.1 | 7.0412
[10 empty] | 1427.8 | 6.989
[10 empty] | 1427.8 | 7.05
[10 empty] | 1428 | 7.0122
[10 empty] | 1427.7 | 7.0703
[10 empty] | 1427.4 | 7.0122
[10 empty] | 1427.4 | 7.0877
[10 empty] | 1427.4 | 7.0354
[10 empty] | 1427.1 | 7.0935
[10 empty] | 1427.2 | 7.0441
[10 empty] | 1427.1 | 7.1051
[10 empty] | 1426.9 | 7.0558
[10 empty] | 1426.7 | 7.1168
[10 empty] | 1426.7 | 7.0703
[10 empty] | 1426.7 | 7.1313
[10 empty] | 1426.7 | 7.0819
[10 empty] | 1426.5 | 7.1458
[10 empty] | 1426.4 | 7.1051
[10 empty] | 1426.2 | 7.1603
[10 empty] | 1426.2 | 7.1168
[10 empty] | 1426 | 7.172
[10 empty] | 1426 | 7.1255
[10 empty] | 1425.7 | 7.1836
[10 empty] | 1425.7 | 7.1574
[10 empty] | 1425.5 | 7.2126
[10 empty] | 1425.6 | 7.1632
[10 empty] | 1425.5 | 7.2272
[10 empty] | 1425.1 | 7.172
[10 empty] | 1425.3 | 7.2446
[10 empty] | 1425 | 7.1952
[10 empty] | 1424.9 | 7.2446
[10 empty] | 1425 | 7.2126
[10 empty] | 1424.7 | 7.2736
[10 empty] | 1424.6 | 7.2301
[10 empty] | 1424.6 | 7.2794
[10 empty] | 1424.4 | 7.2359
[10 empty] | 1424.4 | 7.3085
[10 empty] | 1424.4 | 7.2533
[10 empty] | 1424 | 7.3056
[10 empty] | 1424.1 | 7.2649
[10 empty] | 1423.9 | 7.3288
[10 empty] | 1423.9 | 7.294
[10 empty] | 1423.8 | 7.3433
[10 empty] | 1423.8 | 7.294
[10 empty] | 1423.6 | 7.3404
[10 empty] | 1423.5 | 7.3201
[10 empty] | 1423.3 | 7.3753
[10 empty] | 1423 | 7.3288
[10 empty] | 1423.2 | 7.3869
[10 empty] | 1422.9 | 7.3579
[10 empty] | 1422.9 | 7.4014
[10 empty] | 1422.9 | 7.3724
[10 empty] | 1422.6 | 7.4189
[10 empty] | 1422.4 | 7.3956
[10 empty] | 1422.4 | 7.4247
[10 empty] | 1422.4 | 7.3956
[10 empty] | 1422.3 | 7.4334
[10 empty] | 1422.2 | 7.4247
[10 empty] | 1422.1 | 7.4566
[10 empty] | 1421.9 | 7.4334
[10 empty] | 1421.8 | 7.477
[10 empty] | 1421.6 | 7.4741
[10 empty] | 1421.6 | 7.477
[10 empty] | 1421.6 | 7.477
[10 empty] | 1421.4 | 7.506
[10 empty] | 1421.4 | 7.5002
[10 empty] | 1421.2 | 7.4973
[10 empty] | 1421.1 | 7.506
[10 empty] | 1421 | 7.5263
[10 empty] | 1420.8 | 7.5438
[10 empty] | 1421 | 7.538
[10 empty] | 1420.8 | 7.5583
[10 empty] | 1420.6 | 7.5612
[10 empty] | 1420.4 | 7.5728
[10 empty] | 1420.2 | 7.5699
[10 empty] | 1420.3 | 7.5786
[10 empty] | 1420.3 | 7.5757
[10 empty] | 1420 | 7.6106
[10 empty] | 1420.1 | 7.6019
[10 empty] | 1419.9 | 7.6106
[10 empty] | 1419.8 | 7.6106
[10 empty] | 1419.6 | 7.6396
[10 empty] | 1419.4 | 7.6309
[10 empty] | 1419.4 | 7.6513
[10 empty] | 1419.4 | 7.6513
[10 empty] | 1419.5 | 7.6832
[10 empty] | 1419.2 | 7.6571
[10 empty] | 1419 | 7.6919
[10 empty] | 1418.7 | 7.689
[10 empty] | 1418.8 | 7.7123
[10 empty] | 1418.6 | 7.6832
[10 empty] | 1418.5 | 7.721
[10 empty] | 1418.5 | 7.7035
[10 empty] | 1418.3 | 7.7384
[10 empty] | 1418.2 | 7.7093
[10 empty] | 1418.1 | 7.7587
[10 empty] | 1418 | 7.7355
[10 empty] | 1417.8 | 7.7733
[10 empty] | 1417.9 | 7.7442
[10 empty] | 1417.9 | 7.7994
[10 empty] | 1417.7 | 7.7587
[10 empty] | 1417.6 | 7.8226
[10 empty] | 1417.5 | 7.7674
[10 empty] | 1417.3 | 7.8284
[10 empty] | 1417.5 | 7.7994
[10 empty] | 1417.1 | 7.843
[10 empty] | 1417.1 | 7.7936
[10 empty] | 1416.8 | 7.8546
[10 empty] | 1416.7 | 7.8197
[10 empty] | 1416.7 | 7.872
[10 empty] | 1416.6 | 7.8372
[10 empty] | 1416.5 | 7.8894
[10 empty] | 1416.3 | 7.872
[10 empty] | 1416.4 | 7.9127
[10 empty] | 1416.5 | 7.8604
[10 empty] | 1416 | 7.9359
[10 empty] | 1415.9 | 7.8894
[10 empty] | 1415.8 | 7.9504
[10 empty] | 1416 | 7.9127
[10 empty] | 1415.5 | 7.9592
[10 empty] | 1415.6 | 7.9243
[10 empty] | 1415.4 | 7.9853
[10 empty] | 1415.3 | 7.9417
[10 empty] | 1415 | 7.994
[10 empty] | 1415 | 7.9504
[10 empty] | 1414.9 | 8.0173
[10 empty] | 1415 | 7.9708
[10 empty] | 1414.7 | 8.0289
[10 empty] | 1414.7 | 7.9911
[10 empty] | 1414.4 | 8.0492
[10 empty] | 1414.3 | 8.0056
[10 empty] | 1414.3 | 8.0695
[10 empty] | 1414.2 | 8.0289
[10 empty] | 1414.1 | 8.0754
[10 empty] | 1414 | 8.0434
[10 empty] | 1413.8 | 8.1015
[10 empty] | 1413.7 | 8.0754
[10 empty] | 1413.7 | 8.1102
[10 empty] | 1413.6 | 8.0754
[10 empty] | 1413.4 | 8.1393
[10 empty] | 1413.3 | 8.0899
[10 empty] | 1413.2 | 8.1567
[10 empty] | 1413.2 | 8.116
[10 empty] | 1413.1 | 8.1683
[10 empty] | 1412.9 | 8.1305
[10 empty] | 1412.7 | 8.1799
[10 empty] | 1412.7 | 8.1509
[10 empty] | 1412.7 | 8.2003
[10 empty] | 1412.5 | 8.1654
[10 empty] | 1412.3 | 8.209
[10 empty] | 1412.2 | 8.1915
[10 empty] | 1412.2 | 8.2293
[10 empty] | 1411.9 | 8.2003
[10 empty] | 1412 | 8.2438
[10 empty] | 1411.8 | 8.2293
[10 empty] | 1411.7 | 8.2642
[10 empty] | 1411.5 | 8.2409
[10 empty] | 1411.6 | 8.2845
[10 empty] | 1411.6 | 8.2642
[10 empty] | 1411.3 | 8.3106
[10 empty] | 1411.2 | 8.2787
[10 empty] | 1411.2 | 8.3194
[10 empty] | 1411.2 | 8.3281
[10 empty] | 1411 | 8.331
[10 empty] | 1410.7 | 8.3194
[10 empty] | 1410.9 | 8.3513
[10 empty] | 1410.6 | 8.3484
[10 empty] | 1410.4 | 8.3804
[10 empty] | 1410.3 | 8.3658
[10 empty] | 1410.2 | 8.3891
[10 empty] | 1410.2 | 8.3978
[10 empty] | 1410 | 8.4152
[10 empty] | 1409.9 | 8.4007
[10 empty] | 1409.8 | 8.4326
[10 empty] | 1409.8 | 8.4297
[10 empty] | 1409.6 | 8.453
[10 empty] | 1409.5 | 8.4443
[10 empty] | 1409.4 | 8.4472
[10 empty] | 1409.3 | 8.4704
[10 empty] | 1409.2 | 8.482
[10 empty] | 1409 | 8.4907
[10 empty] | 1409 | 8.4907
[10 empty] | 1408.8 | 8.5111
[10 empty] | 1408.6 | 8.5169
[10 empty] | 1408.7 | 8.5256
[10 empty] | 1408.5 | 8.5256
[10 empty] | 1408.5 | 8.5488
[10 empty] | 1408.2 | 8.5546
[10 empty] | 1408.2 | 8.5866
[10 empty] | 1408.1 | 8.5576
[10 empty] | 1408.2 | 8.5982
[10 empty] | 1408 | 8.5837
[10 empty] | 1407.9 | 8.604
[10 empty] | 1407.8 | 8.6098
[10 empty] | 1407.6 | 8.636
[10 empty] | 1407.4 | 8.6156
[10 empty] | 1407.3 | 8.6505
[10 empty] | 1407.1 | 8.6476
[10 empty] | 1407.3 | 8.6708
[10 empty] | 1406.9 | 8.6563
[10 empty] | 1406.9 | 8.6766
[10 empty] | 1406.6 | 8.6737
[10 empty] | 1406.7 | 8.7173
[10 empty] | 1406.7 | 8.6999
[10 empty] | 1406.5 | 8.7318
[10 empty] | 1406.7 | 8.697
[10 empty] | 1406.3 | 8.7464
[10 empty] | 1406.2 | 8.726
[10 empty] | 1406 | 8.7638
[10 empty] | 1406 | 8.7347
[10 empty] | 1405.8 | 8.7957
[10 empty] | 1406.1 | 8.7667
[10 empty] | 1405.8 | 8.8132
[10 empty] | 1405.6 | 8.7696
[10 empty] | 1405.5 | 8.8248
[10 empty] | 1405.5 | 8.8045
[10 empty] | 1405.3 | 8.848
[10 empty] | 1405.1 | 8.8103
[10 empty] | 1405 | 8.88
[10 empty] | 1404.9 | 8.8451
[10 empty] | 1404.7 | 8.8858
[10 empty] | 1404.7 | 8.8509
[10 empty] | 1404.6 | 8.9032
[10 empty] | 1404.6 | 8.8742
[10 empty] | 1404.5 | 8.9207
[10 empty] | 1404.2 | 8.88
[10 empty] | 1404.1 | 8.9468
[10 empty] | 1403.9 | 8.909
[10 empty] | 1403.9 | 8.97
[10 empty] | 1403.8 | 8.9148
[10 empty] | 1403.7 | 8.9846
[10 empty] | 1403.7 | 8.941
[10 empty] | 1403.4 | 9.0078
[10 empty] | 1403.3 | 8.9729
[10 empty] | 1403.3 | 9.0339
[10 empty] | 1403.2 | 8.9846
[10 empty] | 1403.3 | 9.0456
[10 empty] | 1402.9 | 8.9962
[10 empty] | 1403 | 9.063
[10 empty] | 1402.7 | 9.0281
[10 empty] | 1402.6 | 9.092
[10 empty] | 1402.5 | 9.0456
[10 empty] | 1402.4 | 9.1066
[10 empty] | 1402.4 | 9.0601
[10 empty] | 1402.2 | 9.1182
[10 empty] | 1402.2 | 9.0862
[10 empty] | 1402.2 | 9.1356
[10 empty] | 1402 | 9.1066
[10 empty] | 1401.8 | 9.1647
[10 empty] | 1401.7 | 9.1298
[10 empty] | 1401.6 | 9.1879
[10 empty] | 1401.5 | 9.1588
[10 empty] | 1401.3 | 9.2024
[10 empty] | 1401.2 | 9.1734
[10 empty] | 1401.1 | 9.214
[10 empty] | 1400.9 | 9.1879
[10 empty] | 1401 | 9.2373
[10 empty] | 1400.8 | 9.2228
[10 empty] | 1400.8 | 9.2605
[10 empty] | 1400.8 | 9.2373
[10 empty] | 1400.6 | 9.2721
[10 empty] | 1400.5 | 9.2547
[10 empty] | 1400.4 | 9.3128
[10 empty] | 1400.3 | 9.2808
[10 empty] | 1400.3 | 9.3244
[10 empty] | 1399.8 | 9.2983
[10 empty] | 1399.9 | 9.3506
[10 empty] | 1399.8 | 9.3157
[10 empty] | 1399.5 | 9.3622
[10 empty] | 1399.5 | 9.3477
[10 empty] | 1399.5 | 9.3883
[10 empty] | 1399.2 | 9.3651
[10 empty] | 1399.3 | 9.4087
[10 empty] | 1399 | 9.3941
[10 empty] | 1399 | 9.4174
[10 empty] | 1399.1 | 9.4116
[10 empty] | 1398.9 | 9.4551
[10 empty] | 1398.9 | 9.4464
[10 empty] | 1398.9 | 9.4609
[10 empty] | 1398.5 | 9.4522
[10 empty] | 1398.4 | 9.4958
[10 empty] | 1398.4 | 9.4929
[10 empty] | 1398.2 | 9.5016
[10 empty] | 1398.1 | 9.4958
[10 empty] | 1398 | 9.5423
[10 empty] | 1398.1 | 9.5481
[10 empty] | 1398.1 | 9.5452
[10 empty] | 1397.5 | 9.551
[10 empty] | 1397.4 | 9.5713
[10 empty] | 1397.4 | 9.5684
[10 empty] | 1397.4 | 9.5829
[10 empty] | 1397.3 | 9.6004
[10 empty] | 1397.1 | 9.6207
[10 empty] | 1397.1 | 9.6236
[10 empty] | 1396.9 | 9.6236
[10 empty] | 1396.8 | 9.6352
[10 empty] | 1396.8 | 9.6498
[10 empty] | 1396.6 | 9.6556
[10 empty] | 1396.5 | 9.673
[10 empty] | 1396.3 | 9.673
[10 empty] | 1396.2 | 9.6933
[10 empty] | 1396.3 | 9.7079
[10 empty] | 1396.1 | 9.7137
[10 empty] | 1396.1 | 9.7282
[10 empty] | 1395.9 | 9.7369
[10 empty] | 1395.7 | 9.7514
[10 empty] | 1395.6 | 9.7398
[10 empty] | 1395.5 | 9.7659
[10 empty] | 1395.4 | 9.7834
[10 empty] | 1395.2 | 9.8037
[10 empty] | 1395.1 | 9.7834
[10 empty] | 1395.1 | 9.824
[10 empty] | 1394.8 | 9.824
[10 empty] | 1395 | 9.8386
[10 empty] | 1394.6 | 9.8299
[10 empty] | 1394.5 | 9.8589
[10 empty] | 1394.5 | 9.856
[10 empty] | 1394.4 | 9.8821
[10 empty] | 1394.1 | 9.8734
[10 empty] | 1394 | 9.9054
[10 empty] | 1394 | 9.8909
[10 empty] | 1393.9 | 9.9373
[10 empty] | 1393.7 | 9.9228
[10 empty] | 1393.6 | 9.9577
[10 empty] | 1393.8 | 9.9344
[10 empty] | 1393.6 | 9.9751
[10 empty] | 1393.5 | 9.949
[10 empty] | 1393.4 | 10.01
[10 empty] | 1393.3 | 9.9925
[10 empty] | 1393 | 10.0245
[10 empty] | 1393 | 9.9983
[10 empty] | 1393 | 10.039
[10 empty] | 1392.8 | 10.0216
[10 empty] | 1392.6 | 10.0681
[10 empty] | 1392.6 | 10.0303
[10 empty] | 1392.3 | 10.0913
[10 empty] | 1392.4 | 10.0681
[10 empty] | 1392.2 | 10.1087
[10 empty] | 1392.1 | 10.0884
[10 empty] | 1392 | 10.1378
[10 empty] | 1392 | 10.1029
[10 empty] | 1391.8 | 10.161
[10 empty] | 1391.7 | 10.1232
[10 empty] | 1391.7 | 10.1959
[10 empty] | 1391.5 | 10.1581
[10 empty] | 1391.3 | 10.2017
[10 empty] | 1391.4 | 10.1901
[10 empty] | 1391.4 | 10.2394
[10 empty] | 1391.2 | 10.1988
[10 empty] | 1391 | 10.2569
[10 empty] | 1391 | 10.222
[10 empty] | 1390.9 | 10.2888
[10 empty] | 1390.6 | 10.254
[10 empty] | 1390.4 | 10.3092
[10 empty] | 1390.4 | 10.2685
[10 empty] | 1390.3 | 10.3237
[10 empty] | 1390.3 | 10.2859
[10 empty] | 1390.1 | 10.3469
[10 empty] | 1389.9 | 10.315
[10 empty] | 1390.1 | 10.3731
[10 empty] | 1389.8 | 10.3353
[10 empty] | 1389.6 | 10.3963
[10 empty] | 1389.7 | 10.3702
[10 empty] | 1389.4 | 10.4137
[10 empty] | 1389.3 | 10.3818
[10 empty] | 1389.3 | 10.4428
[10 empty] | 1389 | 10.4166
[10 empty] | 1389 | 10.466
[10 empty] | 1388.8 | 10.4253
[10 empty] | 1388.7 | 10.4922
[10 empty] | 1388.7 | 10.4602
[10 empty] | 1388.7 | 10.5096
[10 empty] | 1388.5 | 10.4747
[10 empty] | 1388.3 | 10.5386
[10 empty] | 1388.3 | 10.5125
[10 empty] | 1388 | 10.5619
[10 empty] | 1388.2 | 10.5415
[10 empty] | 1387.9 | 10.5909
[10 empty] | 1387.8 | 10.5706
[10 empty] | 1387.7 | 10.6142
[10 empty] | 1387.5 | 10.588
[10 empty] | 1387.4 | 10.6432
[10 empty] | 1387.6 | 10.6171
[10 empty] | 1387.2 | 10.6577
[10 empty] | 1387.1 | 10.6432
[10 empty] | 1387.1 | 10.6839
[10 empty] | 1387.1 | 10.6781
[10 empty] | 1386.9 | 10.7013
[10 empty] | 1386.7 | 10.6926
[10 empty] | 1386.6 | 10.7303
[10 empty] | 1386.7 | 10.7391
[10 empty] | 1386.5 | 10.7797
[10 empty] | 1386.4 | 10.7536
[10 empty] | 1386.2 | 10.7826
[10 empty] | 1386.4 | 10.7855
[10 empty] | 1386 | 10.8088
[10 empty] | 1385.8 | 10.8088
[10 empty] | 1385.8 | 10.8233
[10 empty] | 1385.6 | 10.8465
[10 empty] | 1385.6 | 10.864
[10 empty] | 1385.7 | 10.8553
[10 empty] | 1385.2 | 10.8582
[10 empty] | 1385.1 | 10.8843
[10 empty] | 1385.2 | 10.9104
[10 empty] | 1385.1 | 10.9046
[10 empty] | 1385.1 | 10.925
[10 empty] | 1385 | 10.9395
[10 empty] | 1384.6 | 10.9482
[10 empty] | 1384.6 | 10.9598
[10 empty] | 1384.6 | 10.9656
[10 empty] | 1384.3 | 10.986
[10 empty] | 1384.5 | 11.0005
[10 empty] | 1384.3 | 11.0063
[10 empty] | 1384 | 11.0179
[10 empty] | 1383.9 | 11.0383
[10 empty] | 1383.7 | 11.0528
[10 empty] | 1383.8 | 11.0615
[10 empty] | 1383.7 | 11.0615
[10 empty] | 1383.5 | 11.0934
[10 empty] | 1383.6 | 11.1051
[10 empty] | 1383.5 | 11.1051
[10 empty] | 1383.2 | 11.1138
[10 empty] | 1383.1 | 11.1486
[10 empty] | 1383 | 11.1457
[10 empty] | 1383 | 11.1806
[10 empty] | 1382.9 | 11.1515
[10 empty] | 1382.7 | 11.2009
[10 empty] | 1382.6 | 11.1893
[10 empty] | 1382.4 | 11.2184
[10 empty] | 1382.3 | 11.2125
[10 empty] | 1382.2 | 11.2648
[10 empty] | 1382.2 | 11.2329
[10 empty] | 1382.1 | 11.2765
[10 empty] | 1382.1 | 11.2503
[10 empty] | 1382 | 11.3055
[10 empty] | 1381.7 | 11.291
[10 empty] | 1381.8 | 11.3345
[10 empty] | 1381.6 | 11.3055
[10 empty] | 1381.5 | 11.3549
[10 empty] | 1381.5 | 11.3375
[10 empty] | 1381.3 | 11.3694
[10 empty] | 1381.1 | 11.3578
[10 empty] | 1380.9 | 11.413
[10 empty] | 1380.8 | 11.3985
[10 empty] | 1380.7 | 11.4362
[10 empty] | 1380.6 | 11.3985
[10 empty] | 1380.4 | 11.4682
[10 empty] | 1380.3 | 11.4536
[10 empty] | 1380.4 | 11.4856
[10 empty] | 1380.3 | 11.4595
[10 empty] | 1380.1 | 11.5234
[10 empty] | 1380.1 | 11.4914
[10 empty] | 1380 | 11.5379
[10 empty] | 1379.8 | 11.5292
[10 empty] | 1379.6 | 11.5756
[10 empty] | 1379.5 | 11.5524
[10 empty] | 1379.5 | 11.596
[10 empty] | 1379.5 | 11.5698
[10 empty] | 1379.2 | 11.625
[10 empty] | 1379.3 | 11.6047
[10 empty] | 1379 | 11.6454
[10 empty] | 1378.9 | 11.6483
[10 empty] | 1378.9 | 11.6686
[10 empty] | 1378.6 | 11.6483
[10 empty] | 1378.5 | 11.7064
[10 empty] | 1378.6 | 11.6947
[10 empty] | 1378.3 | 11.7209
[10 empty] | 1378.3 | 11.7093
[10 empty] | 1378.2 | 11.7674
[10 empty] | 1378.1 | 11.7441
[10 empty] | 1377.9 | 11.7819
[10 empty] | 1377.9 | 11.7645
[10 empty] | 1377.8 | 11.8167
[10 empty] | 1377.6 | 11.7993
[10 empty] | 1377.5 | 11.8313
[10 empty] | 1377.4 | 11.8226
[10 empty] | 1377.4 | 11.869
[10 empty] | 1377.2 | 11.8661
[10 empty] | 1377.1 | 11.8923
[10 empty] | 1376.8 | 11.8836
[10 empty] | 1376.7 | 11.93
[10 empty] | 1376.8 | 11.901
[10 empty] | 1376.6 | 11.9417
[10 empty] | 1376.5 | 11.9387
[10 empty] | 1376.3 | 11.9794
[10 empty] | 1376.2 | 11.9707
[10 empty] | 1376.4 | 12.0056
[10 empty] | 1376.2 | 11.9997
[10 empty] | 1376.2 | 12.0288
[10 empty] | 1376.1 | 12.0317
[10 empty] | 1375.9 | 12.0753
[10 empty] | 1375.7 | 12.0578
[10 empty] | 1375.5 | 12.0811
[10 empty] | 1375.5 | 12.0927
[10 empty] | 1375.5 | 12.1217
[10 empty] | 1375.1 | 12.1217
[10 empty] | 1375.3 | 12.1566
[10 empty] | 1375.3 | 12.1537
[10 empty] | 1374.9 | 12.1682
[10 empty] | 1374.9 | 12.1886
[10 empty] | 1374.8 | 12.2118
[10 empty] | 1374.8 | 12.2147
[10 empty] | 1374.6 | 12.2176
[10 empty] | 1374.3 | 12.2379
[10 empty] | 1374.3 | 12.2641
[10 empty] | 1374.1 | 12.2815
[10 empty] | 1374.1 | 12.2699
[10 empty] | 1373.8 | 12.3077
[10 empty] | 1373.8 | 12.3135
[10 empty] | 1373.7 | 12.3454
[10 empty] | 1373.7 | 12.3396
[10 empty] | 1373.5 | 12.3599
[10 empty] | 1373.6 | 12.3774
[10 empty] | 1373.2 | 12.4006
[10 empty] | 1373.2 | 12.3919
[10 empty] | 1373 | 12.4238
[10 empty] | 1372.9 | 12.4268
[10 empty] | 1372.8 | 12.4587
[10 empty] | 1372.7 | 12.4558
[10 empty] | 1372.6 | 12.4878
[10 empty] | 1372.6 | 12.4761
[10 empty] | 1372.5 | 12.5168
[10 empty] | 1372.4 | 12.5023
[10 empty] | 1372.3 | 12.5575
[10 empty] | 1372.1 | 12.5371
[10 empty] | 1371.8 | 12.5981
[10 empty] | 1371.8 | 12.5604
[10 empty] | 1371.7 | 12.6156
[10 empty] | 1371.6 | 12.6069
[10 empty] | 1371.6 | 12.6446
[10 empty] | 1371.3 | 12.6185
[10 empty] | 1371.3 | 12.6911
[10 empty] | 1371.4 | 12.6591
[10 empty] | 1371.3 | 12.7056
[10 empty] | 1371 | 12.6853
[10 empty] | 1371 | 12.7259
[10 empty] | 1370.8 | 12.7114
[10 empty] | 1370.8 | 12.7695
[10 empty] | 1370.6 | 12.7289
[10 empty] | 1370.4 | 12.7957
[10 empty] | 1370.5 | 12.7724
[10 empty] | 1370.3 | 12.8305
[10 empty] | 1370.3 | 12.7986
[10 empty] | 1370.1 | 12.8625
[10 empty] | 1369.8 | 12.8363
[10 empty] | 1369.9 | 12.8828
[10 empty] | 1369.9 | 12.8538
[10 empty] | 1369.7 | 12.8857
[10 empty] | 1369.5 | 12.9031
[10 empty] | 1369.4 | 12.938
[10 empty] | 1369.3 | 12.9148
[10 empty] | 1369 | 12.9729
[10 empty] | 1369.2 | 12.9496
[10 empty] | 1369 | 13.0019
[10 empty] | 1368.8 | 12.9729
[10 empty] | 1368.7 | 13.0397
[10 empty] | 1368.6 | 13.0164
[10 empty] | 1368.5 | 13.0629
[10 empty] | 1368.4 | 13.0455
[10 empty] | 1368.4 | 13.1065
[10 empty] | 1368.4 | 13.0716
[10 empty] | 1368.2 | 13.1239
[10 empty] | 1368.1 | 13.1152
[10 empty] | 1367.8 | 13.1733
[10 empty] | 1367.9 | 13.1268
[10 empty] | 1367.7 | 13.1849
[10 empty] | 1367.6 | 13.1791
[10 empty] | 1367.4 | 13.2256
[10 empty] | 1367.2 | 13.1965
[10 empty] | 1367.2 | 13.2401
[10 empty] | 1367.2 | 13.2546
[10 empty] | 1367.1 | 13.2837
[10 empty] | 1366.9 | 13.2691
[10 empty] | 1366.7 | 13.3098
[10 empty] | 1366.6 | 13.3011
[10 empty] | 1366.6 | 13.3418
[10 empty] | 1366.5 | 13.3418
[10 empty] | 1366.3 | 13.3766
[10 empty] | 1366.4 | 13.3621
[10 empty] | 1366 | 13.4144
[10 empty] | 1366 | 13.4115
[10 empty] | 1365.8 | 13.4289
[10 empty] | 1365.8 | 13.4434
[10 empty] | 1365.7 | 13.4638
[10 empty] | 1365.6 | 13.4609
[10 empty] | 1365.5 | 13.4899
[10 empty] | 1365.3 | 13.5073
[10 empty] | 1365.2 | 13.5335
[10 empty] | 1365.2 | 13.5422
[10 empty] | 1365 | 13.5509
[10 empty] | 1364.9 | 13.5771
[10 empty] | 1364.6 | 13.5887
[10 empty] | 1364.9 | 13.6003
[10 empty] | 1364.6 | 13.609
[10 empty] | 1364.7 | 13.6439
[10 empty] | 1364.5 | 13.6613
[10 empty] | 1364.2 | 13.6729
[10 empty] | 1364.2 | 13.6903
[10 empty] | 1364 | 13.7252
[10 empty] | 1364.1 | 13.7223
[10 empty] | 1363.8 | 13.7484
[10 empty] | 1363.7 | 13.7572
[10 empty] | 1363.6 | 13.792
[10 empty] | 1363.4 | 13.7862
[10 empty] | 1363.5 | 13.8065
[10 empty] | 1363.4 | 13.8211
[10 empty] | 1363.2 | 13.8733
[10 empty] | 1363.1 | 13.8443
[10 empty] | 1363.2 | 13.8966
[10 empty] | 1362.8 | 13.8879
[10 empty] | 1362.5 | 13.9373
[10 empty] | 1362.7 | 13.9431
[10 empty] | 1362.5 | 13.9605
[10 empty] | 1362.4 | 13.946
[10 empty] | 1362.2 | 14.0041
[10 empty] | 1362.4 | 13.9895
[10 empty] | 1362 | 14.036
[10 empty] | 1362.1 | 14.0215
[10 empty] | 1361.9 | 14.0796
[10 empty] | 1361.8 | 14.0534
[10 empty] | 1361.6 | 14.1115
[10 empty] | 1361.6 | 14.0854
[10 empty] | 1361.5 | 14.1638
[10 empty] | 1361.5 | 14.1203
[10 empty] | 1361.1 | 14.1929
[10 empty] | 1360.9 | 14.1493
[10 empty] | 1361.1 | 14.2103
[10 empty] | 1360.8 | 14.1871
[10 empty] | 1360.7 | 14.2597
[10 empty] | 1360.8 | 14.2132
[10 empty] | 1360.6 | 14.2771
[10 empty] | 1360.5 | 14.2539
[10 empty] | 1360.4 | 14.3207
[10 empty] | 1360.3 | 14.2887
[10 empty] | 1360.1 | 14.3526
[10 empty] | 1360.3 | 14.3236
[10 empty] | 1360 | 14.3904
[10 empty] | 1359.7 | 14.3555
[10 empty] | 1359.7 | 14.434
[10 empty] | 1359.7 | 14.3904
[10 empty] | 1359.5 | 14.463
[10 empty] | 1359.3 | 14.4282
[10 empty] | 1359.3 | 14.495
[10 empty] | 1359.3 | 14.4543
[10 empty] | 1359.1 | 14.5327
[10 empty] | 1358.9 | 14.5008
[10 empty] | 1358.9 | 14.5618
[10 empty] | 1358.7 | 14.5298
[10 empty] | 1358.5 | 14.6199
[10 empty] | 1358.3 | 14.5647
[10 empty] | 1358.1 | 14.6315
[10 empty] | 1358.2 | 14.6141
[10 empty] | 1358.1 | 14.6693
[10 empty] | 1358.3 | 14.6344
[10 empty] | 1358 | 14.7041
[10 empty] | 1357.8 | 14.6751
[10 empty] | 1357.9 | 14.7419
[10 empty] | 1357.8 | 14.7186
[10 empty] | 1357.5 | 14.7651
[10 empty] | 1357.5 | 14.7593
[10 empty] | 1357.2 | 14.8203
[10 empty] | 1357.2 | 14.7913
[10 empty] | 1357.2 | 14.8232
[10 empty] | 1357.1 | 14.8232
[10 empty] | 1356.9 | 14.8697
[10 empty] | 1356.7 | 14.8523
[10 empty] | 1356.6 | 14.8842
[10 empty] | 1356.5 | 14.8871
[10 empty] | 1356.6 | 14.9452
[10 empty] | 1356.4 | 14.9365
[10 empty] | 1356.2 | 14.9597
[10 empty] | 1356.1 | 14.9685
[10 empty] | 1356 | 15.0178
[10 empty] | 1356 | 15.0091
[10 empty] | 1355.9 | 15.0353
[10 empty] | 1355.7 | 15.0353
[10 empty] | 1355.6 | 15.0905
[10 empty] | 1355.5 | 15.0905
[10 empty] | 1355.3 | 15.105
[10 empty] | 1355.2 | 15.1224
[10 empty] | 1355.1 | 15.1486
[10 empty] | 1355.1 | 15.1776
[10 empty] | 1355 | 15.1747
[10 empty] | 1354.9 | 15.2037
[10 empty] | 1354.8 | 15.2212
[10 empty] | 1354.8 | 15.2589
[10 empty] | 1354.6 | 15.2502
[10 empty] | 1354.3 | 15.2764
[10 empty] | 1354.2 | 15.2967
[10 empty] | 1354.2 | 15.3403
[10 empty] | 1354.1 | 15.3287
[10 empty] | 1354 | 15.3693
[10 empty] | 1353.7 | 15.3693
[10 empty] | 1353.8 | 15.4187
[10 empty] | 1353.7 | 15.4042
[10 empty] | 1353.3 | 15.4507
[10 empty] | 1353.2 | 15.4448
[10 empty] | 1353.3 | 15.5175
[10 empty] | 1353.2 | 15.4623
[10 empty] | 1353.1 | 15.5436
[10 empty] | 1352.9 | 15.5087
[10 empty] | 1352.9 | 15.5959
[10 empty] | 1352.9 | 15.5436
[10 empty] | 1352.5 | 15.6191
[10 empty] | 1352.3 | 15.5785
[10 empty] | 1352.4 | 15.654
[10 empty] | 1352.3 | 15.6337
[10 empty] | 1352.1 | 15.683
[10 empty] | 1352 | 15.6598
[10 empty] | 1351.9 | 15.7324
[10 empty] | 1351.7 | 15.7005
[10 empty] | 1351.9 | 15.7731
[10 empty] | 1351.6 | 15.7382
[10 empty] | 1351.5 | 15.8312
[10 empty] | 1351.4 | 15.7702
[10 empty] | 1351.1 | 15.8573
[10 empty] | 1351.1 | 15.8167
[10 empty] | 1351.2 | 15.9038
[10 empty] | 1351.2 | 15.837
[10 empty] | 1350.9 | 15.9474
[10 empty] | 1350.8 | 15.898
[10 empty] | 1350.5 | 15.9851
[10 empty] | 1350.6 | 15.9096
[10 empty] | 1350.5 | 16.0171
[10 empty] | 1350.5 | 15.9619
[10 empty] | 1350.3 | 16.0607
[10 empty] | 1350.4 | 15.9851
[10 empty] | 1349.9 | 16.1042
[10 empty] | 1349.9 | 16.0403
[10 empty] | 1349.7 | 16.1507
[10 empty] | 1349.8 | 16.0607
[10 empty] | 1349.6 | 16.1827
[10 empty] | 1349.6 | 16.1159
[10 empty] | 1349.3 | 16.232
[10 empty] | 1349.4 | 16.1652
[10 empty] | 1349.1 | 16.2669
[10 empty] | 1349.1 | 16.1914
[10 empty] | 1349 | 16.2989
[10 empty] | 1348.8 | 16.2291
[10 empty] | 1348.5 | 16.3453
[10 empty] | 1348.4 | 16.2611
[10 empty] | 1348.3 | 16.3744
[10 empty] | 1348.3 | 16.3105
[10 empty] | 1348.4 | 16.4296
[10 empty] | 1348.3 | 16.3482
[10 empty] | 1348.2 | 16.4528
[10 empty] | 1348 | 16.3889
[10 empty] | 1347.9 | 16.4964
[10 empty] | 1347.7 | 16.4325
[10 empty] | 1347.5 | 16.5283
[10 empty] | 1347.6 | 16.4964
[10 empty] | 1347.4 | 16.5748
[10 empty] | 1347.1 | 16.5196
[10 empty] | 1347.2 | 16.6271
[10 empty] | 1347 | 16.5603
[10 empty] | 1347.1 | 16.6387
[10 empty] | 1346.9 | 16.6097
[10 empty] | 1346.9 | 16.6649
[10 empty] | 1346.7 | 16.6503
[10 empty] | 1346.8 | 16.7171
[10 empty] | 1346.5 | 16.7026
[10 empty] | 1346.5 | 16.7375
[10 empty] | 1346.2 | 16.7462
[10 empty] | 1346 | 16.7927
[10 empty] | 1346.1 | 16.7956
[10 empty] | 1346 | 16.8217
[10 empty] | 1345.7 | 16.8188
[10 empty] | 1345.7 | 16.874
[10 empty] | 1345.6 | 16.8914
[10 empty] | 1345.6 | 16.9118
[10 empty] | 1345.3 | 16.9205
[10 empty] | 1345.4 | 16.9524
[10 empty] | 1345 | 16.9844
[10 empty] | 1345.1 | 16.9873
[10 empty] | 1345.1 | 17.0134
[10 empty] | 1344.8 | 17.0425
[10 empty] | 1344.7 | 17.0715
[10 empty] | 1344.7 | 17.0773
[10 empty] | 1344.5 | 17.0948
[10 empty] | 1344.4 | 17.118
[10 empty] | 1344.4 | 17.1616
[10 empty] | 1344.3 | 17.1529
[10 empty] | 1344.1 | 17.1935
[10 empty] | 1343.9 | 17.2081
[10 empty] | 1343.8 | 17.2603
[10 empty] | 1343.9 | 17.2226
[10 empty] | 1343.8 | 17.3068
[10 empty] | 1343.5 | 17.2836
[10 empty] | 1343.4 | 17.3446
[10 empty] | 1343.4 | 17.3097
[10 empty] | 1343.1 | 17.3853
[10 empty] | 1342.9 | 17.3736
[10 empty] | 1343.1 | 17.4375
[10 empty] | 1342.9 | 17.4056
[10 empty] | 1342.8 | 17.4811
[10 empty] | 1342.7 | 17.4492
[10 empty] | 1342.4 | 17.5363
[10 empty] | 1342.3 | 17.4985
[10 empty] | 1342.2 | 17.577
[10 empty] | 1341.9 | 17.5363
[10 empty] | 1342.3 | 17.6147
[10 empty] | 1342 | 17.5857
[10 empty] | 1341.8 | 17.667
[10 empty] | 1341.9 | 17.6234
[10 empty] | 1341.7 | 17.7135
[10 empty] | 1341.5 | 17.6728
[10 empty] | 1341.5 | 17.7513
[10 empty] | 1341.3 | 17.7251
[10 empty] | 1341.1 | 17.8006
[10 empty] | 1340.9 | 17.7629
[10 empty] | 1340.9 | 17.8471
[10 empty] | 1340.8 | 17.8123
[10 empty] | 1340.7 | 17.8936
[10 empty] | 1340.7 | 17.8413
[10 empty] | 1340.5 | 17.9052
[10 empty] | 1340.1 | 17.9895
[10 empty] | 1340.2 | 17.9314
[10 empty] | 1340.2 | 18.0301
[10 empty] | 1340.1 | 17.9865
[10 empty] | 1340.1 | 18.0882
[10 empty] | 1339.9 | 18.0243
[10 empty] | 1339.7 | 18.1231
[10 empty] | 1339.5 | 18.0708
[10 empty] | 1339.5 | 18.1754
[10 empty] | 1339.5 | 18.1027
[10 empty] | 1339.4 | 18.2189
[10 empty] | 1339.2 | 18.1579
[10 empty] | 1339 | 18.2625
[10 empty] | 1339 | 18.2131
[10 empty] | 1338.8 | 18.3148
[10 empty] | 1338.5 | 18.2596
[10 empty] | 1338.6 | 18.3409
[10 empty] | 1338.6 | 18.309
[10 empty] | 1338.4 | 18.4048
[10 empty] | 1338.3 | 18.338
[10 empty] | 1338.2 | 18.4281
[10 empty] | 1338 | 18.4019
[10 empty] | 1337.9 | 18.4833
[10 empty] | 1337.9 | 18.4455
[10 empty] | 1337.9 | 18.5268
[10 empty] | 1337.7 | 18.5152
[10 empty] | 1337.6 | 18.5762
[10 empty] | 1337.4 | 18.5385
[10 empty] | 1337.4 | 18.614
[10 empty] | 1337.2 | 18.5937
[10 empty] | 1337.2 | 18.6808
[10 empty] | 1337 | 18.6372
[10 empty] | 1337 | 18.7069
[10 empty] | 1336.8 | 18.6837
[10 empty] | 1336.8 | 18.7767
[10 empty] | 1336.5 | 18.736
[10 empty] | 1336.3 | 18.7941
[10 empty] | 1336.4 | 18.8086
[10 empty] | 1336.3 | 18.8667
[10 empty] | 1336.1 | 18.826
[10 empty] | 1336 | 18.8899
[10 empty] | 1335.9 | 18.8958
[10 empty] | 1335.8 | 18.9655
[10 empty] | 1335.7 | 18.9393
[10 empty] | 1335.5 | 18.9887
[10 empty] | 1335.4 | 18.9945
[10 empty] | 1335.2 | 19.0439
[10 empty] | 1335.1 | 19.0265
[10 empty] | 1335.1 | 19.0817
[10 empty] | 1335 | 19.0991
[10 empty] | 1335 | 19.131
[10 empty] | 1335.1 | 19.1339
[10 empty] | 1334.8 | 19.1746
[10 empty] | 1334.7 | 19.2037
[10 empty] | 1334.3 | 19.2211
[10 empty] | 1334.5 | 19.2443
[10 empty] | 1334.3 | 19.2589
[10 empty] | 1334.2 | 19.3053
[10 empty] | 1333.9 | 19.3228
[10 empty] | 1333.9 | 19.3431
[10 empty] | 1333.7 | 19.3547
[10 empty] | 1333.7 | 19.4157
[10 empty] | 1333.6 | 19.4128
[10 empty] | 1333.5 | 19.4389
[10 empty] | 1333.3 | 19.4477
[10 empty] | 1333 | 19.5203
[10 empty] | 1333.2 | 19.5174
[10 empty] | 1333 | 19.5609
[10 empty] | 1333.1 | 19.5464
[10 empty] | 1332.9 | 19.6249
[10 empty] | 1332.8 | 19.6161
[10 empty] | 1332.5 | 19.6684
[10 empty] | 1332.5 | 19.651
[10 empty] | 1332.5 | 19.744
[10 empty] | 1332.3 | 19.7004
[10 empty] | 1332.1 | 19.7846
[10 empty] | 1332.1 | 19.7498
[10 empty] | 1331.9 | 19.8282
[10 empty] | 1331.7 | 19.8079
[10 empty] | 1331.6 | 19.8834
[10 empty] | 1331.6 | 19.8224
[10 empty] | 1331.7 | 19.9444
[10 empty] | 1331.3 | 19.8892
[10 empty] | 1331.2 | 19.988
[10 empty] | 1331.2 | 19.9328
[10 empty] | 1331.1 | 20.0402
[10 empty] | 1330.8 | 19.9967
[10 empty] | 1330.9 | 20.0983
[10 empty] | 1330.8 | 20.0315
[10 empty] | 1330.8 | 20.1622
[10 empty] | 1330.6 | 20.0896
[10 empty] | 1330.5 | 20.2116
[10 empty] | 1330.3 | 20.1187
[10 empty] | 1330.1 | 20.2784
[10 empty] | 1330 | 20.1826
[10 empty] | 1330.1 | 20.3162
[10 empty] | 1330 | 20.2232
[10 empty] | 1329.9 | 20.3714
[10 empty] | 1329.8 | 20.2842
[10 empty] | 1329.7 | 20.4295
[10 empty] | 1329.3 | 20.3423
[10 empty] | 1329.3 | 20.4789
[10 empty] | 1329.1 | 20.3888
[10 empty] | 1329.1 | 20.537
[10 empty] | 1329 | 20.4498
[10 empty] | 1328.9 | 20.5922
[10 empty] | 1328.8 | 20.4905
[10 empty] | 1328.6 | 20.6357
[10 empty] | 1328.7 | 20.5486
[10 empty] | 1328.7 | 20.6851
[10 empty] | 1328.3 | 20.6038
[10 empty] | 1328 | 20.749
[10 empty] | 1327.9 | 20.6444
[10 empty] | 1327.9 | 20.8013
[10 empty] | 1327.9 | 20.7287
[10 empty] | 1327.9 | 20.8594
[10 empty] | 1327.7 | 20.7635
[10 empty] | 1327.6 | 20.9001
[10 empty] | 1327.5 | 20.8274
[10 empty] | 1327.4 | 20.9698
[10 empty] | 1327.2 | 20.8623
[10 empty] | 1327 | 20.9988
[10 empty] | 1327 | 20.932
[10 empty] | 1326.8 | 21.0685
[10 empty] | 1326.9 | 20.9785
[10 empty] | 1326.8 | 21.0947
[10 empty] | 1326.5 | 21.0279
[10 empty] | 1326.3 | 21.176
[10 empty] | 1326.3 | 21.0802
[10 empty] | 1326.4 | 21.2022
[10 empty] | 1326.1 | 21.1383
[10 empty] | 1326 | 21.2835
[10 empty] | 1325.8 | 21.208
[10 empty] | 1325.9 | 21.3096
[10 empty] | 1325.7 | 21.2457
[10 empty] | 1325.5 | 21.3852
[10 empty] | 1325.4 | 21.33
[10 empty] | 1325.5 | 21.4142
[10 empty] | 1325.2 | 21.359
[10 empty] | 1325.2 | 21.481
[10 empty] | 1325.1 | 21.4375
[10 empty] | 1324.8 | 21.5304
[10 empty] | 1324.8 | 21.4955
[10 empty] | 1324.7 | 21.5914
[10 empty] | 1324.6 | 21.5653
[10 empty] | 1324.4 | 21.6175
[10 empty] | 1324.4 | 21.6059
[10 empty] | 1324.3 | 21.6989
[10 empty] | 1324.1 | 21.6844
[10 empty] | 1323.9 | 21.7279
[10 empty] | 1324 | 21.7396
[10 empty] | 1324 | 21.8064
[10 empty] | 1323.7 | 21.8122
[10 empty] | 1323.7 | 21.8412
[10 empty] | 1323.7 | 21.8528
[10 empty] | 1323.6 | 21.9196
[10 empty] | 1323.2 | 21.9284
[10 empty] | 1323.1 | 21.969
[10 empty] | 1323 | 21.9777
[10 empty] | 1323 | 22.0155
[10 empty] | 1322.8 | 22.062
[10 empty] | 1322.7 | 22.0678
[10 empty] | 1322.7 | 22.0997
[10 empty] | 1322.5 | 22.1346
[10 empty] | 1322.4 | 22.1782
[10 empty] | 1322.3 | 22.1666
[10 empty] | 1322.3 | 22.2363
[10 empty] | 1322.3 | 22.2421
[10 empty] | 1321.8 | 22.306
[10 empty] | 1322 | 22.2857
[10 empty] | 1321.7 | 22.3467
[10 empty] | 1321.5 | 22.3583
[10 empty] | 1321.5 | 22.4454
[10 empty] | 1321.4 | 22.3873
[10 empty] | 1321.4 | 22.4803
[10 empty] | 1321.3 | 22.4716
[10 empty] | 1321.1 | 22.5732
[10 empty] | 1321 | 22.5035
[10 empty] | 1321 | 22.6139
[10 empty] | 1320.7 | 22.5732
[10 empty] | 1320.6 | 22.6894
[10 empty] | 1320.6 | 22.6284
[10 empty] | 1320.5 | 22.7388
[10 empty] | 1320.3 | 22.6865
[10 empty] | 1320.2 | 22.8318
[10 empty] | 1319.9 | 22.7388
[10 empty] | 1320 | 22.8608
[10 empty] | 1319.9 | 22.8114
[10 empty] | 1319.5 | 22.945
[10 empty] | 1319.8 | 22.8579
[10 empty] | 1319.4 | 23.0148
[10 empty] | 1319.5 | 22.9392
[10 empty] | 1319.3 | 23.0758
[10 empty] | 1319.2 | 22.9683
[10 empty] | 1319.1 | 23.1222
[10 empty] | 1318.9 | 23.0409
[10 empty] | 1318.9 | 23.192
[10 empty] | 1318.8 | 23.0816
[10 empty] | 1318.7 | 23.253
[10 empty] | 1318.7 | 23.16
[10 empty] | 1318.7 | 23.3198
[10 empty] | 1318.4 | 23.2065
[10 empty] | 1318.4 | 23.3866
[10 empty] | 1318 | 23.2704
[10 empty] | 1317.9 | 23.4679
[10 empty] | 1317.9 | 23.3372
[10 empty] | 1317.9 | 23.5202
[10 empty] | 1317.8 | 23.3924
[10 empty] | 1317.6 | 23.5783
[10 empty] | 1317.6 | 23.4534
[10 empty] | 1317.4 | 23.6509
[10 empty] | 1317.2 | 23.526
[10 empty] | 1317.2 | 23.7119
[10 empty] | 1316.9 | 23.5725
[10 empty] | 1317 | 23.77
[10 empty] | 1316.9 | 23.6306
[10 empty] | 1316.8 | 23.831
[10 empty] | 1316.5 | 23.709
[10 empty] | 1316.5 | 23.9036
[10 empty] | 1316.3 | 23.7758
[10 empty] | 1316.1 | 23.9675
[10 empty] | 1316.3 | 23.8339
[10 empty] | 1316.1 | 24.0343
[10 empty] | 1315.9 | 23.8978
[10 empty] | 1315.7 | 24.1012
[10 empty] | 1315.8 | 23.9733
[10 empty] | 1315.7 | 24.1564
[10 empty] | 1315.7 | 24.0314
[10 empty] | 1315.4 | 24.2086
[10 empty] | 1315.2 | 24.0837
[10 empty] | 1315 | 24.2842
[10 empty] | 1315.1 | 24.1534
[10 empty] | 1315.1 | 24.3335
[10 empty] | 1315 | 24.2261
[10 empty] | 1314.6 | 24.4207
[10 empty] | 1314.7 | 24.2725
[10 empty] | 1314.6 | 24.4555
[10 empty] | 1314.6 | 24.3713
[10 empty] | 1314.4 | 24.534
[10 empty] | 1314.3 | 24.4062
[10 empty] | 1314.2 | 24.5688
[10 empty] | 1314.3 | 24.5049
[10 empty] | 1313.9 | 24.6618
[10 empty] | 1313.8 | 24.5543
[10 empty] | 1313.6 | 24.6821
[10 empty] | 1313.5 | 24.6502
[10 empty] | 1313.2 | 24.7896
[10 empty] | 1313.2 | 24.7083
[10 empty] | 1313.2 | 24.8245
[10 empty] | 1313.1 | 24.7954
[10 empty] | 1312.9 | 24.9
[10 empty] | 1313 | 24.8506
[10 empty] | 1312.8 | 24.9406
[10 empty] | 1312.6 | 24.9348
[10 empty] | 1312.6 | 25.0394
[10 empty] | 1312.4 | 24.9871
[10 empty] | 1312.4 | 25.0772
[10 empty] | 1312.1 | 25.0801
[10 empty] | 1312 | 25.1585
[10 empty] | 1312 | 25.1178
[10 empty] | 1311.8 | 25.1934
[10 empty] | 1311.8 | 25.2224
[10 empty] | 1311.6 | 25.2834
[10 empty] | 1311.6 | 25.2747
[10 empty] | 1311.4 | 25.3183
[10 empty] | 1311.3 | 25.3647
[10 empty] | 1311.4 | 25.4112
[10 empty] | 1311.2 | 25.4112
[10 empty] | 1311.1 | 25.4519
[10 empty] | 1311 | 25.5042
[10 empty] | 1310.7 | 25.5419
[10 empty] | 1310.5 | 25.5652
[10 empty] | 1310.6 | 25.5768
[10 empty] | 1310.5 | 25.6639
[10 empty] | 1310.3 | 25.6785
[10 empty] | 1310 | 25.7075
[10 empty] | 1310.3 | 25.7075
[10 empty] | 1310.3 | 25.8005
[10 empty] | 1309.8 | 25.7976
[10 empty] | 1309.8 | 25.8673
[10 empty] | 1309.7 | 25.844
[10 empty] | 1309.8 | 25.9573
[10 empty] | 1309.7 | 25.9283
[10 empty] | 1309.2 | 26.0125
[10 empty] | 1309.1 | 25.9806
[10 empty] | 1309 | 26.1113
[10 empty] | 1309.1 | 26.0677
[10 empty] | 1308.8 | 26.1636
[10 empty] | 1308.8 | 26.1084
[10 empty] | 1308.7 | 26.271
[10 empty] | 1308.6 | 26.1926
[10 empty] | 1308.6 | 26.3175
[10 empty] | 1308.3 | 26.2565
[10 empty] | 1308.2 | 26.4192
[10 empty] | 1308.1 | 26.3379
[10 empty] | 1308 | 26.486
[10 empty] | 1308 | 26.3843
[10 empty] | 1307.9 | 26.5586
[10 empty] | 1307.7 | 26.4889
[10 empty] | 1307.7 | 26.6341
[10 empty] | 1307.6 | 26.5354
[10 empty] | 1307.3 | 26.7039
[10 empty] | 1307.2 | 26.6109
[10 empty] | 1307.2 | 26.7852
[10 empty] | 1307 | 26.6835
[10 empty] | 1306.9 | 26.8491
[10 empty] | 1306.8 | 26.762
[10 empty] | 1306.8 | 26.9188
[10 empty] | 1306.6 | 26.8055
[10 empty] | 1306.3 | 27.0089
[10 empty] | 1306.3 | 26.9014
[10 empty] | 1306.4 | 27.0757
[10 empty] | 1306.1 | 26.9595
[10 empty] | 1306.2 | 27.1628
[10 empty] | 1305.9 | 27.0495
[10 empty] | 1305.9 | 27.2238
[10 empty] | 1305.8 | 27.096
[10 empty] | 1305.6 | 27.3139
[10 empty] | 1305.7 | 27.1744
[10 empty] | 1305.4 | 27.3952
[10 empty] | 1305.3 | 27.2383
[10 empty] | 1305.2 | 27.4446
[10 empty] | 1305.1 | 27.3139
[10 empty] | 1305.2 | 27.5259
[10 empty] | 1305 | 27.4068
[10 empty] | 1304.8 | 27.5956
[10 empty] | 1304.6 | 27.4678
[10 empty] | 1304.5 | 27.6915
[10 empty] | 1304.3 | 27.555
[10 empty] | 1304.4 | 27.7496
[10 empty] | 1304.1 | 27.6334
[10 empty] | 1304.2 | 27.8338
[10 empty] | 1304 | 27.7089
[10 empty] | 1304 | 27.8803
[10 empty] | 1303.7 | 27.7844
[10 empty] | 1303.6 | 27.982
[10 empty] | 1303.5 | 27.8455
[10 empty] | 1303.5 | 28.0372
[10 empty] | 1303.3 | 27.9239
[10 empty] | 1303.4 | 28.1388
[10 empty] | 1303.2 | 28.0081
[10 empty] | 1303.1 | 28.1824
[10 empty] | 1303.1 | 28.0924
[10 empty] | 1303 | 28.2812
[10 empty] | 1302.6 | 28.1621
[10 empty] | 1302.5 | 28.3189
[10 empty] | 1302.7 | 28.2318
[10 empty] | 1302.6 | 28.4351
[10 empty] | 1302.1 | 28.316
[10 empty] | 1302 | 28.4671
[10 empty] | 1302 | 28.3974
[10 empty] | 1302 | 28.5687
[10 empty] | 1301.8 | 28.4903
[10 empty] | 1301.9 | 28.6239
[10 empty] | 1301.6 | 28.5455
[10 empty] | 1301.4 | 28.714
[10 empty] | 1301.2 | 28.6559
[10 empty] | 1301.2 | 28.7837
[10 empty] | 1301.3 | 28.7082
[10 empty] | 1301 | 28.8679
[10 empty] | 1301 | 28.8215
[10 empty] | 1300.9 | 28.9173
[10 empty] | 1300.7 | 28.8825
[10 empty] | 1300.6 | 29.0016
[10 empty] | 1300.5 | 28.9899
[10 empty] | 1300.5 | 29.0771
[10 empty] | 1300.4 | 29.0509
[10 empty] | 1300.2 | 29.17
[10 empty] | 1300.1 | 29.1526
[10 empty] | 1300.1 | 29.2107
[10 empty] | 1300 | 29.2252
[10 empty] | 1299.8 | 29.3182
[10 empty] | 1299.6 | 29.324
[10 empty] | 1299.4 | 29.3647
[10 empty] | 1299.3 | 29.3995
[10 empty] | 1299.1 | 29.4605
[10 empty] | 1299.3 | 29.4954
[10 empty] | 1299.1 | 29.5128
[10 empty] | 1299 | 29.568
[10 empty] | 1298.7 | 29.6232
[10 empty] | 1298.7 | 29.6842
[10 empty] | 1298.6 | 29.6668
[10 empty] | 1298.5 | 29.7568
[10 empty] | 1298.3 | 29.7771
[10 empty] | 1298.2 | 29.8614
[10 empty] | 1298.2 | 29.8236
[10 empty] | 1298 | 29.9282
[10 empty] | 1297.8 | 29.9253
[10 empty] | 1298 | 30.0415
[10 empty] | 1297.8 | 29.9863
[10 empty] | 1297.7 | 30.1025
[10 empty] | 1297.5 | 30.088
[10 empty] | 1297.4 | 30.2187
[10 empty] | 1297.3 | 30.149
[10 empty] | 1297.3 | 30.2826
[10 empty] | 1297.1 | 30.2448
[10 empty] | 1297 | 30.3959
[10 empty] | 1296.9 | 30.3174
[10 empty] | 1296.9 | 30.4569
[10 empty] | 1296.7 | 30.4046
[10 empty] | 1296.7 | 30.576
[10 empty] | 1296.4 | 30.4656
[10 empty] | 1296.4 | 30.6457
[10 empty] | 1296.3 | 30.5672
[10 empty] | 1296.2 | 30.7561
[10 empty] | 1296.2 | 30.6399
[10 empty] | 1296 | 30.8258
[10 empty] | 1295.7 | 30.7328
[10 empty] | 1295.8 | 30.9216
[10 empty] | 1295.4 | 30.8054
[10 empty] | 1295.3 | 31.0146
[10 empty] | 1295.4 | 30.9158
[10 empty] | 1295.3 | 31.1017
[10 empty] | 1295.1 | 30.971
[10 empty] | 1294.8 | 31.1831
[10 empty] | 1294.8 | 31.0727
[10 empty] | 1294.7 | 31.2876
[10 empty] | 1294.8 | 31.1337
[10 empty] | 1294.5 | 31.3777
[10 empty] | 1294.6 | 31.2499
[10 empty] | 1294.2 | 31.459
[10 empty] | 1294.3 | 31.3167
[10 empty] | 1294.2 | 31.5578
[10 empty] | 1293.9 | 31.4271
[10 empty] | 1293.8 | 31.6333
[10 empty] | 1293.9 | 31.5084
[10 empty] | 1293.7 | 31.735
[10 empty] | 1293.4 | 31.6014
[10 empty] | 1293.4 | 31.825
[10 empty] | 1293.3 | 31.6798
[10 empty] | 1293.1 | 31.9064
[10 empty] | 1293.2 | 31.7669
[10 empty] | 1293 | 32.0138
[10 empty] | 1293 | 31.8628
[10 empty] | 1293 | 32.1068
[10 empty] | 1292.8 | 31.9412
[10 empty] | 1292.5 | 32.1649
[10 empty] | 1292.4 | 32.0371
[10 empty] | 1292.2 | 32.2637
[10 empty] | 1292.3 | 32.1387
[10 empty] | 1292.1 | 32.3508
[10 empty] | 1292 | 32.2143
[10 empty] | 1291.7 | 32.4554
[10 empty] | 1291.7 | 32.3218
[10 empty] | 1291.6 | 32.528
[10 empty] | 1291.7 | 32.4031
[10 empty] | 1291.4 | 32.6355
[10 empty] | 1291.3 | 32.5018
[10 empty] | 1291.1 | 32.7081
[10 empty] | 1291.3 | 32.5919
[10 empty] | 1290.9 | 32.8098
[10 empty] | 1290.8 | 32.6819
[10 empty] | 1290.7 | 32.8853
[10 empty] | 1290.7 | 32.7836
[10 empty] | 1290.5 | 33.0044
[10 empty] | 1290.4 | 32.8737
[10 empty] | 1290.3 | 33.045
[10 empty] | 1290.3 | 32.9928
[10 empty] | 1290.2 | 33.1641
[10 empty] | 1290 | 33.0712
[10 empty] | 1290.1 | 33.228
[10 empty] | 1289.9 | 33.1816
[10 empty] | 1289.8 | 33.3501
[10 empty] | 1289.5 | 33.2571
[10 empty] | 1289.6 | 33.3936
[10 empty] | 1289.6 | 33.3762
[10 empty] | 1289.3 | 33.5214
[10 empty] | 1289.1 | 33.4691
[10 empty] | 1289.1 | 33.5795
[10 empty] | 1288.8 | 33.5737
[10 empty] | 1289 | 33.7102
[10 empty] | 1288.7 | 33.6667
[10 empty] | 1288.7 | 33.7712
[10 empty] | 1288.6 | 33.7771
[10 empty] | 1288.3 | 33.8874
[10 empty] | 1288.3 | 33.8613
[10 empty] | 1288.2 | 33.9543
[10 empty] | 1288.1 | 33.9891
[10 empty] | 1288 | 34.0733
[10 empty] | 1288.1 | 34.0588
[10 empty] | 1287.8 | 34.1343
[10 empty] | 1287.7 | 34.1866
[10 empty] | 1287.5 | 34.2622
[10 empty] | 1287.3 | 34.268
[10 empty] | 1287.3 | 34.3232
[10 empty] | 1287.3 | 34.4103
[10 empty] | 1287.2 | 34.4481
[10 empty] | 1287 | 34.48
[10 empty] | 1286.9 | 34.5178
[10 empty] | 1286.9 | 34.6049
[10 empty] | 1286.5 | 34.6398
[10 empty] | 1286.5 | 34.6834
[10 empty] | 1286.5 | 34.7066
[10 empty] | 1286.1 | 34.8257
[10 empty] | 1286.2 | 34.8228
[10 empty] | 1286.1 | 34.907
[10 empty] | 1285.9 | 34.8925
[10 empty] | 1285.8 | 35.0261
[10 empty] | 1285.9 | 35.0116
[10 empty] | 1285.7 | 35.1104
[10 empty] | 1285.6 | 35.0842
[10 empty] | 1285.6 | 35.2498
[10 empty] | 1285.4 | 35.2091
[10 empty] | 1285.2 | 35.3137
[10 empty] | 1285.2 | 35.2905
[10 empty] | 1285.1 | 35.456
[10 empty] | 1284.9 | 35.4037
[10 empty] | 1285 | 35.549
[10 empty] | 1284.7 | 35.4938
[10 empty] | 1284.6 | 35.6768
[10 empty] | 1284.4 | 35.6013
[10 empty] | 1284.4 | 35.7465
[10 empty] | 1284.3 | 35.6942
[10 empty] | 1284.4 | 35.8598
[10 empty] | 1284 | 35.8133
[10 empty] | 1283.8 | 35.9615
[10 empty] | 1283.8 | 35.8947
[10 empty] | 1283.7 | 36.098
[10 empty] | 1283.5 | 36.0109
[10 empty] | 1283.6 | 36.1939
[10 empty] | 1283.4 | 36.1038
[10 empty] | 1283 | 36.2955
[10 empty] | 1283 | 36.2316
[10 empty] | 1283 | 36.4059
[10 empty] | 1282.9 | 36.313
[10 empty] | 1282.7 | 36.5076
[10 empty] | 1282.7 | 36.435
[10 empty] | 1282.6 | 36.6121
[10 empty] | 1282.3 | 36.5221
[10 empty] | 1282.3 | 36.7167
[10 empty] | 1282.4 | 36.6383
[10 empty] | 1282 | 36.8242
[10 empty] | 1281.9 | 36.7225
[10 empty] | 1282 | 36.9317
[10 empty] | 1281.8 | 36.8445
[10 empty] | 1281.6 | 37.045
[10 empty] | 1281.5 | 36.9346
[10 empty] | 1281.6 | 37.1466
[10 empty] | 1281.5 | 37.0624
[10 empty] | 1281.1 | 37.2628
[10 empty] | 1281.3 | 37.1553
[10 empty] | 1281.1 | 37.3616
[10 empty] | 1281.1 | 37.2686
[10 empty] | 1280.9 | 37.4865
[10 empty] | 1280.6 | 37.3848
[10 empty] | 1280.4 | 37.5794
[10 empty] | 1280.5 | 37.4749
[10 empty] | 1280.2 | 37.7044
[10 empty] | 1280.5 | 37.5911
[10 empty] | 1280.1 | 37.7915
[10 empty] | 1280 | 37.6927
[10 empty] | 1280 | 37.9164
[10 empty] | 1279.9 | 37.8118
[10 empty] | 1280 | 38.0006
[10 empty] | 1279.6 | 37.9251
[10 empty] | 1279.4 | 38.1343
[10 empty] | 1279.4 | 38.0355
[10 empty] | 1279.5 | 38.2069
[10 empty] | 1279.4 | 38.1372
[10 empty] | 1279.3 | 38.3434
[10 empty] | 1278.9 | 38.2679
[10 empty] | 1278.6 | 38.4276
[10 empty] | 1278.7 | 38.3841
[10 empty] | 1278.7 | 38.5584
[10 empty] | 1278.4 | 38.477
[10 empty] | 1278.4 | 38.631
[10 empty] | 1278.3 | 38.6106
[10 empty] | 1278.3 | 38.782
[10 empty] | 1278.2 | 38.721
[10 empty] | 1278.1 | 38.8488
[10 empty] | 1278 | 38.8227
[10 empty] | 1277.9 | 38.9912
[10 empty] | 1277.6 | 38.9767
[10 empty] | 1277.6 | 39.0725
[10 empty] | 1277.4 | 39.0696
[10 empty] | 1277.4 | 39.2148
[10 empty] | 1277.2 | 39.2032
[10 empty] | 1277.3 | 39.2962
[10 empty] | 1277.2 | 39.2991
[10 empty] | 1277 | 39.424
[10 empty] | 1276.8 | 39.4414
[10 empty] | 1276.7 | 39.5315
[10 empty] | 1276.5 | 39.5576
[10 empty] | 1276.4 | 39.6564
[10 empty] | 1276.3 | 39.6883
[10 empty] | 1276.2 | 39.761
[10 empty] | 1276.2 | 39.8103
[10 empty] | 1276.1 | 39.8859
[10 empty] | 1276 | 39.9294
[10 empty] | 1275.8 | 39.973
[10 empty] | 1275.7 | 40.034
[10 empty] | 1275.5 | 40.1153
[10 empty] | 1275.6 | 40.1763
[10 empty] | 1275.4 | 40.2054
[10 empty] | 1275.2 | 40.2896
[10 empty] | 1275.1 | 40.3245
[10 empty] | 1275 | 40.4232
[10 empty] | 1274.9 | 40.432
[10 empty] | 1274.7 | 40.5307
[10 empty] | 1274.6 | 40.5627
[10 empty] | 1274.7 | 40.6789
[10 empty] | 1274.5 | 40.6702
[10 empty] | 1274.5 | 40.7834
[10 empty] | 1274.4 | 40.8038
[10 empty] | 1274.2 | 40.9287
[10 empty] | 1273.9 | 40.9113
[10 empty] | 1274 | 41.0274
[10 empty] | 1273.9 | 41.0333
[10 empty] | 1273.8 | 41.1843
[10 empty] | 1273.6 | 41.1465
[10 empty] | 1273.4 | 41.2947
[10 empty] | 1273.5 | 41.2802
[10 empty] | 1273.4 | 41.4428
[10 empty] | 1273.2 | 41.4051
[10 empty] | 1273.2 | 41.53
[10 empty] | 1272.8 | 41.5358
[10 empty] | 1272.7 | 41.6694
[10 empty] | 1272.8 | 41.6491
[10 empty] | 1272.7 | 41.7769
[10 empty] | 1272.6 | 41.774
[10 empty] | 1272.4 | 41.9018
[10 empty] | 1272.4 | 41.9076
[10 empty] | 1272.4 | 42.0064
[10 empty] | 1272.3 | 42.0557
[10 empty] | 1272.2 | 42.1429
[10 empty] | 1272 | 42.1603
[10 empty] | 1271.7 | 42.2678
[10 empty] | 1271.5 | 42.3114
[10 empty] | 1271.6 | 42.4043
[10 empty] | 1271.6 | 42.413
[10 empty] | 1271.3 | 42.5292
[10 empty] | 1271.2 | 42.5496
[10 empty] | 1271 | 42.6658
[10 empty] | 1271.3 | 42.6687
[10 empty] | 1270.8 | 42.7936
[10 empty] | 1270.7 | 42.7849
[10 empty] | 1270.6 | 42.9359
[10 empty] | 1270.6 | 42.904
[10 empty] | 1270.6 | 43.0753
[10 empty] | 1270.5 | 43.0405
[10 empty] | 1270.2 | 43.1944
[10 empty] | 1270.3 | 43.1625
[10 empty] | 1270.1 | 43.3484
[10 empty] | 1269.8 | 43.2845
[10 empty] | 1269.7 | 43.4588
[10 empty] | 1269.5 | 43.4094
[10 empty] | 1269.4 | 43.6011
[10 empty] | 1269.4 | 43.5488
[10 empty] | 1269.5 | 43.7115
[10 empty] | 1269.1 | 43.6679
[10 empty] | 1269 | 43.8683
[10 empty] | 1269 | 43.8044
[10 empty] | 1268.8 | 43.9845
[10 empty] | 1268.7 | 43.9381
[10 empty] | 1268.6 | 44.1356
[10 empty] | 1268.6 | 44.0601
[10 empty] | 1268.5 | 44.246
[10 empty] | 1268.5 | 44.2024
[10 empty] | 1268.3 | 44.397
[10 empty] | 1268.3 | 44.3331
[10 empty] | 1268.1 | 44.5161
[10 empty] | 1267.8 | 44.4638
[10 empty] | 1267.8 | 44.6672
[10 empty] | 1267.7 | 44.6062
[10 empty] | 1267.7 | 44.7775
[10 empty] | 1267.4 | 44.7398
[10 empty] | 1267.5 | 44.9286
[10 empty] | 1267.3 | 44.8821
[10 empty] | 1267.2 | 45.0477
[10 empty] | 1266.9 | 45.0012
[10 empty] | 1266.8 | 45.1987
[10 empty] | 1266.9 | 45.1465
[10 empty] | 1266.7 | 45.3149
[10 empty] | 1266.6 | 45.2917
[10 empty] | 1266.5 | 45.4718
[10 empty] | 1266.4 | 45.434
[10 empty] | 1266.2 | 45.5706
[10 empty] | 1266.1 | 45.5909
[10 empty] | 1266.2 | 45.739
[10 empty] | 1266 | 45.7129
[10 empty] | 1265.8 | 45.8407
[10 empty] | 1265.9 | 45.8756
[10 empty] | 1265.8 | 45.9947
[10 empty] | 1265.6 | 45.9889
[10 empty] | 1265.5 | 46.0934
[10 empty] | 1265.3 | 46.1544
[10 empty] | 1265.2 | 46.2851
[10 empty] | 1265 | 46.288
[10 empty] | 1265 | 46.3694
[10 empty] | 1264.8 | 46.4507
[10 empty] | 1264.9 | 46.5408
[10 empty] | 1264.6 | 46.5785
[10 empty] | 1264.6 | 46.6511
[10 empty] | 1264.5 | 46.747
[10 empty] | 1264.3 | 46.8283
[10 empty] | 1264.2 | 46.8748
[10 empty] | 1264.1 | 46.9474
[10 empty] | 1264 | 47.0607
[10 empty] | 1263.8 | 47.0956
[10 empty] | 1264 | 47.1769
[10 empty] | 1263.6 | 47.2205
[10 empty] | 1263.7 | 47.3628
[10 empty] | 1263.5 | 47.3715
[10 empty] | 1263.3 | 47.4848
[10 empty] | 1263.3 | 47.511
[10 empty] | 1263.3 | 47.6678
[10 empty] | 1263.1 | 47.6678
[10 empty] | 1262.9 | 47.8044
[10 empty] | 1262.9 | 47.7782
[10 empty] | 1262.8 | 47.9786
[10 empty] | 1262.4 | 47.9438
[10 empty] | 1262.4 | 48.1123
[10 empty] | 1262.2 | 48.0687
[10 empty] | 1262.1 | 48.2778
[10 empty] | 1262.3 | 48.2488
[10 empty] | 1262 | 48.4318
[10 empty] | 1261.8 | 48.3679
[10 empty] | 1261.8 | 48.5974
[10 empty] | 1261.7 | 48.5306
[10 empty] | 1261.7 | 48.7194
[10 empty] | 1261.7 | 48.6729
[10 empty] | 1261.4 | 48.8472
[10 empty] | 1261.2 | 48.8356
[10 empty] | 1261 | 48.9953
[10 empty] | 1260.9 | 48.9953
[10 empty] | 1260.9 | 49.187
[10 empty] | 1260.9 | 49.1522
[10 empty] | 1260.6 | 49.3381
[10 empty] | 1260.5 | 49.3207
[10 empty] | 1260.5 | 49.5037
[10 empty] | 1260.4 | 50.3792
[10 empty] | 1260.3 | 49.7629
[10 empty] | 1260.1 | 49.7563
[10 empty] | 1260.1 | 49.9202
[10 empty] | 1259.8 | 49.8711
[10 empty] | 1259.7 | 50.1235
[10 empty] | 1259.6 | 50.0186
[10 empty] | 1259.7 | 50.2251
[10 empty] | 1259.4 | 50.2055
[10 empty] | 1259.2 | 50.2579
[10 empty] | 1259.2 | 50.4382
[10 empty] | 1259 | 50.3989
[10 empty] | 1258.9 | 50.648
[10 empty] | 1258.9 | 50.5366
[10 empty] | 1258.8 | 50.7693
[10 empty] | 1258.7 | 50.73
[10 empty] | 1258.7 | 50.8546
[10 empty] | 1258.6 | 50.93
[10 empty] | 1258.2 | 50.9333
[10 empty] | 1258.4 | 51.1562
[10 empty] | 1258.1 | 51.1103
[10 empty] | 1258 | 51.3496
[10 empty] | 1257.7 | 51.2742
[10 empty] | 1257.8 | 51.4873
[10 empty] | 1257.7 | 51.4414
[10 empty] | 1257.6 | 51.5398
[10 empty] | 1257.4 | 51.7135
[10 empty] | 1257.4 | 51.6807
[10 empty] | 1257.2 | 51.9266
[10 empty] | 1257.3 | 51.8217
[10 empty] | 1257 | 52.0709
[10 empty] | 1256.9 | 52.0184
[10 empty] | 1256.9 | 52.1758
[10 empty] | 1256.8 | 52.225
[10 empty] | 1256.6 | 52.2577
[10 empty] | 1256.6 | 52.4544
[10 empty] | 1256.5 | 52.4249
[10 empty] | 1256.2 | 52.6839
[10 empty] | 1256.1 | 52.5889
[10 empty] | 1255.9 | 52.8249
[10 empty] | 1255.8 | 52.7561
[10 empty] | 1255.8 | 52.8872
[10 empty] | 1255.7 | 53.0249
[10 empty] | 1255.6 | 53.0216
[10 empty] | 1255.5 | 53.2445
[10 empty] | 1255.3 | 53.1888
[10 empty] | 1255.3 | 53.4183
[10 empty] | 1255.3 | 53.3527
[10 empty] | 1255 | 53.556
[10 empty] | 1254.9 | 53.5757
[10 empty] | 1254.8 | 53.6248
[10 empty] | 1254.6 | 53.8019
[10 empty] | 1254.7 | 53.7724
[10 empty] | 1254.5 | 54.0379
[10 empty] | 1254.3 | 53.9527
[10 empty] | 1254.2 | 54.2182
[10 empty] | 1254.3 | 54.1461
[10 empty] | 1253.9 | 54.274
[10 empty] | 1253.8 | 54.3953
[10 empty] | 1253.8 | 54.4084
[10 empty] | 1254 | 54.6215
[10 empty] | 1253.9 | 54.569
[10 empty] | 1253.7 | 54.8182
[10 empty] | 1253.3 | 54.7657
[10 empty] | 1253.3 | 54.9591
[10 empty] | 1253 | 54.946
[10 empty] | 1253 | 55.0313
[10 empty] | 1252.9 | 55.1853
[10 empty] | 1252.8 | 55.1985
[10 empty] | 1252.8 | 55.4607
[10 empty] | 1252.7 | 55.3853
[10 empty] | 1252.5 | 55.6345
[10 empty] | 1252.5 | 55.5952
[10 empty] | 1252.4 | 55.7099
[10 empty] | 1252.1 | 55.7951
[10 empty] | 1252.3 | 57.201
[10 empty] | 1251.8 | 56.1681
[10 empty] | 1251.8 | 56.1455
[10 empty] | 1251.8 | 56.3634
[10 empty] | 1251.6 | 56.3108
[10 empty] | 1251.5 | 56.4836
[10 empty] | 1251.4 | 56.5324
[10 empty] | 1251.2 | 56.5587
[10 empty] | 1251.3 | 56.8367
[10 empty] | 1251.1 | 56.7353
[10 empty] | 1250.9 | 56.8705
[10 empty] | 1250.8 | 57.0733
[10 empty] | 1250.5 | 57.032
[10 empty] | 1250.5 | 57.2837
[10 empty] | 1250.6 | 57.2348
[10 empty] | 1250.5 | 57.2837
[10 empty] | 1250.4 | 57.5692
[10 empty] | 1250.3 | 57.479
[10 empty] | 1250 | 57.6631
[10 empty] | 1250.1 | 57.7683
[10 empty] | 1249.8 | 57.772
[10 empty] | 1249.9 | 58.0537
[10 empty] | 1249.5 | 57.941
[10 empty] | 1249.4 | 58.0913
[10 empty] | 1249.3 | 58.2866
[10 empty] | 1249.2 | 58.2641
[10 empty] | 1249 | 58.4707
[10 empty] | 1249.1 | 58.4857
[10 empty] | 1249 | 58.5571
[10 empty] | 1249 | 58.8238
[10 empty] | 1248.8 | 58.7449
[10 empty] | 1248.8 | 58.8951
[10 empty] | 1248.7 | 59.0153
[10 empty] | 1248.6 | 59.0454
[10 empty] | 1248.3 | 59.3008
[10 empty] | 1248.2 | 59.2482
[10 empty] | 1248.3 | 59.3835
[10 empty] | 1248.1 | 59.5863
[10 empty] | 1247.9 | 59.5187
[10 empty] | 1247.9 | 59.7178
[10 empty] | 1247.7 | 59.7779
[10 empty] | 1247.5 | 59.8342
[10 empty] | 1247.5 | 60.1159
[10 empty] | 1247.5 | 60.0183
[10 empty] | 1247.2 | 60.2174
[10 empty] | 1247.1 | 60.3413
[10 empty] | 1247.1 | 60.3113
[10 empty] | 1246.9 | 60.5705
[10 empty] | 1246.7 | 60.5442
[10 empty] | 1246.7 | 60.6418
[10 empty] | 1246.4 | 60.9235
[10 empty] | 1246.6 | 60.8371
[10 empty] | 1246.4 | 61.0813
[10 empty] | 1246.1 | 61.1377
[10 empty] | 1246.3 | 61.1301
[10 empty] | 1246 | 61.4382
[10 empty] | 1245.9 | 61.3705
[10 empty] | 1245.8 | 61.4908
[10 empty] | 1245.6 | 61.7274
[10 empty] | 1245.5 | 61.6523
[10 empty] | 1245.5 | 61.9453
[10 empty] | 1245.6 | 61.9227
[10 empty] | 1245.2 | 61.9678
[10 empty] | 1245.1 | 62.2683
[10 empty] | 1245.1 | 62.1969
[10 empty] | 1245 | 62.3772
[10 empty] | 1244.9 | 62.52
[10 empty] | 1244.8 | 62.5087
[10 empty] | 1244.5 | 62.8242
[10 empty] | 1244.3 | 62.7416
[10 empty] | 1244.5 | 62.8618
[10 empty] | 1244.2 | 63.1172
[10 empty] | 1244.2 | 63.0684
[10 empty] | 1244 | 63.2938
[10 empty] | 1244 | 63.3501
[10 empty] | 1243.9 | 63.3614
[10 empty] | 1243.9 | 63.7145
[10 empty] | 1243.5 | 63.6168
[10 empty] | 1243.4 | 63.752
[10 empty] | 1243.5 | 63.9511
[10 empty] | 1243.4 | 65.9713
[10 empty] | 1243 | 64.625
[10 empty] | 1243.1 | 64.3875
[10 empty] | 1242.9 | 64.4446
[10 empty] | 1242.8 | 64.713
[10 empty] | 1242.5 | 64.5546
[10 empty] | 1242.6 | 64.7086
[10 empty] | 1242.5 | 65.0166
[10 empty] | 1242.3 | 64.9154
[10 empty] | 1242.3 | 65.0342
[10 empty] | 1242.2 | 65.3554
[10 empty] | 1242.1 | 65.2234
[10 empty] | 1241.8 | 65.3818
[10 empty] | 1241.8 | 65.6941
[10 empty] | 1241.8 | 65.5709
[10 empty] | 1241.5 | 65.6897
[10 empty] | 1241.3 | 66.0373
[10 empty] | 1241.3 | 65.9185
[10 empty] | 1241.2 | 66.0197
[10 empty] | 1241.2 | 66.3585
[10 empty] | 1241.1 | 66.2749
[10 empty] | 1241 | 66.3805
[10 empty] | 1240.8 | 66.6972
[10 empty] | 1240.6 | 66.618
[10 empty] | 1240.5 | 66.7236
[10 empty] | 1240.5 | 67.0448
[10 empty] | 1240.4 | 66.9876
[10 empty] | 1240.5 | 67.08
[10 empty] | 1240.1 | 67.366
[10 empty] | 1240 | 67.344
[10 empty] | 1239.9 | 67.4143
[10 empty] | 1239.7 | 67.6607
[10 empty] | 1239.6 | 67.7047
[10 empty] | 1239.6 | 67.7839
[10 empty] | 1239.6 | 68.0347
[10 empty] | 1239.5 | 68.0963
[10 empty] | 1239.2 | 68.1271
[10 empty] | 1239.2 | 68.3646
[10 empty] | 1239.1 | 68.479
[10 empty] | 1239 | 68.4482
[10 empty] | 1238.8 | 68.7166
[10 empty] | 1238.8 | 68.8486
[10 empty] | 1238.4 | 68.8222
[10 empty] | 1238.4 | 69.007
[10 empty] | 1238.4 | 69.2182
[10 empty] | 1238.3 | 69.1786
[10 empty] | 1238.1 | 69.3941
[10 empty] | 1238 | 69.6449
[10 empty] | 1237.9 | 69.5525
[10 empty] | 1237.8 | 69.7417
[10 empty] | 1237.8 | 70.0101
[10 empty] | 1237.5 | 69.8825
[10 empty] | 1237.5 | 70.1245
[10 empty] | 1237.4 | 70.406
[10 empty] | 1237.4 | 70.2652
[10 empty] | 1237.1 | 70.3928
[10 empty] | 1236.9 | 70.7756
[10 empty] | 1236.9 | 70.648
[10 empty] | 1236.9 | 70.7712
[10 empty] | 1236.8 | 71.1188
[10 empty] | 1236.6 | 71.0176
[10 empty] | 1236.5 | 71.1452
[10 empty] | 1236.4 | 71.5147
[10 empty] | 1236.3 | 71.4091
[10 empty] | 1236.3 | 71.4927
[10 empty] | 1236 | 71.8711
[10 empty] | 1235.9 | 71.7743
[10 empty] | 1235.9 | 71.8623
[10 empty] | 1235.8 | 72.2407
[10 empty] | 1235.8 | 72.1791
[10 empty] | 1235.5 | 72.2055
[10 empty] | 1235.5 | 72.5486
[10 empty] | 1235.4 | 72.5662
[10 empty] | 1235.2 | 72.6146
[10 empty] | 1235.2 | 72.949
[10 empty] | 1235 | 72.9446
[10 empty] | 1234.8 | 72.9886
[10 empty] | 1234.7 | 73.3229
[10 empty] | 1234.4 | 73.3625
[10 empty] | 1234.5 | 73.3713
[10 empty] | 1234.3 | 73.7145
[10 empty] | 1234.3 | 73.7629
[10 empty] | 1234.2 | 73.7629
[10 empty] | 1234.2 | 74.0049
[10 empty] | 1234.1 | 74.1677
[10 empty] | 1233.9 | 74.1501
[10 empty] | 1233.7 | 74.3964
[10 empty] | 1233.8 | 74.6164
[10 empty] | 1233.5 | 74.5636
[10 empty] | 1233.5 | 74.8144
[10 empty] | 1233.3 | 78.3598
[10 empty] | 1233.2 | 75.8646
[10 empty] | 1233.2 | 75.605
[10 empty] | 1232.9 | 75.6739
[10 empty] | 1233 | 75.5308
[10 empty] | 1232.7 | 75.6633
[10 empty] | 1232.8 | 76.0765
[10 empty] | 1232.4 | 76.0341
[10 empty] | 1232.4 | 75.9864
[10 empty] | 1232.3 | 76.2089
[10 empty] | 1232.1 | 76.6381
[10 empty] | 1232.1 | 76.4791
[10 empty] | 1231.9 | 76.5215
[10 empty] | 1231.8 | 76.8288
[10 empty] | 1231.7 | 77.0778
[10 empty] | 1231.6 | 76.9294
[10 empty] | 1231.4 | 77.0672
[10 empty] | 1231.5 | 77.4698
[10 empty] | 1231.5 | 77.5175
[10 empty] | 1231.3 | 77.4804
[10 empty] | 1231.2 | 77.687
[10 empty] | 1231 | 78.1003
[10 empty] | 1230.8 | 77.9678
[10 empty] | 1230.8 | 78.0367
[10 empty] | 1230.8 | 78.3228
[10 empty] | 1230.6 | 78.63
[10 empty] | 1230.5 | 78.4552
[10 empty] | 1230.2 | 78.6088
[10 empty] | 1230.4 | 78.9585
[10 empty] | 1230 | 79.0539
[10 empty] | 1229.9 | 78.9903
[10 empty] | 1230 | 79.1863
[10 empty] | 1229.8 | 79.6048
[10 empty] | 1229.8 | 79.5148
[10 empty] | 1229.5 | 79.5995
[10 empty] | 1229.4 | 79.822
[10 empty] | 1229.5 | 80.1293
[10 empty] | 1229.2 | 79.9704
[10 empty] | 1229.2 | 80.1505
[10 empty] | 1228.9 | 80.5161
[10 empty] | 1228.8 | 80.5955
[10 empty] | 1228.6 | 80.5161
[10 empty] | 1228.6 | 80.7492
[10 empty] | 1228.7 | 81.1571
[10 empty] | 1228.6 | 81.0882
[10 empty] | 1228.5 | 81.1094
[10 empty] | 1228.2 | 81.4061
[10 empty] | 1228.2 | 81.7345
[10 empty] | 1228 | 81.5597
[10 empty] | 1228 | 81.6869
[10 empty] | 1228.1 | 82.0736
[10 empty] | 1227.9 | 82.1955
[10 empty] | 1227.7 | 82.1001
[10 empty] | 1227.4 | 82.2855
[10 empty] | 1227.2 | 82.7729
[10 empty] | 1227.2 | 82.6935
[10 empty] | 1227.2 | 82.7411
[10 empty] | 1227.2 | 82.9371
[10 empty] | 1226.9 | 83.3345
[10 empty] | 1226.6 | 83.1914
[10 empty] | 1226.7 | 83.3451
[10 empty] | 1226.7 | 83.6259
[10 empty] | 1226.4 | 83.8431
[10 empty] | 1226.4 | 83.753
[10 empty] | 1226.4 | 83.9596
[10 empty] | 1226.4 | 84.3411
[10 empty] | 1226.1 | 84.3411
[10 empty] | 1226.1 | 84.4152
[10 empty] | 1225.9 | 84.6007
[10 empty] | 1225.9 | 84.9874
[10 empty] | 1225.8 | 84.8762
[10 empty] | 1225.5 | 85.0192
[10 empty] | 1225.4 | 85.3106
[10 empty] | 1225.4 | 85.5755
[10 empty] | 1225.1 | 85.5013
[10 empty] | 1225.2 | 85.6231
[10 empty] | 1225 | 86.0205
[10 empty] | 1224.8 | 86.1264
[10 empty] | 1224.7 | 86.0787
[10 empty] | 1224.6 | 86.2748
[10 empty] | 1224.7 | 86.7145
[10 empty] | 1224.6 | 86.6615
[10 empty] | 1224.4 | 86.688
[10 empty] | 1224.2 | 86.9953
[10 empty] | 1224.1 | 87.3025
[10 empty] | 1223.9 | 87.1807
[10 empty] | 1224 | 87.3025
[10 empty] | 1223.7 | 87.737
[10 empty] | 1223.6 | 87.8535
[10 empty] | 1223.5 | 87.7952
[10 empty] | 1223.4 | 87.9913
[10 empty] | 1223.2 | 88.4469
[10 empty] | 1223.4 | 88.3674
[10 empty] | 1223.3 | 88.4469
[10 empty] | 1223 | 88.7224
[10 empty] | 1222.9 | 89.0985
[10 empty] | 1222.9 | 88.9661
[10 empty] | 1222.9 | 89.0402
[10 empty] | 1222.5 | 89.4958
[10 empty] | 1222.5 | 89.6548
[10 empty] | 1222.3 | 89.5912
[10 empty] | 1222.4 | 89.7289
[10 empty] | 1222.2 | 90.2746
[10 empty] | 1222.2 | 93.1715
[10 empty] | 1222 | 91.0079
[10 empty] | 1221.6 | 91.0788
[10 empty] | 1221.8 | 90.9665
[10 empty] | 1221.2 | 91.1497
[10 empty] | 1221.3 | 91.4335
[10 empty] | 1221.1 | 91.6818
[10 empty] | 1221.1 | 91.5517
[10 empty] | 1221.1 | 91.7409
[10 empty] | 1220.9 | 92.0483
[10 empty] | 1220.7 | 92.3793
[10 empty] | 1220.5 | 92.2611
[10 empty] | 1220.4 | 92.4562
[10 empty] | 1220.5 | 92.669
[10 empty] | 1220.2 | 93.0769
[10 empty] | 1220.1 | 92.9527
[10 empty] | 1220.1 | 93.1301
[10 empty] | 1220 | 93.3488
[10 empty] | 1219.7 | 93.7803
[10 empty] | 1219.7 | 93.6739
[10 empty] | 1219.8 | 93.804
[10 empty] | 1219.6 | 94.0168
[10 empty] | 1219.6 | 94.5311
[10 empty] | 1219.6 | 94.4306
[10 empty] | 1219.2 | 94.5193
[10 empty] | 1219.3 | 94.6612
[10 empty] | 1218.9 | 95.1991
[10 empty] | 1218.9 | 95.2346
[10 empty] | 1218.8 | 95.1696
[10 empty] | 1218.9 | 95.3587
[10 empty] | 1218.6 | 95.8967
[10 empty] | 1218.4 | 95.9735
[10 empty] | 1218.3 | 95.9321
[10 empty] | 1218.2 | 96.0622
[10 empty] | 1218.2 | 96.6001
[10 empty] | 1217.9 | 96.7479
[10 empty] | 1218 | 96.6474
[10 empty] | 1217.7 | 96.7657
[10 empty] | 1217.8 | 97.2918
[10 empty] | 1217.9 | 97.5223
[10 empty] | 1217.6 | 97.3982
[10 empty] | 1217.3 | 97.4987
[10 empty] | 1217.3 | 97.9066
[10 empty] | 1217.2 | 98.2613
[10 empty] | 1217.1 | 98.1844
[10 empty] | 1217.1 | 98.2436
[10 empty] | 1216.9 | 98.6869
[10 empty] | 1216.6 | 99.0712
[10 empty] | 1216.5 | 98.9884
[10 empty] | 1216.5 | 99.0534
[10 empty] | 1216.4 | 99.3313
[10 empty] | 1216.3 | 99.8278
[10 empty] | 1216.2 | 99.7332
[10 empty] | 1216 | 99.8219
[10 empty] | 1216 | 100.0998
[10 empty] | 1215.8 | 100.6022
[10 empty] | 1215.5 | 102.1855
[10 empty] | 1215.5 | 101.6046
[10 empty] | 1215.3 | 101.8116
[10 empty] | 1215.1 | 101.7115
[10 empty] | 1215.2 | 101.7983
[10 empty] | 1214.9 | 101.9852
[10 empty] | 1214.7 | 102.3991
[10 empty] | 1214.7 | 102.5794
[10 empty] | 1214.7 | 102.4926
[10 empty] | 1214.7 | 102.7664