## Sheet1
SiO2 | Al2O3 | CaO | Fe2O3 | SO3 | MgO | K20 | TiO2 | Na2O | P2O5 | 1553.3 | 1.2528 | 玻璃渣
33.35 | 11.64 | 21.49 | 10.55 | 17.12 | 1.41 | 0.51 | 0.52 | 2.69 | 0.22 | 1553.1 | 1.1851
[10 empty] | 1552.7 | 1.1194
[10 empty] | 1552.7 | 1.1793
[10 empty] | 1552.7 | 1.1909
[10 empty] | 1552.6 | 1.1368
[10 empty] | 1552.5 | 1.1523
[10 empty] | 1552.3 | 1.2296
[10 empty] | 1552.2 | 1.1697
[10 empty] | 1551.9 | 1.102
[10 empty] | 1551.7 | 1.1581
[10 empty] | 1551.7 | 1.2045
[10 empty] | 1551.7 | 1.1349
[10 empty] | 1551.5 | 1.131
[10 empty] | 1551.5 | 1.2064
[10 empty] | 1551.3 | 1.1774
[10 empty] | 1551.1 | 1.1117
[10 empty] | 1551 | 1.1581
[10 empty] | 1550.8 | 1.218
[10 empty] | 1550.5 | 1.1252
[10 empty] | 1550.5 | 1.1078
[10 empty] | 1550.2 | 1.2083
[10 empty] | 1550.1 | 1.1561
[10 empty] | 1550 | 1.0865
[10 empty] | 1549.8 | 1.1291
[10 empty] | 1549.5 | 1.1639
[10 empty] | 1549.4 | 1.1136
[10 empty] | 1549.1 | 1.0904
[10 empty] | 1549 | 1.1542
[10 empty] | 1548.8 | 1.1407
[10 empty] | 1548.7 | 1.0614
[10 empty] | 1548.5 | 1.102
[10 empty] | 1548.3 | 1.1445
[10 empty] | 1548.1 | 1.0846
[10 empty] | 1547.9 | 1.0421
[10 empty] | 1547.8 | 1.1059
[10 empty] | 1547.5 | 1.0981
[10 empty] | 1547.3 | 1.0343
[10 empty] | 1547.1 | 1.0421
[10 empty] | 1546.9 | 1.1001
[10 empty] | 1546.8 | 1.0517
[10 empty] | 1546.5 | 1.0208
[10 empty] | 1546.3 | 1.0575
[10 empty] | 1546.1 | 1.0769
[10 empty] | 1545.8 | 1.0382
[10 empty] | 1545.6 | 1.015
[10 empty] | 1545.5 | 1.0672
[10 empty] | 1545.5 | 1.0401
[10 empty] | 1545.4 | 0.9918
[10 empty] | 1545.5 | 1.0189
[10 empty] | 1545 | 1.0382
[10 empty] | 1544.6 | 0.9957
[10 empty] | 1544.2 | 0.986
[10 empty] | 1544.2 | 1.0208
[10 empty] | 1543.7 | 1.0073
[10 empty] | 1543.7 | 0.986
[10 empty] | 1543.5 | 0.9937
[10 empty] | 1543.3 | 1.0208
[10 empty] | 1543 | 0.9957
[10 empty] | 1542.9 | 0.986
[10 empty] | 1542.8 | 1.0169
[10 empty] | 1542.5 | 1.0285
[10 empty] | 1542.3 | 0.9957
[10 empty] | 1541.9 | 0.9918
[10 empty] | 1541.8 | 1.0324
[10 empty] | 1541.4 | 1.015
[10 empty] | 1541.4 | 0.986
[10 empty] | 1541 | 0.9976
[10 empty] | 1541 | 1.0266
[10 empty] | 1540.7 | 1.0015
[10 empty] | 1540.2 | 0.9976
[10 empty] | 1540.1 | 1.0247
[10 empty] | 1540 | 1.0169
[10 empty] | 1539.9 | 0.9937
[10 empty] | 1539.6 | 0.9976
[10 empty] | 1539.3 | 1.0227
[10 empty] | 1539.2 | 0.9957
[10 empty] | 1539 | 0.986
[10 empty] | 1538.7 | 1.0053
[10 empty] | 1538.5 | 1.0053
[10 empty] | 1538.4 | 0.9918
[10 empty] | 1538.4 | 0.9976
[10 empty] | 1538.2 | 1.0131
[10 empty] | 1537.6 | 1.0169
[10 empty] | 1537.5 | 0.9937
[10 empty] | 1537.5 | 1.0092
[10 empty] | 1537 | 1.0189
[10 empty] | 1536.7 | 0.9976
[10 empty] | 1536.7 | 0.9937
[10 empty] | 1536.4 | 1.0034
[10 empty] | 1536.1 | 1.0053
[10 empty] | 1535.8 | 0.9957
[10 empty] | 1535.5 | 0.9995
[10 empty] | 1535.4 | 1.0073
[10 empty] | 1535.1 | 0.9995
[10 empty] | 1535.1 | 0.9899
[10 empty] | 1534.9 | 1.0034
[10 empty] | 1534.6 | 1.0073
[10 empty] | 1534.2 | 0.9976
[10 empty] | 1534 | 0.9918
[10 empty] | 1533.8 | 1.0073
[10 empty] | 1533.4 | 1.0015
[10 empty] | 1533.2 | 0.9937
[10 empty] | 1533 | 0.9957
[10 empty] | 1532.8 | 1.0073
[10 empty] | 1532.5 | 1.0092
[10 empty] | 1532.4 | 0.9995
[10 empty] | 1532.3 | 1.0015
[10 empty] | 1531.8 | 1.0111
[10 empty] | 1531.6 | 0.9995
[10 empty] | 1531.4 | 1.0034
[10 empty] | 1531.2 | 1.0111
[10 empty] | 1530.9 | 1.0073
[10 empty] | 1530.6 | 1.0111
[10 empty] | 1530.5 | 1.015
[10 empty] | 1530.3 | 1.0189
[10 empty] | 1530.2 | 1.0189
[10 empty] | 1530 | 1.0092
[10 empty] | 1529.8 | 1.0208
[10 empty] | 1529.4 | 1.0208
[10 empty] | 1529.1 | 1.0189
[10 empty] | 1528.9 | 1.0285
[10 empty] | 1528.7 | 1.0266
[10 empty] | 1528.6 | 1.0247
[10 empty] | 1528.3 | 1.0189
[10 empty] | 1527.8 | 1.0343
[10 empty] | 1527.5 | 1.0285
[10 empty] | 1527.4 | 1.0285
[10 empty] | 1527.3 | 1.0247
[10 empty] | 1526.8 | 1.0382
[10 empty] | 1526.7 | 1.0305
[10 empty] | 1526.3 | 1.0343
[10 empty] | 1526.3 | 1.044
[10 empty] | 1525.9 | 1.0498
[10 empty] | 1525.7 | 1.044
[10 empty] | 1525.5 | 1.0459
[10 empty] | 1525.2 | 1.0575
[10 empty] | 1525 | 1.0479
[10 empty] | 1525 | 1.0459
[10 empty] | 1524.5 | 1.0459
[10 empty] | 1524.4 | 1.0556
[10 empty] | 1524.4 | 1.0556
[10 empty] | 1524.1 | 1.0459
[10 empty] | 1523.8 | 1.0711
[10 empty] | 1523.3 | 1.0595
[10 empty] | 1523.1 | 1.0575
[10 empty] | 1523 | 1.073
[10 empty] | 1522.7 | 1.0749
[10 empty] | 1522.6 | 1.0691
[10 empty] | 1522.5 | 1.0653
[10 empty] | 1522.4 | 1.0769
[10 empty] | 1521.9 | 1.0788
[10 empty] | 1521.7 | 1.0672
[10 empty] | 1521.5 | 1.0769
[10 empty] | 1521.2 | 1.0769
[10 empty] | 1520.7 | 1.0769
[10 empty] | 1520.5 | 1.073
[10 empty] | 1520.6 | 1.0865
[10 empty] | 1520.2 | 1.0962
[10 empty] | 1520.1 | 1.0807
[10 empty] | 1519.7 | 1.0827
[10 empty] | 1519.4 | 1.0904
[10 empty] | 1519.3 | 1.0885
[10 empty] | 1518.9 | 1.0923
[10 empty] | 1518.7 | 1.102
[10 empty] | 1518.5 | 1.1001
[10 empty] | 1518.2 | 1.0981
[10 empty] | 1518.2 | 1.1059
[10 empty] | 1517.8 | 1.1136
[10 empty] | 1517.5 | 1.1117
[10 empty] | 1517.4 | 1.1078
[10 empty] | 1517.3 | 1.1194
[10 empty] | 1516.8 | 1.1194
[10 empty] | 1516.7 | 1.1175
[10 empty] | 1516.6 | 1.1271
[10 empty] | 1516.4 | 1.1426
[10 empty] | 1515.8 | 1.1349
[10 empty] | 1515.6 | 1.1349
[10 empty] | 1515.3 | 1.1387
[10 empty] | 1515 | 1.1387
[10 empty] | 1514.9 | 1.1329
[10 empty] | 1514.7 | 1.1387
[10 empty] | 1514.5 | 1.1368
[10 empty] | 1514.3 | 1.1368
[10 empty] | 1514.4 | 1.1349
[10 empty] | 1513.8 | 1.1465
[10 empty] | 1513.4 | 1.1465
[10 empty] | 1513.5 | 1.1484
[10 empty] | 1513.4 | 1.1523
[10 empty] | 1513.1 | 1.1658
[10 empty] | 1512.7 | 1.1697
[10 empty] | 1512.5 | 1.1542
[10 empty] | 1512.3 | 1.1639
[10 empty] | 1511.9 | 1.1697
[10 empty] | 1511.8 | 1.1619
[10 empty] | 1511.3 | 1.1697
[10 empty] | 1511.1 | 1.1793
[10 empty] | 1511 | 1.1774
[10 empty] | 1510.8 | 1.1697
[10 empty] | 1510.6 | 1.1755
[10 empty] | 1510.6 | 1.1832
[10 empty] | 1510.3 | 1.1793
[10 empty] | 1509.8 | 1.1832
[10 empty] | 1509.7 | 1.1967
[10 empty] | 1509.5 | 1.2006
[10 empty] | 1509.2 | 1.1851
[10 empty] | 1509 | 1.1909
[10 empty] | 1508.7 | 1.2025
[10 empty] | 1508.7 | 1.1929
[10 empty] | 1508.2 | 1.189
[10 empty] | 1508.1 | 1.2025
[10 empty] | 1508.1 | 1.2141
[10 empty] | 1507.6 | 1.1987
[10 empty] | 1507.4 | 1.2045
[10 empty] | 1507.1 | 1.2083
[10 empty] | 1507 | 1.2141
[10 empty] | 1506.8 | 1.2103
[10 empty] | 1506.3 | 1.218
[10 empty] | 1506 | 1.2296
[10 empty] | 1506.1 | 1.2199
[10 empty] | 1505.7 | 1.2199
[10 empty] | 1505.4 | 1.2277
[10 empty] | 1505.4 | 1.2277
[10 empty] | 1505.1 | 1.2277
[10 empty] | 1504.7 | 1.2296
[10 empty] | 1504.5 | 1.2315
[10 empty] | 1504.3 | 1.2257
[10 empty] | 1504.2 | 1.2412
[10 empty] | 1503.8 | 1.2412
[10 empty] | 1503.7 | 1.2354
[10 empty] | 1503.3 | 1.2393
[10 empty] | 1503.3 | 1.2489
[10 empty] | 1502.9 | 1.2489
[10 empty] | 1502.7 | 1.2431
[10 empty] | 1502.6 | 1.2547
[10 empty] | 1502.3 | 1.2663
[10 empty] | 1502.1 | 1.2586
[10 empty] | 1501.8 | 1.2547
[10 empty] | 1501.5 | 1.2625
[10 empty] | 1501.5 | 1.2663
[10 empty] | 1501.2 | 1.2625
[10 empty] | 1500.8 | 1.2663
[10 empty] | 1500.7 | 1.2721
[10 empty] | 1500.5 | 1.276
[10 empty] | 1500.3 | 1.2702
[10 empty] | 1499.8 | 1.276
[10 empty] | 1499.6 | 1.2779
[10 empty] | 1499.7 | 1.2741
[10 empty] | 1499.4 | 1.2818
[10 empty] | 1499 | 1.2973
[10 empty] | 1498.7 | 1.2895
[10 empty] | 1498.7 | 1.2915
[10 empty] | 1498.5 | 1.3011
[10 empty] | 1498.6 | 1.2973
[10 empty] | 1498.2 | 1.2973
[10 empty] | 1497.8 | 1.305
[10 empty] | 1497.8 | 1.3089
[10 empty] | 1497.5 | 1.3031
[10 empty] | 1497.4 | 1.305
[10 empty] | 1497.3 | 1.3205
[10 empty] | 1497 | 1.3166
[10 empty] | 1496.6 | 1.3147
[10 empty] | 1496.4 | 1.3127
[10 empty] | 1496 | 1.334
[10 empty] | 1496 | 1.3224
[10 empty] | 1495.8 | 1.3205
[10 empty] | 1495.5 | 1.3301
[10 empty] | 1495.1 | 1.334
[10 empty] | 1494.9 | 1.334
[10 empty] | 1494.6 | 1.3359
[10 empty] | 1494.8 | 1.3456
[10 empty] | 1494.4 | 1.3475
[10 empty] | 1494.1 | 1.3475
[10 empty] | 1494.1 | 1.3553
[10 empty] | 1493.8 | 1.3553
[10 empty] | 1493.5 | 1.3553
[10 empty] | 1493.2 | 1.3533
[10 empty] | 1492.8 | 1.3572
[10 empty] | 1493 | 1.3688
[10 empty] | 1492.5 | 1.3591
[10 empty] | 1492.3 | 1.3707
[10 empty] | 1491.9 | 1.3688
[10 empty] | 1491.5 | 1.363
[10 empty] | 1491.3 | 1.3688
[10 empty] | 1491.2 | 1.3804
[10 empty] | 1491.1 | 1.3746
[10 empty] | 1490.9 | 1.3804
[10 empty] | 1490.6 | 1.3823
[10 empty] | 1490.5 | 1.3901
[10 empty] | 1490.2 | 1.3901
[10 empty] | 1490 | 1.3939
[10 empty] | 1489.8 | 1.4017
[10 empty] | 1489.7 | 1.3978
[10 empty] | 1489.4 | 1.3978
[10 empty] | 1489.2 | 1.4113
[10 empty] | 1488.9 | 1.4133
[10 empty] | 1488.6 | 1.4036
[10 empty] | 1488.5 | 1.4171
[10 empty] | 1488.5 | 1.4307
[10 empty] | 1488.3 | 1.4249
[10 empty] | 1487.7 | 1.4191
[10 empty] | 1487.3 | 1.4249
[10 empty] | 1487.3 | 1.4307
[10 empty] | 1486.9 | 1.4268
[10 empty] | 1486.5 | 1.4345
[10 empty] | 1486.3 | 1.4384
[10 empty] | 1486.4 | 1.4442
[10 empty] | 1485.9 | 1.4384
[10 empty] | 1485.5 | 1.4481
[10 empty] | 1485.6 | 1.4558
[10 empty] | 1485.4 | 1.4481
[10 empty] | 1485.2 | 1.4558
[10 empty] | 1484.8 | 1.4616
[10 empty] | 1484.5 | 1.4732
[10 empty] | 1484.3 | 1.4635
[10 empty] | 1483.8 | 1.4674
[10 empty] | 1483.7 | 1.4771
[10 empty] | 1483.7 | 1.4693
[10 empty] | 1483.3 | 1.4751
[10 empty] | 1483.1 | 1.4848
[10 empty] | 1482.8 | 1.4848
[10 empty] | 1482.7 | 1.4848
[10 empty] | 1482.3 | 1.4925
[10 empty] | 1482.2 | 1.4983
[10 empty] | 1482 | 1.4945
[10 empty] | 1481.7 | 1.4945
[10 empty] | 1481.3 | 1.5041
[10 empty] | 1481.1 | 1.5099
[10 empty] | 1481 | 1.5119
[10 empty] | 1480.9 | 1.5157
[10 empty] | 1480.6 | 1.5351
[10 empty] | 1480.2 | 1.5215
[10 empty] | 1480 | 1.5177
[10 empty] | 1479.6 | 1.5273
[10 empty] | 1479.6 | 1.5273
[10 empty] | 1479.4 | 1.5293
[10 empty] | 1479 | 1.5389
[10 empty] | 1478.5 | 1.5428
[10 empty] | 1478.4 | 1.5409
[10 empty] | 1478 | 1.537
[10 empty] | 1477.9 | 1.5525
[10 empty] | 1477.7 | 1.5486
[10 empty] | 1477.4 | 1.5447
[10 empty] | 1477.2 | 1.5544
[10 empty] | 1476.8 | 1.5621
[10 empty] | 1476.6 | 1.566
[10 empty] | 1476.4 | 1.5583
[10 empty] | 1476.1 | 1.5873
[10 empty] | 1475.9 | 1.5969
[10 empty] | 1475.7 | 1.5873
[10 empty] | 1475.4 | 1.5911
[10 empty] | 1475 | 1.5969
[10 empty] | 1475 | 1.5969
[10 empty] | 1474.9 | 1.595
[10 empty] | 1474.4 | 1.5969
[10 empty] | 1474.5 | 1.6027
[10 empty] | 1474.2 | 1.6066
[10 empty] | 1473.9 | 1.6143
[10 empty] | 1473.5 | 1.6143
[10 empty] | 1473.2 | 1.6221
[10 empty] | 1473.3 | 1.6201
[10 empty] | 1473 | 1.6298
[10 empty] | 1472.7 | 1.6259
[10 empty] | 1472.4 | 1.624
[10 empty] | 1472.2 | 1.6317
[10 empty] | 1471.9 | 1.6337
[10 empty] | 1471.5 | 1.6433
[10 empty] | 1471.2 | 1.6337
[10 empty] | 1470.9 | 1.6453
[10 empty] | 1471 | 1.6549
[10 empty] | 1470.9 | 1.6511
[10 empty] | 1470.6 | 1.6511
[10 empty] | 1470.4 | 1.6627
[10 empty] | 1470.2 | 1.6685
[10 empty] | 1469.7 | 1.6607
[10 empty] | 1469.4 | 1.6665
[10 empty] | 1469.4 | 1.6762
[10 empty] | 1469 | 1.6762
[10 empty] | 1468.7 | 1.6723
[10 empty] | 1468.4 | 1.6781
[10 empty] | 1468.2 | 1.682
[10 empty] | 1467.9 | 1.6859
[10 empty] | 1467.8 | 1.6859
[10 empty] | 1467.7 | 1.6936
[10 empty] | 1467.6 | 1.7033
[10 empty] | 1467.1 | 1.6917
[10 empty] | 1467.1 | 1.7013
[10 empty] | 1467 | 1.7187
[10 empty] | 1466.5 | 1.7149
[10 empty] | 1466.2 | 1.711
[10 empty] | 1466 | 1.7245
[10 empty] | 1465.9 | 1.7303
[10 empty] | 1465.6 | 1.7187
[10 empty] | 1465.5 | 1.7245
[10 empty] | 1465 | 1.7361
[10 empty] | 1464.8 | 1.7342
[10 empty] | 1464.8 | 1.7284
[10 empty] | 1464.6 | 1.7381
[10 empty] | 1464.6 | 1.7439
[10 empty] | 1464.2 | 1.74
[10 empty] | 1463.8 | 1.7497
[10 empty] | 1463.4 | 1.7555
[10 empty] | 1463.3 | 1.7535
[10 empty] | 1463 | 1.7439
[10 empty] | 1462.7 | 1.7593
[10 empty] | 1462.5 | 1.769
[10 empty] | 1462.1 | 1.7632
[10 empty] | 1462 | 1.7671
[10 empty] | 1461.7 | 1.7748
[10 empty] | 1461.5 | 1.7787
[10 empty] | 1461.2 | 1.7767
[10 empty] | 1461 | 1.7825
[10 empty] | 1460.6 | 1.7922
[10 empty] | 1460.5 | 1.7864
[10 empty] | 1460.1 | 1.7941
[10 empty] | 1459.9 | 1.8057
[10 empty] | 1459.6 | 1.8115
[10 empty] | 1459.6 | 1.7961
[10 empty] | 1459.3 | 1.7999
[10 empty] | 1458.8 | 1.8135
[10 empty] | 1459 | 1.8212
[10 empty] | 1458.7 | 1.8096
[10 empty] | 1458.2 | 1.8154
[10 empty] | 1457.9 | 1.8309
[10 empty] | 1457.6 | 1.827
[10 empty] | 1457.3 | 1.8231
[10 empty] | 1457.4 | 1.8444
[10 empty] | 1457.1 | 1.8425
[10 empty] | 1456.7 | 1.8367
[10 empty] | 1456.5 | 1.8444
[10 empty] | 1456.2 | 1.8579
[10 empty] | 1456 | 1.8483
[10 empty] | 1456 | 1.856
[10 empty] | 1455.9 | 1.8676
[10 empty] | 1455.6 | 1.8599
[10 empty] | 1455.5 | 1.8618
[10 empty] | 1455 | 1.8695
[10 empty] | 1454.7 | 1.8908
[10 empty] | 1454.4 | 1.8753
[10 empty] | 1454.3 | 1.8753
[10 empty] | 1454 | 1.8927
[10 empty] | 1453.8 | 1.8985
[10 empty] | 1453.5 | 1.8869
[10 empty] | 1453.4 | 1.8966
[10 empty] | 1453 | 1.9082
[10 empty] | 1452.8 | 1.9063
[10 empty] | 1452.6 | 1.8985
[10 empty] | 1452.5 | 1.9217
[10 empty] | 1452.3 | 1.9256
[10 empty] | 1452.1 | 1.9198
[10 empty] | 1451.6 | 1.9198
[10 empty] | 1451.6 | 1.9275
[10 empty] | 1451.2 | 1.9391
[10 empty] | 1451.2 | 1.9275
[10 empty] | 1451.1 | 1.9275
[10 empty] | 1450.7 | 1.9546
[10 empty] | 1450.2 | 1.9527
[10 empty] | 1449.9 | 1.9469
[10 empty] | 1449.8 | 1.9527
[10 empty] | 1449.7 | 1.9643
[10 empty] | 1449.2 | 1.9604
[10 empty] | 1449.1 | 1.9565
[10 empty] | 1448.8 | 1.9662
[10 empty] | 1448.6 | 1.9797
[10 empty] | 1448.5 | 1.9739
[10 empty] | 1448.1 | 1.9797
[10 empty] | 1447.8 | 1.9894
[10 empty] | 1447.7 | 1.9836
[10 empty] | 1447.4 | 1.9894
[10 empty] | 1447.1 | 1.9933
[10 empty] | 1446.9 | 2.0107
[10 empty] | 1446.6 | 2.0087
[10 empty] | 1446.3 | 2.0068
[10 empty] | 1446.1 | 2.0145
[10 empty] | 1445.9 | 2.0261
[10 empty] | 1445.7 | 2.0223
[10 empty] | 1445.4 | 2.0223
[10 empty] | 1445.1 | 2.03
[10 empty] | 1444.8 | 2.0397
[10 empty] | 1444.7 | 2.0339
[10 empty] | 1444.2 | 2.0416
[10 empty] | 1444 | 2.0551
[10 empty] | 1444 | 2.0493
[10 empty] | 1443.9 | 2.0571
[10 empty] | 1443.5 | 2.0706
[10 empty] | 1443.5 | 2.0764
[10 empty] | 1443.1 | 2.0629
[10 empty] | 1442.8 | 2.0706
[10 empty] | 1442.6 | 2.0861
[10 empty] | 1442.2 | 2.088
[10 empty] | 1441.9 | 2.0783
[10 empty] | 1441.7 | 2.0977
[10 empty] | 1441.4 | 2.0996
[10 empty] | 1441.1 | 2.0919
[10 empty] | 1441.1 | 2.1073
[10 empty] | 1440.6 | 2.1228
[10 empty] | 1440.7 | 2.1112
[10 empty] | 1440.3 | 2.1151
[10 empty] | 1440.2 | 2.1267
[10 empty] | 1439.8 | 2.1402
[10 empty] | 1439.7 | 2.1325
[10 empty] | 1439.5 | 2.1344
[10 empty] | 1439.3 | 2.1537
[10 empty] | 1438.9 | 2.1557
[10 empty] | 1438.8 | 2.1537
[10 empty] | 1438.5 | 2.1557
[10 empty] | 1438 | 2.175
[10 empty] | 1437.9 | 2.1615
[10 empty] | 1437.7 | 2.1653
[10 empty] | 1437.3 | 2.1866
[10 empty] | 1437 | 2.1905
[10 empty] | 1436.6 | 2.1808
[10 empty] | 1436.3 | 2.1885
[10 empty] | 1436.4 | 2.2175
[10 empty] | 1436 | 2.204
[10 empty] | 1435.9 | 2.2021
[10 empty] | 1435.7 | 2.2253
[10 empty] | 1435.5 | 2.2272
[10 empty] | 1435 | 2.2156
[10 empty] | 1434.9 | 2.2233
[10 empty] | 1434.5 | 2.2407
[10 empty] | 1434.5 | 2.2388
[10 empty] | 1434.2 | 2.2349
[10 empty] | 1433.8 | 2.2562
[10 empty] | 1433.6 | 2.2639
[10 empty] | 1433.4 | 2.2523
[10 empty] | 1433 | 2.262
[10 empty] | 1432.9 | 2.2833
[10 empty] | 1432.7 | 2.2775
[10 empty] | 1432.4 | 2.2697
[10 empty] | 1432.1 | 2.2871
[10 empty] | 1431.9 | 2.3007
[10 empty] | 1431.6 | 2.2891
[10 empty] | 1431.2 | 2.2968
[10 empty] | 1431.1 | 2.3181
[10 empty] | 1430.9 | 2.3142
[10 empty] | 1430.6 | 2.3045
[10 empty] | 1430.4 | 2.3239
[10 empty] | 1430.1 | 2.3413
[10 empty] | 1430.2 | 2.3355
[10 empty] | 1429.9 | 2.3219
[10 empty] | 1429.8 | 2.3432
[10 empty] | 1429.3 | 2.3567
[10 empty] | 1428.8 | 2.3471
[10 empty] | 1428.7 | 2.3393
[10 empty] | 1428.5 | 2.378
[10 empty] | 1428.5 | 2.3645
[10 empty] | 1428.1 | 2.3587
[10 empty] | 1427.9 | 2.378
[10 empty] | 1427.7 | 2.4031
[10 empty] | 1427.3 | 2.3838
[10 empty] | 1426.8 | 2.3799
[10 empty] | 1426.6 | 2.4089
[10 empty] | 1426.3 | 2.4186
[10 empty] | 1426.3 | 2.4051
[10 empty] | 1426.1 | 2.407
[10 empty] | 1425.7 | 2.4379
[10 empty] | 1425.5 | 2.4379
[10 empty] | 1425.6 | 2.4109
[10 empty] | 1425.3 | 2.436
[10 empty] | 1425 | 2.4631
[10 empty] | 1424.8 | 2.4379
[10 empty] | 1424.4 | 2.4418
[10 empty] | 1424.1 | 2.465
[10 empty] | 1423.9 | 2.4611
[10 empty] | 1423.9 | 2.4515
[10 empty] | 1423.5 | 2.4766
[10 empty] | 1423.2 | 2.494
[10 empty] | 1423 | 2.4669
[10 empty] | 1422.8 | 2.4785
[10 empty] | 1422.3 | 2.5056
[10 empty] | 1422.1 | 2.5075
[10 empty] | 1421.9 | 2.4901
[10 empty] | 1421.8 | 2.5037
[10 empty] | 1421.4 | 2.5249
[10 empty] | 1421.2 | 2.5249
[10 empty] | 1420.8 | 2.5056
[10 empty] | 1420.7 | 2.5365
[10 empty] | 1420.3 | 2.5539
[10 empty] | 1420.1 | 2.5307
[10 empty] | 1420.1 | 2.5385
[10 empty] | 1419.7 | 2.5675
[10 empty] | 1419.5 | 2.5655
[10 empty] | 1419.3 | 2.5443
[10 empty] | 1418.9 | 2.5636
[10 empty] | 1418.7 | 2.5926
[10 empty] | 1418.3 | 2.5694
[10 empty] | 1418.1 | 2.5752
[10 empty] | 1418 | 2.6081
[10 empty] | 1417.6 | 2.6139
[10 empty] | 1417.3 | 2.5887
[10 empty] | 1417 | 2.6061
[10 empty] | 1417 | 2.6313
[10 empty] | 1416.9 | 2.6332
[10 empty] | 1416.4 | 2.6158
[10 empty] | 1416.2 | 2.6487
[10 empty] | 1416.1 | 2.6719
[10 empty] | 1415.8 | 2.6351
[10 empty] | 1415.5 | 2.6409
[10 empty] | 1415.2 | 2.6719
[10 empty] | 1415.2 | 2.6699
[10 empty] | 1414.8 | 2.6506
[10 empty] | 1414.6 | 2.6738
[10 empty] | 1414.4 | 2.7047
[10 empty] | 1414.1 | 2.6815
[10 empty] | 1413.8 | 2.6873
[10 empty] | 1413.7 | 2.7163
[10 empty] | 1413.5 | 2.7202
[10 empty] | 1413.2 | 2.7028
[10 empty] | 1412.9 | 2.7067
[10 empty] | 1412.7 | 2.7589
[10 empty] | 1412.2 | 2.7279
[10 empty] | 1412.2 | 2.7299
[10 empty] | 1411.9 | 2.7608
[10 empty] | 1411.6 | 2.7743
[10 empty] | 1411.5 | 2.7453
[10 empty] | 1411.5 | 2.755
[10 empty] | 1411.3 | 2.7917
[10 empty] | 1411 | 2.7801
[10 empty] | 1410.6 | 2.7705
[10 empty] | 1410.2 | 2.7917
[10 empty] | 1410 | 2.8111
[10 empty] | 1409.7 | 2.7898
[10 empty] | 1409.4 | 2.7995
[10 empty] | 1409.2 | 2.8401
[10 empty] | 1409.2 | 2.8265
[10 empty] | 1408.8 | 2.8033
[10 empty] | 1408.5 | 2.8478
[10 empty] | 1408.6 | 2.8613
[10 empty] | 1408.2 | 2.842
[10 empty] | 1407.9 | 2.8439
[10 empty] | 1407.6 | 2.8923
[10 empty] | 1407.4 | 2.8768
[10 empty] | 1407.2 | 2.8517
[10 empty] | 1407 | 2.8923
[10 empty] | 1406.8 | 2.9116
[10 empty] | 1406.5 | 2.8884
[10 empty] | 1406.2 | 2.8923
[10 empty] | 1406.1 | 2.9329
[10 empty] | 1405.9 | 2.9232
[10 empty] | 1405.7 | 2.9
[10 empty] | 1405.4 | 2.9309
[10 empty] | 1405 | 2.9561
[10 empty] | 1404.8 | 2.9387
[10 empty] | 1404.5 | 2.9213
[10 empty] | 1404.3 | 2.9735
[10 empty] | 1403.9 | 2.9773
[10 empty] | 1403.8 | 2.9464
[10 empty] | 1403.6 | 2.9677
[10 empty] | 1403.6 | 3.0044
[10 empty] | 1403.3 | 3.0005
[10 empty] | 1402.9 | 2.9773
[10 empty] | 1402.8 | 3.0044
[10 empty] | 1402.6 | 3.0373
[10 empty] | 1402.3 | 2.9986
[10 empty] | 1402.1 | 3.0025
[10 empty] | 1401.9 | 3.0489
[10 empty] | 1401.7 | 3.0547
[10 empty] | 1401.5 | 3.0218
[10 empty] | 1401.2 | 3.0431
[10 empty] | 1400.9 | 3.0837
[10 empty] | 1400.5 | 3.0721
[10 empty] | 1400.7 | 3.0489
[10 empty] | 1400.2 | 3.0914
[10 empty] | 1399.7 | 3.1069
[10 empty] | 1399.4 | 3.0817
[10 empty] | 1399.2 | 3.0972
[10 empty] | 1399 | 3.1397
[10 empty] | 1398.8 | 3.1243
[10 empty] | 1398.6 | 3.1049
[10 empty] | 1398.2 | 3.1436
[10 empty] | 1398.1 | 3.1591
[10 empty] | 1397.9 | 3.1262
[10 empty] | 1397.4 | 3.1455
[10 empty] | 1397.2 | 3.1919
[10 empty] | 1397.3 | 3.1745
[10 empty] | 1396.9 | 3.1533
[10 empty] | 1396.5 | 3.19
[10 empty] | 1396.3 | 3.2209
[10 empty] | 1396 | 3.1881
[10 empty] | 1395.8 | 3.1861
[10 empty] | 1395.6 | 3.2441
[10 empty] | 1395.4 | 3.2383
[10 empty] | 1395 | 3.2132
[10 empty] | 1395 | 3.2519
[10 empty] | 1394.6 | 3.2751
[10 empty] | 1394.3 | 3.2538
[10 empty] | 1394.2 | 3.248
[10 empty] | 1393.9 | 3.2983
[10 empty] | 1393.4 | 3.3002
[10 empty] | 1393.2 | 3.2635
[10 empty] | 1393.1 | 3.2905
[10 empty] | 1392.9 | 3.335
[10 empty] | 1392.7 | 3.306
[10 empty] | 1392.5 | 3.2925
[10 empty] | 1392.3 | 3.3311
[10 empty] | 1392.1 | 3.364
[10 empty] | 1391.7 | 3.3234
[10 empty] | 1391.5 | 3.3311
[10 empty] | 1391.3 | 3.3891
[10 empty] | 1390.9 | 3.3853
[10 empty] | 1390.7 | 3.3563
[10 empty] | 1390.4 | 3.3969
[10 empty] | 1390.3 | 3.4336
[10 empty] | 1390 | 3.4007
[10 empty] | 1389.7 | 3.3833
[10 empty] | 1389.6 | 3.4452
[10 empty] | 1389.5 | 3.4626
[10 empty] | 1389 | 3.4162
[10 empty] | 1389 | 3.4375
[10 empty] | 1388.7 | 3.4974
[10 empty] | 1388.5 | 3.4568
[10 empty] | 1388.2 | 3.4452
[10 empty] | 1387.7 | 3.4935
[10 empty] | 1387.5 | 3.5071
[10 empty] | 1387.2 | 3.4684
[10 empty] | 1387 | 3.48
[10 empty] | 1387.2 | 3.5477
[10 empty] | 1386.8 | 3.5322
[10 empty] | 1386.4 | 3.4897
[10 empty] | 1386.2 | 3.5438
[10 empty] | 1386 | 3.5728
[10 empty] | 1385.7 | 3.5457
[10 empty] | 1385.4 | 3.5399
[10 empty] | 1385.1 | 3.5979
[10 empty] | 1384.9 | 3.5921
[10 empty] | 1384.6 | 3.5593
[10 empty] | 1384.4 | 3.5902
[10 empty] | 1384.1 | 3.6385
[10 empty] | 1383.9 | 3.5979
[10 empty] | 1384 | 3.5941
[10 empty] | 1383.7 | 3.6559
[10 empty] | 1383.5 | 3.654
[10 empty] | 1383.2 | 3.6153
[10 empty] | 1383 | 3.6463
[10 empty] | 1382.8 | 3.7023
[10 empty] | 1382.6 | 3.6675
[10 empty] | 1382.3 | 3.6405
[10 empty] | 1381.9 | 3.7101
[10 empty] | 1381.6 | 3.7313
[10 empty] | 1381.5 | 3.6753
[10 empty] | 1381.2 | 3.6927
[10 empty] | 1381.2 | 3.7565
[10 empty] | 1381 | 3.7333
[10 empty] | 1380.7 | 3.6965
[10 empty] | 1380.4 | 3.7545
[10 empty] | 1380.2 | 3.7893
[10 empty] | 1379.9 | 3.7371
[10 empty] | 1379.7 | 3.7487
[10 empty] | 1379.4 | 3.8164
[10 empty] | 1379.1 | 3.7971
[10 empty] | 1378.7 | 3.7681
[10 empty] | 1378.6 | 3.8203
[10 empty] | 1378.4 | 3.8512
[10 empty] | 1378.1 | 3.7971
[10 empty] | 1377.9 | 3.8145
[10 empty] | 1377.7 | 3.8937
[10 empty] | 1377.7 | 3.8763
[10 empty] | 1377.4 | 3.8261
[10 empty] | 1376.9 | 3.9073
[10 empty] | 1376.6 | 3.9208
[10 empty] | 1376.6 | 3.8744
[10 empty] | 1376.4 | 3.8937
[10 empty] | 1376.2 | 3.9556
[10 empty] | 1375.9 | 3.9498
[10 empty] | 1375.5 | 3.8995
[10 empty] | 1375.4 | 3.9517
[10 empty] | 1375.2 | 4.0039
[10 empty] | 1375.1 | 3.9421
[10 empty] | 1375 | 3.9498
[10 empty] | 1374.9 | 4.0213
[10 empty] | 1374.6 | 4.0059
[10 empty] | 1374.3 | 3.9653
[10 empty] | 1373.9 | 4.0136
[10 empty] | 1373.7 | 4.0658
[10 empty] | 1373.4 | 4.0175
[10 empty] | 1373.2 | 4.0117
[10 empty] | 1372.7 | 4.0967
[10 empty] | 1372.4 | 4.0755
[10 empty] | 1372.2 | 4.031
[10 empty] | 1372.1 | 4.0851
[10 empty] | 1371.9 | 4.1393
[10 empty] | 1371.5 | 4.0832
[10 empty] | 1371.1 | 4.0909
[10 empty] | 1370.9 | 4.1586
[10 empty] | 1370.7 | 4.1547
[10 empty] | 1370.6 | 4.0948
[10 empty] | 1370.1 | 4.1509
[10 empty] | 1369.8 | 4.2147
[10 empty] | 1369.6 | 4.1489
[10 empty] | 1369.3 | 4.1354
[10 empty] | 1369.2 | 4.2185
[10 empty] | 1369.1 | 4.2205
[10 empty] | 1368.9 | 4.1586
[10 empty] | 1368.7 | 4.2011
[10 empty] | 1368.5 | 4.2785
[10 empty] | 1368.2 | 4.2263
[10 empty] | 1368 | 4.2089
[10 empty] | 1368 | 4.2939
[10 empty] | 1367.8 | 4.3055
[10 empty] | 1367.7 | 4.2475
[10 empty] | 1367.5 | 4.2804
[10 empty] | 1367.4 | 4.3519
[10 empty] | 1367 | 4.3249
[10 empty] | 1366.7 | 4.2804
[10 empty] | 1366.5 | 4.3519
[10 empty] | 1366.2 | 4.3887
[10 empty] | 1365.9 | 4.3249
[10 empty] | 1365.7 | 4.3403
[10 empty] | 1365.3 | 4.4196
[10 empty] | 1365 | 4.4003
[10 empty] | 1364.8 | 4.3481
[10 empty] | 1364.3 | 4.4119
[10 empty] | 1364 | 4.466
[10 empty] | 1364 | 4.4099
[10 empty] | 1363.9 | 4.4061
[10 empty] | 1363.7 | 4.5008
[10 empty] | 1363.5 | 4.4815
[10 empty] | 1363.2 | 4.4273
[10 empty] | 1363 | 4.4969
[10 empty] | 1362.7 | 4.5414
[10 empty] | 1362.4 | 4.4873
[10 empty] | 1362.1 | 4.4815
[10 empty] | 1361.9 | 4.5781
[10 empty] | 1361.5 | 4.5743
[10 empty] | 1361.5 | 4.5066
[10 empty] | 1361.3 | 4.5665
[10 empty] | 1361.1 | 4.6284
[10 empty] | 1360.9 | 4.5569
[10 empty] | 1360.5 | 4.553
[10 empty] | 1360.2 | 4.6323
[10 empty] | 1360.1 | 4.6439
[10 empty] | 1359.9 | 4.5878
[10 empty] | 1359.8 | 4.6323
[10 empty] | 1359.7 | 4.7115
[10 empty] | 1359.5 | 4.6632
[10 empty] | 1359.2 | 4.6207
[10 empty] | 1358.8 | 4.7115
[10 empty] | 1358.2 | 4.7347
[10 empty] | 1357.9 | 4.6806
[10 empty] | 1357.6 | 4.7077
[10 empty] | 1357.4 | 4.7811
[10 empty] | 1357.2 | 4.7463
[10 empty] | 1357 | 4.7212
[10 empty] | 1356.9 | 4.7966
[10 empty] | 1356.5 | 4.8217
[10 empty] | 1356.3 | 4.7502
[10 empty] | 1356.1 | 4.7811
[10 empty] | 1355.9 | 4.8546
[10 empty] | 1355.5 | 4.8333
[10 empty] | 1355.3 | 4.7966
[10 empty] | 1355 | 4.8469
[10 empty] | 1354.8 | 4.9203
[10 empty] | 1354.7 | 4.8585
[10 empty] | 1354.4 | 4.8488
[10 empty] | 1354.1 | 4.9319
[10 empty] | 1354 | 4.9493
[10 empty] | 1353.8 | 4.8875
[10 empty] | 1353.5 | 4.9358
[10 empty] | 1353.2 | 4.9957
[10 empty] | 1352.9 | 4.9706
[10 empty] | 1352.7 | 4.9281
[10 empty] | 1352.5 | 5.0093
[10 empty] | 1352.4 | 5.0383
[10 empty] | 1352 | 4.9706
[10 empty] | 1351.8 | 5.0093
[10 empty] | 1351.5 | 5.0808
[10 empty] | 1351.2 | 5.0383
[10 empty] | 1350.9 | 5.0151
[10 empty] | 1350.6 | 5.0943
[10 empty] | 1350.6 | 5.1137
[10 empty] | 1350.3 | 5.0615
[10 empty] | 1350 | 5.0885
[10 empty] | 1349.8 | 5.1717
[10 empty] | 1349.6 | 5.1407
[10 empty] | 1349.1 | 5.104
[10 empty] | 1349 | 5.1755
[10 empty] | 1348.9 | 5.2181
[10 empty] | 1348.7 | 5.1678
[10 empty] | 1348.3 | 5.1775
[10 empty] | 1348 | 5.2548
[10 empty] | 1347.6 | 5.249
[10 empty] | 1347.4 | 5.1968
[10 empty] | 1347.4 | 5.2606
[10 empty] | 1347.2 | 5.3147
[10 empty] | 1347 | 5.2451
[10 empty] | 1346.8 | 5.2606
[10 empty] | 1346.5 | 5.3495
[10 empty] | 1346.4 | 5.3341
[10 empty] | 1346.1 | 5.2819
[10 empty] | 1345.9 | 5.3495
[10 empty] | 1345.5 | 5.3998
[10 empty] | 1345.6 | 5.3457
[10 empty] | 1345.5 | 5.3437
[10 empty] | 1345.2 | 5.4501
[10 empty] | 1345.1 | 5.4423
[10 empty] | 1344.8 | 5.3882
[10 empty] | 1344.6 | 5.4501
[10 empty] | 1344.5 | 5.5139
[10 empty] | 1344.3 | 5.4694
[10 empty] | 1344 | 5.4617
[10 empty] | 1343.6 | 5.5351
[10 empty] | 1343.3 | 5.5429
[10 empty] | 1343 | 5.4849
[10 empty] | 1342.7 | 5.5332
[10 empty] | 1342.6 | 5.6125
[10 empty] | 1342.3 | 5.5661
[10 empty] | 1342.1 | 5.539
[10 empty] | 1341.9 | 5.6241
[10 empty] | 1341.6 | 5.6492
[10 empty] | 1341.6 | 5.5893
[10 empty] | 1341.2 | 5.6241
[10 empty] | 1340.8 | 5.713
[10 empty] | 1340.8 | 5.6821
[10 empty] | 1340.6 | 5.6473
[10 empty] | 1340.5 | 5.7362
[10 empty] | 1340.4 | 5.7594
[10 empty] | 1340 | 5.7014
[10 empty] | 1339.8 | 5.742
[10 empty] | 1339.5 | 5.8193
[10 empty] | 1339.1 | 5.7768
[10 empty] | 1339 | 5.7497
[10 empty] | 1338.8 | 5.8367
[10 empty] | 1338.4 | 5.8715
[10 empty] | 1338.3 | 5.7961
[10 empty] | 1338 | 5.829
[10 empty] | 1337.8 | 5.9063
[10 empty] | 1337.3 | 5.8889
[10 empty] | 1337.2 | 5.8483
[10 empty] | 1336.8 | 5.9141
[10 empty] | 1336.6 | 5.9779
[10 empty] | 1336.4 | 5.9218
[10 empty] | 1336.3 | 5.9237
[10 empty] | 1335.8 | 6.0359
[10 empty] | 1336 | 6.0049
[10 empty] | 1335.7 | 5.974
[10 empty] | 1335.3 | 6.0436
[10 empty] | 1335.2 | 6.0958
[10 empty] | 1335.4 | 6.0571
[10 empty] | 1335 | 6.0436
[10 empty] | 1334.6 | 6.1325
[10 empty] | 1334.4 | 6.1615
[10 empty] | 1334.2 | 6.0881
[10 empty] | 1333.9 | 6.1364
[10 empty] | 1333.7 | 6.2234
[10 empty] | 1333.3 | 6.1867
[10 empty] | 1333 | 6.1461
[10 empty] | 1332.8 | 6.2311
[10 empty] | 1332.4 | 6.2795
[10 empty] | 1332.4 | 6.2079
[10 empty] | 1332.1 | 6.2447
[10 empty] | 1332 | 6.3452
[10 empty] | 1331.7 | 6.3085
[10 empty] | 1331.5 | 6.2659
[10 empty] | 1331.1 | 6.38
[10 empty] | 1330.8 | 6.4245
[10 empty] | 1330.5 | 6.3549
[10 empty] | 1330.5 | 6.3703
[10 empty] | 1330.4 | 6.4651
[10 empty] | 1330.1 | 6.4457
[10 empty] | 1329.8 | 6.3993
[10 empty] | 1329.6 | 6.4844
[10 empty] | 1329.4 | 6.5405
[10 empty] | 1329.1 | 6.4631
[10 empty] | 1328.9 | 6.4941
[10 empty] | 1328.8 | 6.5946
[10 empty] | 1328.5 | 6.5811
[10 empty] | 1328.1 | 6.5308
[10 empty] | 1328 | 6.6043
[10 empty] | 1327.6 | 6.6739
[10 empty] | 1327.3 | 6.6197
[10 empty] | 1327.2 | 6.6139
[10 empty] | 1326.9 | 6.728
[10 empty] | 1326.5 | 6.7415
[10 empty] | 1326.1 | 6.6758
[10 empty] | 1326.1 | 6.7299
[10 empty] | 1325.9 | 6.8111
[10 empty] | 1325.6 | 6.7879
[10 empty] | 1325.5 | 6.7531
[10 empty] | 1325.2 | 6.8401
[10 empty] | 1324.9 | 6.8943
[10 empty] | 1324.8 | 6.8247
[10 empty] | 1324.7 | 6.8556
[10 empty] | 1324.4 | 6.9465
[10 empty] | 1324 | 6.9426
[10 empty] | 1323.9 | 6.8885
[10 empty] | 1323.8 | 6.9542
[10 empty] | 1323.4 | 7.0393
[10 empty] | 1323.3 | 6.9793
[10 empty] | 1322.8 | 6.989
[10 empty] | 1322.5 | 7.0992
[10 empty] | 1322.4 | 7.0876
[10 empty] | 1322 | 7.047
[10 empty] | 1321.8 | 7.1089
[10 empty] | 1321.6 | 7.192
[10 empty] | 1321.4 | 7.1553
[10 empty] | 1321.1 | 7.1398
[10 empty] | 1320.8 | 7.2287
[10 empty] | 1320.6 | 7.2558
[10 empty] | 1320.4 | 7.1939
[10 empty] | 1320.2 | 7.2461
[10 empty] | 1320 | 7.337
[10 empty] | 1319.6 | 7.2906
[10 empty] | 1319.4 | 7.2887
[10 empty] | 1319.3 | 7.3737
[10 empty] | 1318.9 | 7.4143
[10 empty] | 1318.6 | 7.3505
[10 empty] | 1318.3 | 7.3834
[10 empty] | 1318.3 | 7.4897
[10 empty] | 1317.9 | 7.4588
[10 empty] | 1317.7 | 7.4279
[10 empty] | 1317.4 | 7.5265
[10 empty] | 1317.2 | 7.5748
[10 empty] | 1317 | 7.5265
[10 empty] | 1316.8 | 7.54
[10 empty] | 1316.6 | 7.6386
[10 empty] | 1316.5 | 7.6405
[10 empty] | 1316.1 | 7.5825
[10 empty] | 1315.9 | 7.6637
[10 empty] | 1315.6 | 7.7469
[10 empty] | 1315.6 | 7.6676
[10 empty] | 1315.5 | 7.7024
[10 empty] | 1315.2 | 7.7971
[10 empty] | 1314.9 | 7.7855
[10 empty] | 1314.7 | 7.743
[10 empty] | 1314.4 | 7.8184
[10 empty] | 1314.1 | 7.8977
[10 empty] | 1313.8 | 7.8493
[10 empty] | 1313.5 | 7.8513
[10 empty] | 1313.2 | 7.9634
[10 empty] | 1313.1 | 7.9769
[10 empty] | 1312.9 | 7.9189
[10 empty] | 1312.7 | 7.9943
[10 empty] | 1312.5 | 8.0736
[10 empty] | 1312.5 | 8.0291
[10 empty] | 1312.3 | 8.0214
[10 empty] | 1311.9 | 8.1277
[10 empty] | 1311.6 | 8.1625
[10 empty] | 1311.3 | 8.0852
[10 empty] | 1311.2 | 8.1335
[10 empty] | 1310.9 | 8.2379
[10 empty] | 1310.6 | 8.2089
[10 empty] | 1310.4 | 8.178
[10 empty] | 1310.4 | 8.265
[10 empty] | 1310 | 8.3385
[10 empty] | 1309.7 | 8.2882
[10 empty] | 1309.4 | 8.2843
[10 empty] | 1309.2 | 8.4139
[10 empty] | 1309.1 | 8.4235
[10 empty] | 1308.8 | 8.3675
[10 empty] | 1308.6 | 8.4332
[10 empty] | 1308.3 | 8.5241
[10 empty] | 1308 | 8.4951
[10 empty] | 1307.8 | 8.4622
[10 empty] | 1307.6 | 8.555
[10 empty] | 1307.4 | 8.6265
[10 empty] | 1307.1 | 8.5415
[10 empty] | 1306.8 | 8.5821
[10 empty] | 1306.4 | 8.7
[10 empty] | 1306.2 | 8.6807
[10 empty] | 1306.1 | 8.6362
[10 empty] | 1306 | 8.7348
[10 empty] | 1305.7 | 8.7928
[10 empty] | 1305.5 | 8.7425
[10 empty] | 1305.3 | 8.758
[10 empty] | 1305.2 | 8.8817
[10 empty] | 1304.8 | 8.8547
[10 empty] | 1304.7 | 8.8257
[10 empty] | 1304.5 | 8.9127
[10 empty] | 1304.3 | 8.99
[10 empty] | 1303.9 | 8.9494
[10 empty] | 1303.8 | 8.9359
[10 empty] | 1303.6 | 9.0557
[10 empty] | 1303.4 | 9.0828
[10 empty] | 1303.2 | 9.0229
[10 empty] | 1302.7 | 9.0731
[10 empty] | 1302.4 | 9.1795
[10 empty] | 1302.1 | 9.1505
[10 empty] | 1301.9 | 9.1215
[10 empty] | 1301.6 | 9.2162
[10 empty] | 1301.4 | 9.2819
[10 empty] | 1301.3 | 9.2433
[10 empty] | 1301 | 9.2491
[10 empty] | 1300.9 | 9.3651
[10 empty] | 1300.6 | 9.3979
[10 empty] | 1300.5 | 9.3303
[10 empty] | 1300.2 | 9.3979
[10 empty] | 1300.5 | 9.4965
[10 empty] | 1300 | 9.4811
[10 empty] | 1299.7 | 9.4482
[10 empty] | 1299.3 | 9.5526
[10 empty] | 1299 | 9.6164
[10 empty] | 1299 | 9.5371
[10 empty] | 1298.6 | 9.5932
[10 empty] | 1298.5 | 9.7073
[10 empty] | 1298.3 | 9.6725
[10 empty] | 1298 | 9.657
[10 empty] | 1297.7 | 9.7653
[10 empty] | 1297.5 | 9.8097
[10 empty] | 1297.3 | 9.7556
[10 empty] | 1297 | 9.8233
[10 empty] | 1297 | 9.9335
[10 empty] | 1296.7 | 9.889
[10 empty] | 1296.4 | 9.8774
[10 empty] | 1296.1 | 10.0147
[10 empty] | 1295.8 | 10.0301
[10 empty] | 1295.7 | 9.9857
[10 empty] | 1295.5 | 10.0495
[10 empty] | 1295.1 | 10.1558
[10 empty] | 1294.9 | 10.1403
[10 empty] | 1294.8 | 10.1017
[10 empty] | 1294.6 | 10.2041
[10 empty] | 1294.2 | 10.2699
[10 empty] | 1293.9 | 10.2041
[10 empty] | 1293.8 | 10.2544
[10 empty] | 1293.6 | 10.3801
[10 empty] | 1293.3 | 10.3665
[10 empty] | 1293 | 10.3317
[10 empty] | 1293 | 10.4245
[10 empty] | 1292.8 | 10.5154
[10 empty] | 1292.3 | 10.4574
[10 empty] | 1292 | 10.469
[10 empty] | 1291.9 | 10.6101
[10 empty] | 1291.8 | 10.6333
[10 empty] | 1291.5 | 10.5715
[10 empty] | 1291.4 | 10.6681
[10 empty] | 1291.2 | 10.7706
[10 empty] | 1290.8 | 10.73
[10 empty] | 1290.4 | 10.7087
[10 empty] | 1290.2 | 10.8363
[10 empty] | 1290 | 10.8943
[10 empty] | 1289.8 | 10.8286
[10 empty] | 1289.6 | 10.8827
[10 empty] | 1289.3 | 11.0161
[10 empty] | 1288.9 | 10.9833
[10 empty] | 1288.6 | 10.9543
[10 empty] | 1288.2 | 11.0606
[10 empty] | 1287.9 | 11.1495
[10 empty] | 1287.8 | 11.0993
[10 empty] | 1287.7 | 11.1205
[10 empty] | 1287.5 | 11.2675
[10 empty] | 1287.1 | 11.2733
[10 empty] | 1286.9 | 11.2191
[10 empty] | 1286.7 | 11.3235
[10 empty] | 1286.5 | 11.4241
[10 empty] | 1286.3 | 11.3854
[10 empty] | 1286.1 | 11.3796
[10 empty] | 1285.9 | 11.5304
[10 empty] | 1285.7 | 11.5536
[10 empty] | 1285.5 | 11.4821
[10 empty] | 1285.1 | 11.5923
[10 empty] | 1285 | 11.7063
[10 empty] | 1284.7 | 11.6406
[10 empty] | 1284.2 | 11.6425
[10 empty] | 1284.1 | 11.7759
[10 empty] | 1283.9 | 11.8204
[10 empty] | 1283.6 | 11.7759
[10 empty] | 1283.4 | 11.832
[10 empty] | 1283.3 | 11.9712
[10 empty] | 1283 | 11.9519
[10 empty] | 1282.7 | 11.919
[10 empty] | 1282.5 | 12.0524
[10 empty] | 1282.2 | 12.122
[10 empty] | 1282 | 12.0679
[10 empty] | 1281.8 | 12.1259
[10 empty] | 1281.4 | 12.2631
[10 empty] | 1281.2 | 12.2535
[10 empty] | 1281 | 12.2051
[10 empty] | 1280.6 | 12.3385
[10 empty] | 1280.6 | 12.4275
[10 empty] | 1280.4 | 12.354
[10 empty] | 1280.2 | 12.4139
[10 empty] | 1280 | 12.5551
[10 empty] | 1279.9 | 12.5454
[10 empty] | 1279.6 | 12.5183
[10 empty] | 1279.2 | 12.6305
[10 empty] | 1279 | 12.7291
[10 empty] | 1278.7 | 12.6749
[10 empty] | 1278.3 | 12.7078
[10 empty] | 1277.9 | 12.8605
[10 empty] | 1277.8 | 12.8702
[10 empty] | 1277.7 | 12.8257
[10 empty] | 1277.5 | 12.9514
[10 empty] | 1277.1 | 13.0577
[10 empty] | 1276.9 | 13.0055
[10 empty] | 1276.7 | 13.0403
[10 empty] | 1276.4 | 13.1776
[10 empty] | 1276.2 | 13.1834
[10 empty] | 1275.8 | 13.1409
[10 empty] | 1275.7 | 13.2588
[10 empty] | 1275.5 | 13.3729
[10 empty] | 1275.1 | 13.3284
[10 empty] | 1275 | 13.3342
[10 empty] | 1274.8 | 13.4869
[10 empty] | 1274.8 | 13.5217
[10 empty] | 1274.5 | 13.4695
[10 empty] | 1274.1 | 13.5836
[10 empty] | 1273.7 | 13.6938
[10 empty] | 1273.5 | 13.6609
[10 empty] | 1273.2 | 13.6764
[10 empty] | 1272.9 | 13.8311
[10 empty] | 1272.6 | 13.862
[10 empty] | 1272.4 | 13.8214
[10 empty] | 1272.2 | 13.9297
[10 empty] | 1272.1 | 14.0495
[10 empty] | 1271.9 | 14.0167
[10 empty] | 1271.8 | 14.0379
[10 empty] | 1271.4 | 14.1636
[10 empty] | 1271.1 | 14.239
[10 empty] | 1270.8 | 14.1771
[10 empty] | 1270.4 | 14.2409
[10 empty] | 1270.4 | 14.384
[10 empty] | 1270.1 | 14.3782
[10 empty] | 1269.9 | 14.3705
[10 empty] | 1269.6 | 14.4845
[10 empty] | 1269.2 | 14.6025
[10 empty] | 1268.9 | 14.5657
[10 empty] | 1268.8 | 14.5754
[10 empty] | 1268.6 | 14.7397
[10 empty] | 1268.2 | 14.7726
[10 empty] | 1268.1 | 14.7552
[10 empty] | 1267.7 | 14.8364
[10 empty] | 1267.7 | 14.9698
[10 empty] | 1267.4 | 14.9466
[10 empty] | 1267 | 14.9679
[10 empty] | 1266.9 | 15.0993
[10 empty] | 1266.7 | 15.1651
[10 empty] | 1266.5 | 15.1167
[10 empty] | 1266.3 | 15.2115
[10 empty] | 1266.2 | 15.3449
[10 empty] | 1265.7 | 15.3236
[10 empty] | 1265.5 | 15.3487
[10 empty] | 1265.2 | 15.4628
[10 empty] | 1265 | 15.5517
[10 empty] | 1264.9 | 15.5305
[10 empty] | 1264.3 | 15.5827
[10 empty] | 1264.2 | 15.7257
[10 empty] | 1263.9 | 15.7451
[10 empty] | 1263.6 | 15.7315
[10 empty] | 1263.4 | 15.863
[10 empty] | 1263.3 | 15.9481
[10 empty] | 1263 | 15.9384
[10 empty] | 1262.9 | 15.9829
[10 empty] | 1262.8 | 16.1124
[10 empty] | 1262.6 | 16.1569
[10 empty] | 1262.2 | 16.1395
[10 empty] | 1262 | 16.2361
[10 empty] | 1261.7 | 16.3599
[10 empty] | 1261.4 | 16.3521
[10 empty] | 1261.2 | 16.3599
[10 empty] | 1260.9 | 16.4913
[10 empty] | 1260.7 | 16.5919
[10 empty] | 1260.3 | 16.5725
[10 empty] | 1260.3 | 16.6112
[10 empty] | 1260 | 16.7852
[10 empty] | 1259.8 | 16.8123
[10 empty] | 1259.5 | 16.791
[10 empty] | 1259.2 | 16.9244
[10 empty] | 1258.9 | 17.0327
[10 empty] | 1258.7 | 17.0056
[10 empty] | 1258.5 | 17.0597
[10 empty] | 1258.3 | 17.2125
[10 empty] | 1258.2 | 17.2685
[10 empty] | 1257.9 | 17.2279
[10 empty] | 1257.7 | 17.3517
[10 empty] | 1257.3 | 17.4831
[10 empty] | 1257.1 | 17.4638
[10 empty] | 1256.8 | 17.4909
[10 empty] | 1256.5 | 17.6455
[10 empty] | 1256.3 | 17.6977
[10 empty] | 1256.2 | 17.6861
[10 empty] | 1255.8 | 17.7905
[10 empty] | 1255.8 | 17.9336
[10 empty] | 1255.5 | 17.9394
[10 empty] | 1255.3 | 17.951
[10 empty] | 1255 | 18.096
[10 empty] | 1254.6 | 18.2043
[10 empty] | 1254.6 | 18.1946
[10 empty] | 1254.4 | 18.241
[10 empty] | 1254.2 | 18.4111
[10 empty] | 1253.7 | 18.4575
[10 empty] | 1253.5 | 18.4363
[10 empty] | 1253.4 | 18.5658
[10 empty] | 1253 | 18.7069
[10 empty] | 1252.9 | 18.6953
[10 empty] | 1252.6 | 18.7224
[10 empty] | 1252.2 | 18.8829
[10 empty] | 1251.9 | 18.966
[10 empty] | 1251.7 | 18.9467
[10 empty] | 1251.3 | 19.0337
[10 empty] | 1251.2 | 19.2154
[10 empty] | 1251.1 | 19.2251
[10 empty] | 1250.8 | 19.2328
[10 empty] | 1250.4 | 19.3913
[10 empty] | 1250.2 | 19.517
[10 empty] | 1250 | 19.4977
[10 empty] | 1249.7 | 19.5557
[10 empty] | 1249.6 | 19.7219
[10 empty] | 1249.2 | 19.7664
[10 empty] | 1249.1 | 19.7606
[10 empty] | 1248.9 | 19.8843
[10 empty] | 1248.7 | 20.0332
[10 empty] | 1248.5 | 20.0216
[10 empty] | 1248.2 | 20.068
[10 empty] | 1247.9 | 20.2362
[10 empty] | 1247.7 | 20.3077
[10 empty] | 1247.5 | 20.2884
[10 empty] | 1247.1 | 20.4083
[10 empty] | 1246.9 | 20.5687
[10 empty] | 1246.5 | 20.5726
[10 empty] | 1246.4 | 20.6055
[10 empty] | 1246.3 | 20.7853
[10 empty] | 1246 | 20.8781
[10 empty] | 1245.8 | 20.8607
[10 empty] | 1245.7 | 20.9593
[10 empty] | 1245.3 | 21.1275
[10 empty] | 1245.1 | 21.1603
[10 empty] | 1244.7 | 21.17
[10 empty] | 1244.5 | 21.3421
[10 empty] | 1244.3 | 21.4697
[10 empty] | 1243.9 | 21.431
[10 empty] | 1243.8 | 21.5257
[10 empty] | 1243.5 | 21.7113
[10 empty] | 1243.3 | 21.7461
[10 empty] | 1243.1 | 21.7577
[10 empty] | 1242.8 | 21.9201
[10 empty] | 1242.7 | 22.0787
[10 empty] | 1242.6 | 22.0729
[10 empty] | 1242.2 | 22.1154
[10 empty] | 1241.8 | 22.3145
[10 empty] | 1241.6 | 22.4189
[10 empty] | 1241.3 | 22.4112
[10 empty] | 1241.2 | 22.5175
[10 empty] | 1240.9 | 22.6993
[10 empty] | 1240.7 | 22.7437
[10 empty] | 1240.7 | 22.736
[10 empty] | 1240.2 | 22.9158
[10 empty] | 1239.9 | 23.0589
[10 empty] | 1239.5 | 23.0531
[10 empty] | 1239.4 | 23.1555
[10 empty] | 1239.2 | 23.3373
[10 empty] | 1239.1 | 23.3875
[10 empty] | 1238.9 | 23.4146
[10 empty] | 1238.7 | 23.577
[10 empty] | 1238.5 | 23.7336
[10 empty] | 1238.1 | 23.7452
[10 empty] | 1238 | 23.8187
[10 empty] | 1237.6 | 24.0217
[10 empty] | 1237.4 | 24.1106
[10 empty] | 1237 | 24.128
[10 empty] | 1236.8 | 24.273
[10 empty] | 1236.6 | 24.4412
[10 empty] | 1236.4 | 24.4683
[10 empty] | 1236.1 | 24.5379
[10 empty] | 1235.8 | 24.7215
[10 empty] | 1235.4 | 24.8511
[10 empty] | 1235.3 | 24.853
[10 empty] | 1235 | 24.9787
[10 empty] | 1234.9 | 25.1817
[10 empty] | 1234.5 | 25.2126
[10 empty] | 1234.4 | 25.2764
[10 empty] | 1234.2 | 25.4678
[10 empty] | 1233.9 | 25.6225
[10 empty] | 1233.7 | 25.6321
[10 empty] | 1233.4 | 25.7655
[10 empty] | 1233.2 | 25.9743
[10 empty] | 1232.9 | 26.0304
[10 empty] | 1232.7 | 26.0903
[10 empty] | 1232.4 | 26.3088
[10 empty] | 1232.3 | 26.4557
[10 empty] | 1232 | 26.5118
[10 empty] | 1231.9 | 26.6104
[10 empty] | 1231.4 | 26.8153
[10 empty] | 1231.3 | 26.9623
[10 empty] | 1231 | 26.999
[10 empty] | 1230.8 | 27.1595
[10 empty] | 1230.5 | 27.3605
[10 empty] | 1230.3 | 27.4437
[10 empty] | 1230.1 | 27.5268
[10 empty] | 1229.8 | 27.7221
[10 empty] | 1229.6 | 27.8864
[10 empty] | 1229.5 | 27.9541
[10 empty] | 1229 | 28.0875
[10 empty] | 1228.7 | 28.3311
[10 empty] | 1228.6 | 28.4219
[10 empty] | 1228.4 | 28.5109
[10 empty] | 1228.1 | 28.7139
[10 empty] | 1228 | 28.8937
[10 empty] | 1227.7 | 28.9826
[10 empty] | 1227.5 | 29.1237
[10 empty] | 1227.2 | 29.3383
[10 empty] | 1227 | 29.4621
[10 empty] | 1226.6 | 29.5723
[10 empty] | 1226.4 | 29.7849
[10 empty] | 1226.1 | 29.9647
[10 empty] | 1226 | 30.0266
[10 empty] | 1225.6 | 30.2025
[10 empty] | 1225.4 | 30.4307
[10 empty] | 1225.2 | 30.5563
[10 empty] | 1224.9 | 30.6839
[10 empty] | 1224.7 | 30.8966
[10 empty] | 1224.7 | 31.0629
[10 empty] | 1224.4 | 31.1847
[10 empty] | 1223.9 | 31.3587
[10 empty] | 1223.8 | 31.5752
[10 empty] | 1223.6 | 31.7318
[10 empty] | 1223.2 | 31.8555
[10 empty] | 1223 | 32.074
[10 empty] | 1223 | 32.2673
[10 empty] | 1222.6 | 32.4007
[10 empty] | 1222.3 | 32.5786
[10 empty] | 1222.1 | 32.8125
[10 empty] | 1221.9 | 33.279
[10 empty] | 1221.5 | 33.2707
[10 empty] | 1221.3 | 33.3992
[10 empty] | 1221 | 33.679
[10 empty] | 1221 | 33.7784
[10 empty] | 1220.6 | 34.0147
[10 empty] | 1220.3 | 34.2198
[10 empty] | 1220 | 34.369
[10 empty] | 1219.8 | 34.6632
[10 empty] | 1219.7 | 34.8104
[10 empty] | 1219.4 | 35.0632
[10 empty] | 1219.2 | 35.2725
[10 empty] | 1219 | 35.6738
[10 empty] | 1218.7 | 35.8569
[10 empty] | 1218.3 | 36.1272
[10 empty] | 1217.9 | 36.3326
[10 empty] | 1217.6 | 36.5783
[10 empty] | 1217.5 | 36.7838
[10 empty] | 1217.2 | 37.0362
[10 empty] | 1217 | 37.2774
[10 empty] | 1216.6 | 37.541
[10 empty] | 1216.3 | 37.8023
[10 empty] | 1216 | 38.5916
[10 empty] | 1216 | 38.4438
[10 empty] | 1215.8 | 38.7781
[10 empty] | 1215.5 | 38.9985
[10 empty] | 1215.3 | 39.2746
[10 empty] | 1215.1 | 39.6864
[10 empty] | 1214.7 | 39.8583
[10 empty] | 1214.6 | 40.166
[10 empty] | 1214.4 | 40.4421
[10 empty] | 1214.2 | 40.5826
[10 empty] | 1213.9 | 40.9871
[10 empty] | 1213.6 | 41.2947
[10 empty] | 1213.3 | 42.0048
[10 empty] | 1213 | 42.2724
[10 empty] | 1212.9 | 42.4578
[10 empty] | 1212.8 | 42.7094
[10 empty] | 1212.2 | 43.0378
[10 empty] | 1211.8 | 43.2073
[10 empty] | 1211.7 | 43.5199
[10 empty] | 1211.5 | 43.9887
[10 empty] | 1211.1 | 44.582
[10 empty] | 1211 | 44.9687
[10 empty] | 1210.7 | 46.1679
[10 empty] | 1210.4 | 45.7966
[10 empty] | 1210.1 | 45.9574
[10 empty] | 1209.7 | 46.1445
[10 empty] | 1209.5 | 46.507
[10 empty] | 1209.4 | 47.0479
[10 empty] | 1209.1 | 47.6911
[10 empty] | 1208.9 | 48.3343
[10 empty] | 1208.6 | 48.8781
[10 empty] | 1208.5 | 49.264
[10 empty] | 1208.3 | 49.4892
[10 empty] | 1208.2 | 49.6821
[10 empty] | 1207.9 | 51.2185
[10 empty] | 1207.6 | 50.9443
[10 empty] | 1207.3 | 51.656
[10 empty] | 1206.9 | 52.5474
[10 empty] | 1206.8 | 53.5661
[10 empty] | 1206.5 | 54.4019
[10 empty] | 1206.4 | 55.1594
[10 empty] | 1206.2 | 55.8973
[10 empty] | 1206.1 | 57.8702
[10 empty] | 1205.7 | 57.2363
[10 empty] | 1205.4 | 57.8369
[10 empty] | 1205.2 | 58.723
[10 empty] | 1204.9 | 59.661
[10 empty] | 1204.8 | 60.7584
[10 empty] | 1204.6 | 61.7594
[10 empty] | 1204.3 | 62.9384
[10 empty] | 1204.1 | 66.9412
[10 empty] | 1203.8 | 66.2172
[10 empty] | 1203.5 | 67.0697
[10 empty] | 1203.2 | 67.9309
[10 empty] | 1203.1 | 69.1476
[10 empty] | 1203 | 70.073
[10 empty] | 1202.8 | 70.7756
[10 empty] | 1202.7 | 71.5468
[10 empty] | 1202.4 | 72.6692
[10 empty] | 1202.1 | 77.7208
[10 empty] | 1201.7 | 75.7583
[10 empty] | 1201.4 | 75.9948
[10 empty] | 1201.2 | 77.3434
[10 empty] | 1200.9 | 78.2139
[10 empty] | 1200.6 | 78.8228
[10 empty] | 1200.3 | 80.2721
[10 empty] | 1200.1 | 81.1779
[10 empty] | 1200 | 81.9125
[10 empty] | 1199.8 | 83.5329
[10 empty] | 1199.6 | 84.3934
[10 empty] | 1199.3 | 85.3545
[10 empty] | 1199 | 94.1156
[10 empty] | 1198.8 | 90.3972
[10 empty] | 1198.6 | 90.9346
[10 empty] | 1198.3 | 93.0841
[10 empty] | 1198.1 | 94.1527
[10 empty] | 1197.8 | 96.4813
[10 empty] | 1197.5 | 97.7723
[10 empty] | 1197.1 | 100.4407
[10 empty] | 1196.8 | 101.9725
[10 empty] | 1196.4 | 104.6532
[10 empty] | 1196.4 | 113.0215
[10 empty] | 1196.2 | 111.5149
[10 empty] | 1196 | 113.4659
[10 empty] | 1195.7 | 116.6457
[10 empty] | 1195.4 | 119.7213