## Sheet1
SiO2 | Al2O3 | CaO | Fe2O3 | SO3 | MgO | K20 | TiO2 | Na2O | P2O5 | 1598 | 2.9592 | 玻璃渣
44 | 34.02 | 10.37 | 3.69 | 3.35 | 0.7 | 0.78 | 1.23 | 1.25 | 0.31 | 1597.8 | 2.9906
[10 empty] | 1597.7 | 3.0241
[10 empty] | 1597.6 | 3.0142
[10 empty] | 1597.7 | 2.9926
[10 empty] | 1597.5 | 2.9552
[10 empty] | 1597.5 | 2.9631
[10 empty] | 1597.6 | 2.9729
[10 empty] | 1597.5 | 3.0103
[10 empty] | 1597.4 | 3.026
[10 empty] | 1597.3 | 2.9808
[10 empty] | 1597.1 | 2.969
[10 empty] | 1597.1 | 2.9631
[10 empty] | 1596.9 | 3.0064
[10 empty] | 1596.9 | 3.03
[10 empty] | 1597 | 3.03
[10 empty] | 1597.1 | 2.9926
[10 empty] | 1596.7 | 2.9651
[10 empty] | 1596.7 | 2.9769
[10 empty] | 1596.8 | 2.9788
[10 empty] | 1596.3 | 3.03
[10 empty] | 1596.5 | 3.0359
[10 empty] | 1596.3 | 2.9847
[10 empty] | 1596.1 | 2.967
[10 empty] | 1596.1 | 2.971
[10 empty] | 1595.9 | 3.03
[10 empty] | 1595.9 | 3.0516
[10 empty] | 1595.7 | 3.0378
[10 empty] | 1595.6 | 3.0044
[10 empty] | 1595.7 | 2.9729
[10 empty] | 1595.8 | 3.0024
[10 empty] | 1595.4 | 3.0123
[10 empty] | 1595.3 | 3.0496
[10 empty] | 1595.3 | 3.0457
[10 empty] | 1595.1 | 3.0005
[10 empty] | 1595.2 | 2.9906
[10 empty] | 1595.1 | 3.0005
[10 empty] | 1595 | 3.0477
[10 empty] | 1594.8 | 3.0693
[10 empty] | 1594.9 | 3.0693
[10 empty] | 1594.7 | 3.0142
[10 empty] | 1594.5 | 3.0024
[10 empty] | 1594.5 | 3.0221
[10 empty] | 1594.4 | 3.0555
[10 empty] | 1594.2 | 3.0693
[10 empty] | 1594.3 | 3.0634
[10 empty] | 1594.1 | 3.0142
[10 empty] | 1593.9 | 3.0142
[10 empty] | 1594 | 3.028
[10 empty] | 1593.7 | 3.0811
[10 empty] | 1593.8 | 3.085
[10 empty] | 1593.6 | 3.0909
[10 empty] | 1593.4 | 3.0339
[10 empty] | 1593.3 | 3.028
[10 empty] | 1593.3 | 3.0614
[10 empty] | 1593.1 | 3.0791
[10 empty] | 1593 | 3.1047
[10 empty] | 1592.9 | 3.0713
[10 empty] | 1592.7 | 3.0457
[10 empty] | 1592.8 | 3.0339
[10 empty] | 1592.6 | 3.0614
[10 empty] | 1592.6 | 3.1067
[10 empty] | 1592.4 | 3.1106
[10 empty] | 1592.5 | 3.1086
[10 empty] | 1592.2 | 3.0654
[10 empty] | 1592.3 | 3.0457
[10 empty] | 1592 | 3.0949
[10 empty] | 1591.8 | 3.1106
[10 empty] | 1591.8 | 3.1401
[10 empty] | 1591.7 | 3.1008
[10 empty] | 1591.5 | 3.0595
[10 empty] | 1591.5 | 3.0654
[10 empty] | 1591.4 | 3.0831
[10 empty] | 1591.1 | 3.1322
[10 empty] | 1591.1 | 3.1322
[10 empty] | 1591 | 3.1224
[10 empty] | 1591 | 3.089
[10 empty] | 1590.8 | 3.0791
[10 empty] | 1590.7 | 3.1342
[10 empty] | 1590.5 | 3.1401
[10 empty] | 1590.6 | 3.1617
[10 empty] | 1590.4 | 3.1126
[10 empty] | 1590.5 | 3.0831
[10 empty] | 1590.2 | 3.0968
[10 empty] | 1590.1 | 3.1244
[10 empty] | 1590 | 3.1696
[10 empty] | 1590.1 | 3.1578
[10 empty] | 1589.8 | 3.1499
[10 empty] | 1589.8 | 3.1145
[10 empty] | 1589.6 | 3.1145
[10 empty] | 1589.4 | 3.1775
[10 empty] | 1589.4 | 3.1755
[10 empty] | 1589.2 | 3.1834
[10 empty] | 1589.1 | 3.1401
[10 empty] | 1589.1 | 3.1204
[10 empty] | 1589.1 | 3.1362
[10 empty] | 1589 | 3.1578
[10 empty] | 1588.9 | 3.1932
[10 empty] | 1588.8 | 3.1873
[10 empty] | 1588.5 | 3.1598
[10 empty] | 1588.3 | 3.1342
[10 empty] | 1588.4 | 3.1539
[10 empty] | 1588.4 | 3.203
[10 empty] | 1588.1 | 3.2109
[10 empty] | 1588.1 | 3.2148
[10 empty] | 1588 | 3.1421
[10 empty] | 1587.9 | 3.148
[10 empty] | 1587.7 | 3.1598
[10 empty] | 1587.5 | 3.207
[10 empty] | 1587.6 | 3.2345
[10 empty] | 1587.6 | 3.2109
[10 empty] | 1587.5 | 3.1912
[10 empty] | 1587.3 | 3.1657
[10 empty] | 1587.3 | 3.1853
[10 empty] | 1587 | 3.2345
[10 empty] | 1586.9 | 3.2502
[10 empty] | 1586.8 | 3.2365
[10 empty] | 1586.8 | 3.1932
[10 empty] | 1586.8 | 3.1873
[10 empty] | 1586.5 | 3.1893
[10 empty] | 1586.4 | 3.2365
[10 empty] | 1586.3 | 3.266
[10 empty] | 1586.4 | 3.2227
[10 empty] | 1586.2 | 3.2168
[10 empty] | 1586.1 | 3.1971
[10 empty] | 1585.8 | 3.2227
[10 empty] | 1585.6 | 3.2679
[10 empty] | 1585.7 | 3.2738
[10 empty] | 1585.6 | 3.262
[10 empty] | 1585.6 | 3.2168
[10 empty] | 1585.3 | 3.2148
[10 empty] | 1585.2 | 3.2306
[10 empty] | 1585.1 | 3.2778
[10 empty] | 1585 | 3.2955
[10 empty] | 1584.9 | 3.2463
[10 empty] | 1584.8 | 3.2443
[10 empty] | 1584.8 | 3.2286
[10 empty] | 1584.6 | 3.262
[10 empty] | 1584.6 | 3.3053
[10 empty] | 1584.4 | 3.3112
[10 empty] | 1584.3 | 3.2856
[10 empty] | 1584.2 | 3.2502
[10 empty] | 1584.1 | 3.2542
[10 empty] | 1583.9 | 3.2679
[10 empty] | 1583.9 | 3.3132
[10 empty] | 1583.7 | 3.3328
[10 empty] | 1583.6 | 3.2915
[10 empty] | 1583.6 | 3.2817
[10 empty] | 1583.4 | 3.266
[10 empty] | 1583.3 | 3.3053
[10 empty] | 1583.4 | 3.3407
[10 empty] | 1582.9 | 3.3525
[10 empty] | 1582.9 | 3.3151
[10 empty] | 1582.8 | 3.2778
[10 empty] | 1582.8 | 3.2876
[10 empty] | 1582.6 | 3.3446
[10 empty] | 1582.5 | 3.3545
[10 empty] | 1582.4 | 3.3132
[10 empty] | 1582.3 | 3.3073
[10 empty] | 1582.3 | 3.2955
[10 empty] | 1582 | 3.3309
[10 empty] | 1582.1 | 3.3722
[10 empty] | 1581.9 | 3.3781
[10 empty] | 1582 | 3.3545
[10 empty] | 1581.6 | 3.3092
[10 empty] | 1581.6 | 3.325
[10 empty] | 1581.5 | 3.3309
[10 empty] | 1581.3 | 3.382
[10 empty] | 1581.3 | 3.3899
[10 empty] | 1581.2 | 3.3466
[10 empty] | 1581.2 | 3.3466
[10 empty] | 1581.2 | 3.3289
[10 empty] | 1580.9 | 3.3761
[10 empty] | 1580.7 | 3.4056
[10 empty] | 1580.7 | 3.4154
[10 empty] | 1580.4 | 3.3741
[10 empty] | 1580.3 | 3.3486
[10 empty] | 1580.3 | 3.3525
[10 empty] | 1580.2 | 3.3761
[10 empty] | 1580.2 | 3.4154
[10 empty] | 1580.1 | 3.4194
[10 empty] | 1579.9 | 3.38
[10 empty] | 1579.8 | 3.3663
[10 empty] | 1579.6 | 3.3604
[10 empty] | 1579.6 | 3.4115
[10 empty] | 1579.5 | 3.4449
[10 empty] | 1579.5 | 3.4469
[10 empty] | 1579.3 | 3.4017
[10 empty] | 1579.2 | 3.3722
[10 empty] | 1579.1 | 3.3958
[10 empty] | 1579 | 3.4233
[10 empty] | 1578.8 | 3.4548
[10 empty] | 1578.8 | 3.4469
[10 empty] | 1578.5 | 3.4056
[10 empty] | 1578.3 | 3.3977
[10 empty] | 1578.3 | 3.4036
[10 empty] | 1578.3 | 3.4489
[10 empty] | 1578 | 3.4764
[10 empty] | 1578 | 3.4784
[10 empty] | 1578 | 3.4312
[10 empty] | 1577.8 | 3.3938
[10 empty] | 1577.7 | 3.4312
[10 empty] | 1577.6 | 3.4587
[10 empty] | 1577.5 | 3.4784
[10 empty] | 1577.4 | 3.4764
[10 empty] | 1577.3 | 3.4351
[10 empty] | 1577.1 | 3.4272
[10 empty] | 1577.2 | 3.443
[10 empty] | 1577.1 | 3.4862
[10 empty] | 1576.8 | 3.5059
[10 empty] | 1576.7 | 3.5
[10 empty] | 1576.7 | 3.4607
[10 empty] | 1576.6 | 3.4351
[10 empty] | 1576.4 | 3.4764
[10 empty] | 1576.5 | 3.4961
[10 empty] | 1576.3 | 3.5216
[10 empty] | 1576.1 | 3.5059
[10 empty] | 1575.9 | 3.4567
[10 empty] | 1575.8 | 3.4646
[10 empty] | 1575.9 | 3.4784
[10 empty] | 1575.7 | 3.5295
[10 empty] | 1575.6 | 3.5374
[10 empty] | 1575.6 | 3.5472
[10 empty] | 1575.4 | 3.4941
[10 empty] | 1575.4 | 3.4744
[10 empty] | 1575.4 | 3.5197
[10 empty] | 1575 | 3.5354
[10 empty] | 1575 | 3.5688
[10 empty] | 1574.7 | 3.5315
[10 empty] | 1574.8 | 3.4941
[10 empty] | 1574.8 | 3.4921
[10 empty] | 1574.8 | 3.5256
[10 empty] | 1574.5 | 3.5747
[10 empty] | 1574.5 | 3.5787
[10 empty] | 1574.2 | 3.5747
[10 empty] | 1574.1 | 3.5216
[10 empty] | 1574.1 | 3.5216
[10 empty] | 1573.9 | 3.5649
[10 empty] | 1573.9 | 3.5826
[10 empty] | 1573.7 | 3.5983
[10 empty] | 1573.7 | 3.559
[10 empty] | 1573.5 | 3.5295
[10 empty] | 1573.3 | 3.5295
[10 empty] | 1573.2 | 3.557
[10 empty] | 1573.2 | 3.6101
[10 empty] | 1573.1 | 3.6062
[10 empty] | 1573 | 3.5983
[10 empty] | 1572.8 | 3.5531
[10 empty] | 1572.8 | 3.5551
[10 empty] | 1572.6 | 3.6082
[10 empty] | 1572.6 | 3.62
[10 empty] | 1572.4 | 3.6239
[10 empty] | 1572.6 | 3.5846
[10 empty] | 1572.2 | 3.561
[10 empty] | 1572.1 | 3.5669
[10 empty] | 1572 | 3.6141
[10 empty] | 1571.8 | 3.6573
[10 empty] | 1571.7 | 3.6396
[10 empty] | 1571.6 | 3.6278
[10 empty] | 1571.8 | 3.5924
[10 empty] | 1571.6 | 3.6062
[10 empty] | 1571.5 | 3.6495
[10 empty] | 1571.2 | 3.6711
[10 empty] | 1571.2 | 3.6691
[10 empty] | 1571 | 3.618
[10 empty] | 1570.9 | 3.6003
[10 empty] | 1570.9 | 3.6082
[10 empty] | 1570.6 | 3.6593
[10 empty] | 1570.7 | 3.6927
[10 empty] | 1570.4 | 3.6672
[10 empty] | 1570.3 | 3.6534
[10 empty] | 1570.2 | 3.6278
[10 empty] | 1570.2 | 3.6396
[10 empty] | 1570.2 | 3.6908
[10 empty] | 1570 | 3.7085
[10 empty] | 1569.9 | 3.7026
[10 empty] | 1569.8 | 3.6613
[10 empty] | 1569.8 | 3.6377
[10 empty] | 1569.4 | 3.6495
[10 empty] | 1569.4 | 3.7026
[10 empty] | 1569.3 | 3.736
[10 empty] | 1569.2 | 3.6888
[10 empty] | 1569.1 | 3.6888
[10 empty] | 1569.1 | 3.6632
[10 empty] | 1568.9 | 3.6908
[10 empty] | 1568.7 | 3.7399
[10 empty] | 1568.6 | 3.7478
[10 empty] | 1568.6 | 3.734
[10 empty] | 1568.3 | 3.6967
[10 empty] | 1568.3 | 3.6829
[10 empty] | 1568.2 | 3.6986
[10 empty] | 1568.2 | 3.7458
[10 empty] | 1568.1 | 3.7694
[10 empty] | 1567.9 | 3.7301
[10 empty] | 1567.8 | 3.7242
[10 empty] | 1567.6 | 3.6967
[10 empty] | 1567.5 | 3.738
[10 empty] | 1567.5 | 3.7871
[10 empty] | 1567.4 | 3.795
[10 empty] | 1567.3 | 3.7734
[10 empty] | 1567.1 | 3.7222
[10 empty] | 1567.1 | 3.7321
[10 empty] | 1567.2 | 3.7478
[10 empty] | 1566.6 | 3.7911
[10 empty] | 1566.7 | 3.8048
[10 empty] | 1566.6 | 3.7576
[10 empty] | 1566.4 | 3.7557
[10 empty] | 1566.5 | 3.7458
[10 empty] | 1566.4 | 3.7891
[10 empty] | 1566.2 | 3.8265
[10 empty] | 1566 | 3.8284
[10 empty] | 1566 | 3.797
[10 empty] | 1565.9 | 3.7596
[10 empty] | 1565.9 | 3.7694
[10 empty] | 1565.8 | 3.7871
[10 empty] | 1565.5 | 3.8402
[10 empty] | 1565.3 | 3.8442
[10 empty] | 1565.2 | 3.795
[10 empty] | 1565.2 | 3.795
[10 empty] | 1565.1 | 3.7832
[10 empty] | 1565.3 | 3.8363
[10 empty] | 1565 | 3.8697
[10 empty] | 1564.9 | 3.8619
[10 empty] | 1564.7 | 3.8304
[10 empty] | 1564.5 | 3.8048
[10 empty] | 1564.4 | 3.8147
[10 empty] | 1564.3 | 3.8363
[10 empty] | 1564.3 | 3.8874
[10 empty] | 1564 | 3.8855
[10 empty] | 1564.2 | 3.8265
[10 empty] | 1563.8 | 3.8225
[10 empty] | 1563.8 | 3.8363
[10 empty] | 1563.7 | 3.8776
[10 empty] | 1563.5 | 3.913
[10 empty] | 1563.7 | 3.9012
[10 empty] | 1563.6 | 3.856
[10 empty] | 1563.2 | 3.8422
[10 empty] | 1563 | 3.8697
[10 empty] | 1563.4 | 3.8697
[10 empty] | 1563.3 | 3.9209
[10 empty] | 1563 | 3.9228
[10 empty] | 1562.8 | 3.8756
[10 empty] | 1562.6 | 3.8658
[10 empty] | 1562.4 | 3.8737
[10 empty] | 1562.3 | 3.9209
[10 empty] | 1562.4 | 3.9425
[10 empty] | 1562.3 | 3.9484
[10 empty] | 1562.2 | 3.8973
[10 empty] | 1561.9 | 3.8697
[10 empty] | 1561.9 | 3.915
[10 empty] | 1561.7 | 3.9366
[10 empty] | 1561.8 | 3.9661
[10 empty] | 1561.5 | 3.9523
[10 empty] | 1561.4 | 3.9032
[10 empty] | 1561.4 | 3.9012
[10 empty] | 1561.2 | 3.9169
[10 empty] | 1561.1 | 3.972
[10 empty] | 1561 | 3.9858
[10 empty] | 1560.9 | 3.9858
[10 empty] | 1560.8 | 3.9307
[10 empty] | 1560.6 | 3.9248
[10 empty] | 1560.6 | 3.9523
[10 empty] | 1560.3 | 3.9838
[10 empty] | 1560.2 | 4.0074
[10 empty] | 1560.5 | 3.9799
[10 empty] | 1560.3 | 3.9425
[10 empty] | 1560.2 | 3.9405
[10 empty] | 1559.9 | 3.97
[10 empty] | 1559.8 | 4.033
[10 empty] | 1559.7 | 4.0231
[10 empty] | 1559.7 | 4.0212
[10 empty] | 1559.7 | 3.972
[10 empty] | 1559.4 | 3.9622
[10 empty] | 1559.3 | 4.0133
[10 empty] | 1559.1 | 4.029
[10 empty] | 1559 | 4.0507
[10 empty] | 1559 | 4.0074
[10 empty] | 1558.8 | 3.9799
[10 empty] | 1558.8 | 3.9779
[10 empty] | 1558.7 | 4.0172
[10 empty] | 1558.6 | 4.0664
[10 empty] | 1558.5 | 4.0664
[10 empty] | 1558.4 | 4.0625
[10 empty] | 1558.3 | 4.0133
[10 empty] | 1558.1 | 4.0094
[10 empty] | 1558 | 4.0644
[10 empty] | 1558.1 | 4.0762
[10 empty] | 1557.9 | 4.0939
[10 empty] | 1557.9 | 4.0507
[10 empty] | 1557.6 | 4.0251
[10 empty] | 1557.6 | 4.0271
[10 empty] | 1557.4 | 4.0644
[10 empty] | 1557.2 | 4.1156
[10 empty] | 1557.1 | 4.1057
[10 empty] | 1557 | 4.092
[10 empty] | 1556.8 | 4.0507
[10 empty] | 1556.8 | 4.0566
[10 empty] | 1556.6 | 4.1175
[10 empty] | 1556.8 | 4.1215
[10 empty] | 1556.6 | 4.1293
[10 empty] | 1556.3 | 4.0979
[10 empty] | 1556.2 | 4.0585
[10 empty] | 1556.1 | 4.0723
[10 empty] | 1556 | 4.1254
[10 empty] | 1555.8 | 4.1549
[10 empty] | 1556 | 4.147
[10 empty] | 1555.8 | 4.1215
[10 empty] | 1555.5 | 4.092
[10 empty] | 1555.7 | 4.1097
[10 empty] | 1555.4 | 4.1628
[10 empty] | 1555.3 | 4.1883
[10 empty] | 1555.2 | 4.1706
[10 empty] | 1555 | 4.1274
[10 empty] | 1555 | 4.1116
[10 empty] | 1554.7 | 4.1215
[10 empty] | 1554.7 | 4.1726
[10 empty] | 1554.6 | 4.1982
[10 empty] | 1554.6 | 4.1765
[10 empty] | 1554.5 | 4.1667
[10 empty] | 1554.4 | 4.1293
[10 empty] | 1554.3 | 4.1549
[10 empty] | 1554 | 4.2159
[10 empty] | 1554 | 4.2257
[10 empty] | 1553.9 | 4.2178
[10 empty] | 1553.8 | 4.1667
[10 empty] | 1553.7 | 4.1529
[10 empty] | 1553.6 | 4.1667
[10 empty] | 1553.5 | 4.2237
[10 empty] | 1553.3 | 4.2375
[10 empty] | 1553.3 | 4.208
[10 empty] | 1553.1 | 4.1923
[10 empty] | 1553.1 | 4.1824
[10 empty] | 1553 | 4.2041
[10 empty] | 1553 | 4.267
[10 empty] | 1552.7 | 4.2729
[10 empty] | 1552.5 | 4.2552
[10 empty] | 1552.6 | 4.208
[10 empty] | 1552.4 | 4.2041
[10 empty] | 1552.1 | 4.2198
[10 empty] | 1552.2 | 4.2709
[10 empty] | 1552.1 | 4.2926
[10 empty] | 1552.1 | 4.2493
[10 empty] | 1551.7 | 4.2375
[10 empty] | 1551.6 | 4.2296
[10 empty] | 1551.5 | 4.2631
[10 empty] | 1551.5 | 4.3142
[10 empty] | 1551.2 | 4.3181
[10 empty] | 1551.2 | 4.2985
[10 empty] | 1551.2 | 4.2473
[10 empty] | 1551.1 | 4.2611
[10 empty] | 1550.9 | 4.269
[10 empty] | 1550.9 | 4.3299
[10 empty] | 1550.7 | 4.328
[10 empty] | 1550.7 | 4.2867
[10 empty] | 1550.6 | 4.2808
[10 empty] | 1550.5 | 4.2709
[10 empty] | 1550.4 | 4.3142
[10 empty] | 1550.1 | 4.3555
[10 empty] | 1549.9 | 4.3555
[10 empty] | 1549.9 | 4.3339
[10 empty] | 1549.9 | 4.2985
[10 empty] | 1549.8 | 4.3063
[10 empty] | 1549.5 | 4.3221
[10 empty] | 1549.5 | 4.3811
[10 empty] | 1549.3 | 4.3791
[10 empty] | 1549.4 | 4.328
[10 empty] | 1549.3 | 4.324
[10 empty] | 1549.1 | 4.3201
[10 empty] | 1548.9 | 4.3791
[10 empty] | 1548.9 | 4.4086
[10 empty] | 1548.9 | 4.4145
[10 empty] | 1548.5 | 4.3634
[10 empty] | 1548.5 | 4.3398
[10 empty] | 1548.4 | 4.3614
[10 empty] | 1548.3 | 4.387
[10 empty] | 1548.2 | 4.4361
[10 empty] | 1548.1 | 4.4342
[10 empty] | 1547.9 | 4.3771
[10 empty] | 1547.9 | 4.3693
[10 empty] | 1547.8 | 4.3771
[10 empty] | 1547.7 | 4.4342
[10 empty] | 1547.6 | 4.4558
[10 empty] | 1547.6 | 4.4558
[10 empty] | 1547.3 | 4.4145
[10 empty] | 1547.1 | 4.3889
[10 empty] | 1547 | 4.4243
[10 empty] | 1546.9 | 4.4342
[10 empty] | 1546.8 | 4.4873
[10 empty] | 1546.7 | 4.4794
[10 empty] | 1546.8 | 4.4184
[10 empty] | 1546.5 | 4.4165
[10 empty] | 1546.4 | 4.442
[10 empty] | 1546.4 | 4.4991
[10 empty] | 1546.2 | 4.505
[10 empty] | 1546.1 | 4.5069
[10 empty] | 1546.2 | 4.4617
[10 empty] | 1545.9 | 4.4342
[10 empty] | 1545.7 | 4.4833
[10 empty] | 1545.6 | 4.5148
[10 empty] | 1545.5 | 4.5384
[10 empty] | 1545.5 | 4.5266
[10 empty] | 1545.4 | 4.4794
[10 empty] | 1545.4 | 4.4656
[10 empty] | 1545.2 | 4.4912
[10 empty] | 1545.1 | 4.5541
[10 empty] | 1545 | 4.56
[10 empty] | 1544.7 | 4.56
[10 empty] | 1544.5 | 4.4991
[10 empty] | 1544.6 | 4.4971
[10 empty] | 1544.4 | 4.5325
[10 empty] | 1544.3 | 4.5659
[10 empty] | 1544.2 | 4.5836
[10 empty] | 1544.1 | 4.562
[10 empty] | 1544 | 4.5168
[10 empty] | 1543.8 | 4.5227
[10 empty] | 1543.7 | 4.5482
[10 empty] | 1543.7 | 4.6072
[10 empty] | 1543.6 | 4.6053
[10 empty] | 1543.5 | 4.6112
[10 empty] | 1543.3 | 4.56
[10 empty] | 1543.3 | 4.5541
[10 empty] | 1543.1 | 4.6112
[10 empty] | 1543 | 4.6269
[10 empty] | 1542.9 | 4.6407
[10 empty] | 1542.7 | 4.5994
[10 empty] | 1542.8 | 4.5659
[10 empty] | 1542.6 | 4.5718
[10 empty] | 1542.4 | 4.6131
[10 empty] | 1542.2 | 4.6721
[10 empty] | 1542.2 | 4.6662
[10 empty] | 1542.1 | 4.6564
[10 empty] | 1541.9 | 4.6013
[10 empty] | 1541.8 | 4.6131
[10 empty] | 1541.7 | 4.6643
[10 empty] | 1541.6 | 4.6839
[10 empty] | 1541.4 | 4.6898
[10 empty] | 1541.4 | 4.6426
[10 empty] | 1541.3 | 4.6131
[10 empty] | 1541.4 | 4.6269
[10 empty] | 1541.1 | 4.6741
[10 empty] | 1541.1 | 4.7213
[10 empty] | 1541.1 | 4.7095
[10 empty] | 1540.8 | 4.6977
[10 empty] | 1540.7 | 4.6505
[10 empty] | 1540.6 | 4.6623
[10 empty] | 1540.7 | 4.7351
[10 empty] | 1540.5 | 4.7547
[10 empty] | 1540.2 | 4.7469
[10 empty] | 1540.4 | 4.6859
[10 empty] | 1540.3 | 4.6643
[10 empty] | 1540 | 4.678
[10 empty] | 1540 | 4.7311
[10 empty] | 1539.9 | 4.7665
[10 empty] | 1539.6 | 4.7626
[10 empty] | 1539.4 | 4.737
[10 empty] | 1539.4 | 4.7036
[10 empty] | 1539.2 | 4.7252
[10 empty] | 1539.2 | 4.796
[10 empty] | 1539.2 | 4.8039
[10 empty] | 1539 | 4.8059
[10 empty] | 1538.9 | 4.739
[10 empty] | 1538.8 | 4.7311
[10 empty] | 1538.7 | 4.739
[10 empty] | 1538.4 | 4.8
[10 empty] | 1538.5 | 4.8255
[10 empty] | 1538.5 | 4.8
[10 empty] | 1538.2 | 4.7823
[10 empty] | 1538.2 | 4.7508
[10 empty] | 1537.9 | 4.7882
[10 empty] | 1537.8 | 4.855
[10 empty] | 1537.7 | 4.8688
[10 empty] | 1537.7 | 4.8491
[10 empty] | 1537.7 | 4.7901
[10 empty] | 1537.3 | 4.7862
[10 empty] | 1537.2 | 4.8019
[10 empty] | 1537.2 | 4.8609
[10 empty] | 1537.1 | 4.8786
[10 empty] | 1536.9 | 4.8413
[10 empty] | 1537 | 4.8255
[10 empty] | 1536.6 | 4.8039
[10 empty] | 1536.7 | 4.8511
[10 empty] | 1536.5 | 4.918
[10 empty] | 1536.6 | 4.9121
[10 empty] | 1536.4 | 4.9081
[10 empty] | 1536.2 | 4.8472
[10 empty] | 1536.2 | 4.8452
[10 empty] | 1536.1 | 4.8688
[10 empty] | 1535.9 | 4.9317
[10 empty] | 1535.7 | 4.9435
[10 empty] | 1535.7 | 4.8786
[10 empty] | 1535.6 | 4.8747
[10 empty] | 1535.5 | 4.857
[10 empty] | 1535.3 | 4.916
[10 empty] | 1535.3 | 4.9711
[10 empty] | 1535 | 4.9691
[10 empty] | 1535.1 | 4.9435
[10 empty] | 1534.9 | 4.8924
[10 empty] | 1534.9 | 4.9042
[10 empty] | 1534.6 | 4.9337
[10 empty] | 1534.8 | 4.9868
[10 empty] | 1534.4 | 4.9848
[10 empty] | 1534.4 | 4.9278
[10 empty] | 1534.5 | 4.9278
[10 empty] | 1534.1 | 4.9199
[10 empty] | 1534 | 4.9691
[10 empty] | 1533.9 | 5.0202
[10 empty] | 1533.8 | 5.0143
[10 empty] | 1533.9 | 4.9848
[10 empty] | 1533.7 | 4.9475
[10 empty] | 1533.5 | 4.9652
[10 empty] | 1533.3 | 4.9927
[10 empty] | 1533.2 | 5.0517
[10 empty] | 1533.1 | 5.0399
[10 empty] | 1533.1 | 4.9789
[10 empty] | 1532.8 | 4.9809
[10 empty] | 1532.8 | 4.9848
[10 empty] | 1532.6 | 5.0497
[10 empty] | 1532.3 | 5.0714
[10 empty] | 1532.6 | 5.0753
[10 empty] | 1532.3 | 5.0261
[10 empty] | 1532.2 | 5.0065
[10 empty] | 1532.2 | 5.0379
[10 empty] | 1532 | 5.0517
[10 empty] | 1531.8 | 5.1166
[10 empty] | 1531.8 | 5.1048
[10 empty] | 1531.8 | 5.036
[10 empty] | 1531.9 | 5.034
[10 empty] | 1531.4 | 5.0458
[10 empty] | 1531.4 | 5.1205
[10 empty] | 1531.4 | 5.1323
[10 empty] | 1531 | 5.1304
[10 empty] | 1531.1 | 5.0674
[10 empty] | 1530.9 | 5.0537
[10 empty] | 1530.9 | 5.0989
[10 empty] | 1530.7 | 5.1225
[10 empty] | 1530.6 | 5.1638
[10 empty] | 1530.6 | 5.1559
[10 empty] | 1530.4 | 5.0969
[10 empty] | 1530.3 | 5.093
[10 empty] | 1530.2 | 5.1186
[10 empty] | 1530.1 | 5.1815
[10 empty] | 1530 | 5.1854
[10 empty] | 1529.8 | 5.1953
[10 empty] | 1529.7 | 5.1245
[10 empty] | 1529.5 | 5.1068
[10 empty] | 1529.3 | 5.1736
[10 empty] | 1529.4 | 5.1933
[10 empty] | 1529.3 | 5.2267
[10 empty] | 1529.3 | 5.2031
[10 empty] | 1529.1 | 5.1461
[10 empty] | 1528.9 | 5.154
[10 empty] | 1528.9 | 5.1874
[10 empty] | 1528.8 | 5.2543
[10 empty] | 1528.8 | 5.2425
[10 empty] | 1528.5 | 5.2582
[10 empty] | 1528.3 | 5.1874
[10 empty] | 1528.1 | 5.2366
[10 empty] | 1528.1 | 5.2621
[10 empty] | 1527.8 | 5.2818
[10 empty] | 1527.8 | 5.2405
[10 empty] | 1527.7 | 5.2071
[10 empty] | 1527.7 | 5.2031
[10 empty] | 1527.6 | 5.2621
[10 empty] | 1527.4 | 5.3251
[10 empty] | 1527.3 | 5.3172
[10 empty] | 1527.4 | 5.3054
[10 empty] | 1527.2 | 5.2425
[10 empty] | 1526.9 | 5.2582
[10 empty] | 1526.9 | 5.3152
[10 empty] | 1526.8 | 5.3447
[10 empty] | 1526.7 | 5.3447
[10 empty] | 1526.7 | 5.2916
[10 empty] | 1526.4 | 5.2759
[10 empty] | 1526.4 | 5.268
[10 empty] | 1526.2 | 5.331
[10 empty] | 1526 | 5.386
[10 empty] | 1525.9 | 5.3703
[10 empty] | 1525.8 | 5.3605
[10 empty] | 1525.8 | 5.3113
[10 empty] | 1525.6 | 5.3251
[10 empty] | 1525.4 | 5.3978
[10 empty] | 1525.4 | 5.4077
[10 empty] | 1525.3 | 5.4037
[10 empty] | 1525.1 | 5.3487
[10 empty] | 1525 | 5.327
[10 empty] | 1525 | 5.3408
[10 empty] | 1524.9 | 5.3919
[10 empty] | 1524.7 | 5.449
[10 empty] | 1524.6 | 5.4332
[10 empty] | 1524.7 | 5.4175
[10 empty] | 1524.4 | 5.3683
[10 empty] | 1524.2 | 5.3939
[10 empty] | 1524.4 | 5.4568
[10 empty] | 1524.3 | 5.4745
[10 empty] | 1523.9 | 5.4667
[10 empty] | 1523.8 | 5.4096
[10 empty] | 1523.9 | 5.3919
[10 empty] | 1523.7 | 5.4116
[10 empty] | 1523.8 | 5.4726
[10 empty] | 1523.4 | 5.5021
[10 empty] | 1523.5 | 5.4804
[10 empty] | 1523.3 | 5.4686
[10 empty] | 1523.1 | 5.4234
[10 empty] | 1522.9 | 5.4647
[10 empty] | 1522.8 | 5.5296
[10 empty] | 1522.8 | 5.5414
[10 empty] | 1522.7 | 5.5355
[10 empty] | 1522.5 | 5.4667
[10 empty] | 1522.4 | 5.4686
[10 empty] | 1522.3 | 5.4804
[10 empty] | 1522.2 | 5.5552
[10 empty] | 1522 | 5.5689
[10 empty] | 1522 | 5.5355
[10 empty] | 1522 | 5.5178
[10 empty] | 1521.9 | 5.4903
[10 empty] | 1521.7 | 5.5335
[10 empty] | 1521.4 | 5.6083
[10 empty] | 1521.4 | 5.6102
[10 empty] | 1521.3 | 5.5965
[10 empty] | 1521.2 | 5.5335
[10 empty] | 1521.1 | 5.5296
[10 empty] | 1520.9 | 5.5473
[10 empty] | 1521 | 5.6319
[10 empty] | 1520.8 | 5.6338
[10 empty] | 1520.7 | 5.5827
[10 empty] | 1520.4 | 5.5827
[10 empty] | 1520.4 | 5.5552
[10 empty] | 1520.2 | 5.6181
[10 empty] | 1520 | 5.6653
[10 empty] | 1520.1 | 5.6732
[10 empty] | 1519.9 | 5.6535
[10 empty] | 1519.9 | 5.5984
[10 empty] | 1520 | 5.6102
[10 empty] | 1519.7 | 5.6338
[10 empty] | 1519.4 | 5.7007
[10 empty] | 1519.3 | 5.7046
[10 empty] | 1519.3 | 5.6496
[10 empty] | 1519.2 | 5.6437
[10 empty] | 1519.1 | 5.6299
[10 empty] | 1519 | 5.6869
[10 empty] | 1519 | 5.74
[10 empty] | 1518.5 | 5.7518
[10 empty] | 1518.9 | 5.7184
[10 empty] | 1518.7 | 5.6771
[10 empty] | 1518.2 | 5.685
[10 empty] | 1518.2 | 5.7125
[10 empty] | 1518.1 | 5.7695
[10 empty] | 1518.4 | 5.7794
[10 empty] | 1517.9 | 5.7164
[10 empty] | 1517.9 | 5.7184
[10 empty] | 1517.9 | 5.7145
[10 empty] | 1517.5 | 5.7676
[10 empty] | 1517.5 | 5.8108
[10 empty] | 1517.5 | 5.8108
[10 empty] | 1517.1 | 5.7735
[10 empty] | 1517.3 | 5.7341
[10 empty] | 1517.4 | 5.7715
[10 empty] | 1516.8 | 5.7872
[10 empty] | 1516.9 | 5.8502
[10 empty] | 1517 | 5.8443
[10 empty] | 1516.7 | 5.7853
[10 empty] | 1516.6 | 5.7833
[10 empty] | 1516.4 | 5.7892
[10 empty] | 1516.2 | 5.8423
[10 empty] | 1516.3 | 5.8738
[10 empty] | 1516.1 | 5.8875
[10 empty] | 1515.9 | 5.8266
[10 empty] | 1515.9 | 5.803
[10 empty] | 1515.7 | 5.8364
[10 empty] | 1515.6 | 5.8639
[10 empty] | 1515.5 | 5.9269
[10 empty] | 1515.4 | 5.9111
[10 empty] | 1515.3 | 5.862
[10 empty] | 1515.2 | 5.8462
[10 empty] | 1515 | 5.8639
[10 empty] | 1514.9 | 5.9288
[10 empty] | 1514.9 | 5.9583
[10 empty] | 1514.8 | 5.9603
[10 empty] | 1514.7 | 5.8974
[10 empty] | 1514.3 | 5.8698
[10 empty] | 1514.6 | 5.9229
[10 empty] | 1514.4 | 5.9406
[10 empty] | 1514.2 | 5.9937
[10 empty] | 1514.1 | 5.9662
[10 empty] | 1514 | 5.9269
[10 empty] | 1513.9 | 5.9229
[10 empty] | 1513.8 | 5.9465
[10 empty] | 1513.7 | 6.0036
[10 empty] | 1513.5 | 6.0213
[10 empty] | 1513.5 | 6.0173
[10 empty] | 1513.4 | 5.9741
[10 empty] | 1513.4 | 5.9465
[10 empty] | 1513 | 6.0036
[10 empty] | 1513 | 6.0272
[10 empty] | 1512.9 | 6.0547
[10 empty] | 1512.8 | 6.0291
[10 empty] | 1512.7 | 5.9878
[10 empty] | 1512.6 | 5.9878
[10 empty] | 1512.4 | 6.0291
[10 empty] | 1512.3 | 6.0862
[10 empty] | 1512.3 | 6.096
[10 empty] | 1512.1 | 6.0921
[10 empty] | 1512 | 6.0468
[10 empty] | 1511.8 | 6.0272
[10 empty] | 1511.8 | 6.0822
[10 empty] | 1511.6 | 6.1117
[10 empty] | 1511.4 | 6.1373
[10 empty] | 1511.6 | 6.096
[10 empty] | 1511.4 | 6.0626
[10 empty] | 1511.3 | 6.0626
[10 empty] | 1511.1 | 6.1098
[10 empty] | 1511 | 6.1648
[10 empty] | 1511 | 6.1609
[10 empty] | 1510.8 | 6.153
[10 empty] | 1510.6 | 6.1196
[10 empty] | 1510.5 | 6.1137
[10 empty] | 1510.5 | 6.1747
[10 empty] | 1510.3 | 6.1943
[10 empty] | 1510.2 | 6.2081
[10 empty] | 1510.1 | 6.157
[10 empty] | 1510 | 6.1275
[10 empty] | 1509.9 | 6.1353
[10 empty] | 1509.7 | 6.1904
[10 empty] | 1509.6 | 6.2435
[10 empty] | 1509.5 | 6.2317
[10 empty] | 1509.3 | 6.2258
[10 empty] | 1509.1 | 6.1845
[10 empty] | 1509.3 | 6.1963
[10 empty] | 1509.2 | 6.2553
[10 empty] | 1509.1 | 6.2809
[10 empty] | 1509.1 | 6.2828
[10 empty] | 1508.8 | 6.2337
[10 empty] | 1508.7 | 6.2042
[10 empty] | 1508.6 | 6.2179
[10 empty] | 1508.4 | 6.273
[10 empty] | 1508.4 | 6.3143
[10 empty] | 1508.2 | 6.3025
[10 empty] | 1508.1 | 6.2966
[10 empty] | 1508 | 6.2592
[10 empty] | 1507.8 | 6.275
[10 empty] | 1507.9 | 6.332
[10 empty] | 1507.6 | 6.3536
[10 empty] | 1507.6 | 6.3536
[10 empty] | 1507.3 | 6.3064
[10 empty] | 1507.2 | 6.2809
[10 empty] | 1507.1 | 6.3104
[10 empty] | 1507.3 | 6.3595
[10 empty] | 1507.1 | 6.3989
[10 empty] | 1506.9 | 6.3772
[10 empty] | 1506.6 | 6.3595
[10 empty] | 1506.7 | 6.334
[10 empty] | 1506.6 | 6.3674
[10 empty] | 1506.5 | 6.4205
[10 empty] | 1506.3 | 6.4421
[10 empty] | 1506.1 | 6.4244
[10 empty] | 1506.1 | 6.3831
[10 empty] | 1505.9 | 6.3792
[10 empty] | 1505.8 | 6.3949
[10 empty] | 1505.5 | 6.45
[10 empty] | 1505.6 | 6.4756
[10 empty] | 1505.5 | 6.4382
[10 empty] | 1505.4 | 6.4362
[10 empty] | 1505.1 | 6.4107
[10 empty] | 1505.2 | 6.4441
[10 empty] | 1505 | 6.5129
[10 empty] | 1504.9 | 6.5169
[10 empty] | 1504.8 | 6.5031
[10 empty] | 1504.7 | 6.4539
[10 empty] | 1504.6 | 6.4598
[10 empty] | 1504.6 | 6.4736
[10 empty] | 1504.5 | 6.5287
[10 empty] | 1504.1 | 6.5562
[10 empty] | 1504.1 | 6.509
[10 empty] | 1504.2 | 6.511
[10 empty] | 1504.2 | 6.4913
[10 empty] | 1503.8 | 6.5385
[10 empty] | 1503.8 | 6.5916
[10 empty] | 1503.7 | 6.6034
[10 empty] | 1503.6 | 6.57
[10 empty] | 1503.7 | 6.5365
[10 empty] | 1503.4 | 6.5424
[10 empty] | 1503.1 | 6.5621
[10 empty] | 1503.2 | 6.6132
[10 empty] | 1503 | 6.6368
[10 empty] | 1502.9 | 6.5877
[10 empty] | 1502.8 | 6.5837
[10 empty] | 1502.6 | 6.5798
[10 empty] | 1502.5 | 6.6309
[10 empty] | 1502.5 | 6.6762
[10 empty] | 1502.3 | 6.684
[10 empty] | 1502.1 | 6.6447
[10 empty] | 1502.1 | 6.6191
[10 empty] | 1502 | 6.6368
[10 empty] | 1501.8 | 6.6585
[10 empty] | 1501.7 | 6.7135
[10 empty] | 1501.7 | 6.7175
[10 empty] | 1501.6 | 6.6683
[10 empty] | 1501.5 | 6.6742
[10 empty] | 1501.6 | 6.6663
[10 empty] | 1501.4 | 6.7234
[10 empty] | 1501.2 | 6.7607
[10 empty] | 1500.9 | 6.7686
[10 empty] | 1500.8 | 6.7234
[10 empty] | 1500.6 | 6.7057
[10 empty] | 1500.5 | 6.7253
[10 empty] | 1500.5 | 6.7529
[10 empty] | 1500.5 | 6.8001
[10 empty] | 1500.5 | 6.7902
[10 empty] | 1500.4 | 6.7489
[10 empty] | 1500.1 | 6.7489
[10 empty] | 1499.9 | 6.7529
[10 empty] | 1499.8 | 6.8158
[10 empty] | 1499.8 | 6.8433
[10 empty] | 1499.6 | 6.8473
[10 empty] | 1499.5 | 6.7961
[10 empty] | 1499.3 | 6.7804
[10 empty] | 1499.3 | 6.8217
[10 empty] | 1499.1 | 6.8414
[10 empty] | 1499.1 | 6.8827
[10 empty] | 1499 | 6.8689
[10 empty] | 1498.9 | 6.8473
[10 empty] | 1498.7 | 6.8315
[10 empty] | 1498.7 | 6.8512
[10 empty] | 1498.5 | 6.9063
[10 empty] | 1498.5 | 6.9181
[10 empty] | 1498.2 | 6.9259
[10 empty] | 1498.3 | 6.8768
[10 empty] | 1497.9 | 6.8669
[10 empty] | 1497.8 | 6.9161
[10 empty] | 1497.9 | 6.9279
[10 empty] | 1497.7 | 6.9692
[10 empty] | 1497.7 | 6.9594
[10 empty] | 1497.6 | 6.9122
[10 empty] | 1497.6 | 6.922
[10 empty] | 1497.2 | 6.9495
[10 empty] | 1497.4 | 7.0026
[10 empty] | 1497.1 | 7.0105
[10 empty] | 1497 | 7.0203
[10 empty] | 1496.8 | 6.9692
[10 empty] | 1496.9 | 6.9672
[10 empty] | 1496.6 | 7.0026
[10 empty] | 1496.3 | 7.0321
[10 empty] | 1496.6 | 7.0538
[10 empty] | 1496.6 | 7.0361
[10 empty] | 1496.2 | 7.0046
[10 empty] | 1496 | 7.0046
[10 empty] | 1496.2 | 7.0577
[10 empty] | 1496 | 7.0872
[10 empty] | 1496 | 7.0911
[10 empty] | 1495.7 | 7.0951
[10 empty] | 1495.6 | 7.0538
[10 empty] | 1495.2 | 7.0577
[10 empty] | 1495.2 | 7.101
[10 empty] | 1495.4 | 7.1383
[10 empty] | 1495.2 | 7.1285
[10 empty] | 1495.1 | 7.0931
[10 empty] | 1495.1 | 7.0911
[10 empty] | 1494.7 | 7.1167
[10 empty] | 1494.7 | 7.1698
[10 empty] | 1494.5 | 7.1796
[10 empty] | 1494.5 | 7.1757
[10 empty] | 1494.6 | 7.1442
[10 empty] | 1494.4 | 7.1305
[10 empty] | 1494.2 | 7.1796
[10 empty] | 1493.9 | 7.1993
[10 empty] | 1494.1 | 7.2249
[10 empty] | 1493.9 | 7.1993
[10 empty] | 1493.8 | 7.1737
[10 empty] | 1493.8 | 7.1914
[10 empty] | 1493.6 | 7.219
[10 empty] | 1493.5 | 7.2622
[10 empty] | 1493.5 | 7.2603
[10 empty] | 1493.1 | 7.2662
[10 empty] | 1493.1 | 7.2288
[10 empty] | 1493 | 7.2386
[10 empty] | 1492.9 | 7.2858
[10 empty] | 1492.6 | 7.3035
[10 empty] | 1492.6 | 7.3173
[10 empty] | 1492.4 | 7.2917
[10 empty] | 1492.3 | 7.2701
[10 empty] | 1492.2 | 7.276
[10 empty] | 1492.1 | 7.3232
[10 empty] | 1492.2 | 7.3625
[10 empty] | 1491.9 | 7.3547
[10 empty] | 1491.8 | 7.3527
[10 empty] | 1491.7 | 7.3153
[10 empty] | 1491.7 | 7.3409
[10 empty] | 1491.4 | 7.3861
[10 empty] | 1491.4 | 7.4058
[10 empty] | 1491.3 | 7.4176
[10 empty] | 1491.3 | 7.3763
[10 empty] | 1491.1 | 7.3665
[10 empty] | 1490.9 | 7.3802
[10 empty] | 1490.8 | 7.4235
[10 empty] | 1490.8 | 7.4589
[10 empty] | 1490.7 | 7.4412
[10 empty] | 1490.4 | 7.4412
[10 empty] | 1490.3 | 7.4196
[10 empty] | 1490.3 | 7.4432
[10 empty] | 1490.4 | 7.4864
[10 empty] | 1490.1 | 7.5002
[10 empty] | 1490.1 | 7.5041
[10 empty] | 1489.7 | 7.4668
[10 empty] | 1489.7 | 7.4589
[10 empty] | 1489.6 | 7.4727
[10 empty] | 1489.4 | 7.5277
[10 empty] | 1489.3 | 7.5553
[10 empty] | 1489.4 | 7.5435
[10 empty] | 1489.1 | 7.5356
[10 empty] | 1489 | 7.5159
[10 empty] | 1489 | 7.5454
[10 empty] | 1488.7 | 7.5946
[10 empty] | 1488.6 | 7.6143
[10 empty] | 1488.6 | 7.6143
[10 empty] | 1488.7 | 7.5749
[10 empty] | 1488.5 | 7.569
[10 empty] | 1488.2 | 7.5867
[10 empty] | 1488.1 | 7.6398
[10 empty] | 1487.8 | 7.6575
[10 empty] | 1488 | 7.6379
[10 empty] | 1487.8 | 7.6339
[10 empty] | 1487.7 | 7.6143
[10 empty] | 1487.6 | 7.6575
[10 empty] | 1487.4 | 7.691
[10 empty] | 1487.4 | 7.7126
[10 empty] | 1487.2 | 7.6949
[10 empty] | 1487.1 | 7.6674
[10 empty] | 1487.2 | 7.6792
[10 empty] | 1486.9 | 7.6949
[10 empty] | 1487 | 7.75
[10 empty] | 1487 | 7.7637
[10 empty] | 1486.6 | 7.7362
[10 empty] | 1486.4 | 7.7264
[10 empty] | 1486.3 | 7.7185
[10 empty] | 1486.2 | 7.7677
[10 empty] | 1486.3 | 7.7972
[10 empty] | 1485.9 | 7.8109
[10 empty] | 1485.8 | 7.7991
[10 empty] | 1485.8 | 7.7755
[10 empty] | 1485.8 | 7.7932
[10 empty] | 1485.5 | 7.807
[10 empty] | 1485.3 | 7.8621
[10 empty] | 1485.3 | 7.864
[10 empty] | 1485.3 | 7.8208
[10 empty] | 1485.1 | 7.8267
[10 empty] | 1485 | 7.8306
[10 empty] | 1484.8 | 7.8798
[10 empty] | 1484.8 | 7.9093
[10 empty] | 1484.6 | 7.9191
[10 empty] | 1484.5 | 7.9053
[10 empty] | 1484.4 | 7.8857
[10 empty] | 1484.3 | 7.8955
[10 empty] | 1484.3 | 7.9152
[10 empty] | 1484.4 | 7.9624
[10 empty] | 1484.1 | 7.9643
[10 empty] | 1484 | 7.9348
[10 empty] | 1483.7 | 7.9309
[10 empty] | 1483.8 | 7.9466
[10 empty] | 1483.8 | 7.9899
[10 empty] | 1483.5 | 8.0135
[10 empty] | 1483.3 | 8.0194
[10 empty] | 1483.4 | 8.0076
[10 empty] | 1483 | 7.9978
[10 empty] | 1483.1 | 8.0194
[10 empty] | 1482.8 | 8.0371
[10 empty] | 1483 | 8.0784
[10 empty] | 1482.5 | 8.0725
[10 empty] | 1482.5 | 8.041
[10 empty] | 1482.4 | 8.0489
[10 empty] | 1482.6 | 8.0666
[10 empty] | 1482.4 | 8.1079
[10 empty] | 1482.3 | 8.1217
[10 empty] | 1481.9 | 8.1256
[10 empty] | 1481.7 | 8.0961
[10 empty] | 1481.9 | 8.0961
[10 empty] | 1481.6 | 8.1374
[10 empty] | 1481.4 | 8.163
[10 empty] | 1481.4 | 8.1807
[10 empty] | 1481.3 | 8.1748
[10 empty] | 1481.3 | 8.1413
[10 empty] | 1481 | 8.161
[10 empty] | 1481.1 | 8.1846
[10 empty] | 1480.8 | 8.2259
[10 empty] | 1480.7 | 8.2318
[10 empty] | 1480.7 | 8.2397
[10 empty] | 1480.7 | 8.2062
[10 empty] | 1480.4 | 8.2082
[10 empty] | 1480.2 | 8.2574
[10 empty] | 1480.1 | 8.2731
[10 empty] | 1480.2 | 8.2987
[10 empty] | 1479.9 | 8.2829
[10 empty] | 1479.8 | 8.2613
[10 empty] | 1479.7 | 8.2751
[10 empty] | 1479.6 | 8.2967
[10 empty] | 1479.7 | 8.3439
[10 empty] | 1479.5 | 8.3537
[10 empty] | 1479.2 | 8.3557
[10 empty] | 1479.1 | 8.3223
[10 empty] | 1478.9 | 8.3242
[10 empty] | 1478.9 | 8.3852
[10 empty] | 1478.8 | 8.3931
[10 empty] | 1478.7 | 8.4226
[10 empty] | 1478.6 | 8.399
[10 empty] | 1478.5 | 8.3773
[10 empty] | 1478.4 | 8.3872
[10 empty] | 1478.2 | 8.4226
[10 empty] | 1478.2 | 8.4796
[10 empty] | 1478.1 | 8.4717
[10 empty] | 1477.9 | 8.4717
[10 empty] | 1477.8 | 8.4383
[10 empty] | 1477.7 | 8.4442
[10 empty] | 1477.6 | 8.5032
[10 empty] | 1477.5 | 8.5248
[10 empty] | 1477.3 | 8.5406
[10 empty] | 1477.4 | 8.513
[10 empty] | 1477.2 | 8.4875
[10 empty] | 1477.2 | 8.5052
[10 empty] | 1477 | 8.5425
[10 empty] | 1476.8 | 8.5878
[10 empty] | 1476.8 | 8.5819
[10 empty] | 1476.6 | 8.6015
[10 empty] | 1476.7 | 8.5583
[10 empty] | 1476.4 | 8.5779
[10 empty] | 1476.4 | 8.6212
[10 empty] | 1476.3 | 8.6507
[10 empty] | 1476 | 8.6566
[10 empty] | 1475.9 | 8.6291
[10 empty] | 1475.7 | 8.6074
[10 empty] | 1475.9 | 8.6212
[10 empty] | 1475.6 | 8.6743
[10 empty] | 1475.5 | 8.7077
[10 empty] | 1475.4 | 8.6999
[10 empty] | 1475.1 | 8.7018
[10 empty] | 1475.1 | 8.6763
[10 empty] | 1475 | 8.694
[10 empty] | 1474.8 | 8.753
[10 empty] | 1474.8 | 8.7707
[10 empty] | 1474.7 | 8.7805
[10 empty] | 1474.5 | 8.7254
[10 empty] | 1474.5 | 8.7235
[10 empty] | 1474.4 | 8.7412
[10 empty] | 1474.4 | 8.7982
[10 empty] | 1474.3 | 8.8356
[10 empty] | 1474.2 | 8.8257
[10 empty] | 1474.1 | 8.8198
[10 empty] | 1474 | 8.7962
[10 empty] | 1473.6 | 8.8238
[10 empty] | 1473.7 | 8.8769
[10 empty] | 1473.6 | 8.8906
[10 empty] | 1473.4 | 8.8906
[10 empty] | 1473.2 | 8.8552
[10 empty] | 1473.2 | 8.8572
[10 empty] | 1472.9 | 8.8651
[10 empty] | 1473 | 8.926
[10 empty] | 1473 | 8.9595
[10 empty] | 1472.7 | 8.9418
[10 empty] | 1472.5 | 8.93
[10 empty] | 1472.4 | 8.9142
[10 empty] | 1472.5 | 8.9555
[10 empty] | 1472.3 | 9.0027
[10 empty] | 1472.2 | 9.0204
[10 empty] | 1471.9 | 9.0165
[10 empty] | 1471.9 | 8.9752
[10 empty] | 1471.9 | 8.9831
[10 empty] | 1471.8 | 9.0027
[10 empty] | 1471.5 | 9.0578
[10 empty] | 1471.6 | 9.0853
[10 empty] | 1471.5 | 9.0558
[10 empty] | 1471.3 | 9.0499
[10 empty] | 1471.3 | 9.0381
[10 empty] | 1471.2 | 9.0794
[10 empty] | 1470.8 | 9.1404
[10 empty] | 1470.8 | 9.1542
[10 empty] | 1470.6 | 9.1404
[10 empty] | 1470.6 | 9.1011
[10 empty] | 1470.3 | 9.107
[10 empty] | 1470.5 | 9.1365
[10 empty] | 1470.2 | 9.1974
[10 empty] | 1470.1 | 9.2171
[10 empty] | 1470.2 | 9.1856
[10 empty] | 1469.9 | 9.1778
[10 empty] | 1469.7 | 9.1699
[10 empty] | 1469.6 | 9.225
[10 empty] | 1469.5 | 9.2741
[10 empty] | 1469.3 | 9.2899
[10 empty] | 1469.5 | 9.2682
[10 empty] | 1469.3 | 9.2269
[10 empty] | 1469 | 9.2466
[10 empty] | 1469.1 | 9.2682
[10 empty] | 1469.1 | 9.343
[10 empty] | 1468.8 | 9.3489
[10 empty] | 1468.8 | 9.2977
[10 empty] | 1468.5 | 9.3036
[10 empty] | 1468.3 | 9.2938
[10 empty] | 1468.4 | 9.3626
[10 empty] | 1468.2 | 9.4197
[10 empty] | 1468 | 9.4275
[10 empty] | 1467.9 | 9.3961
[10 empty] | 1468 | 9.3587
[10 empty] | 1467.8 | 9.3843
[10 empty] | 1467.7 | 9.4197
[10 empty] | 1467.6 | 9.4846
[10 empty] | 1467.4 | 9.4806
[10 empty] | 1467.2 | 9.4236
[10 empty] | 1467.2 | 9.4315
[10 empty] | 1467.1 | 9.4393
[10 empty] | 1467 | 9.5082
[10 empty] | 1467.1 | 9.5613
[10 empty] | 1466.8 | 9.5593
[10 empty] | 1466.9 | 9.518
[10 empty] | 1466.7 | 9.4846
[10 empty] | 1466.4 | 9.5239
[10 empty] | 1466.3 | 9.5593
[10 empty] | 1466.4 | 9.6203
[10 empty] | 1466.1 | 9.6183
[10 empty] | 1466.1 | 9.5514
[10 empty] | 1465.9 | 9.5652
[10 empty] | 1465.7 | 9.579
[10 empty] | 1465.5 | 9.6439
[10 empty] | 1465.5 | 9.697
[10 empty] | 1465.4 | 9.697
[10 empty] | 1465.2 | 9.6419
[10 empty] | 1465.2 | 9.6222
[10 empty] | 1465 | 9.6675
[10 empty] | 1465 | 9.7068
[10 empty] | 1464.8 | 9.7737
[10 empty] | 1464.6 | 9.7442
[10 empty] | 1464.6 | 9.6891
[10 empty] | 1464.5 | 9.6911
[10 empty] | 1464.5 | 9.7186
[10 empty] | 1464.2 | 9.8012
[10 empty] | 1464.2 | 9.8228
[10 empty] | 1464.1 | 9.8346
[10 empty] | 1463.9 | 9.7717
[10 empty] | 1463.9 | 9.754
[10 empty] | 1463.8 | 9.8189
[10 empty] | 1463.7 | 9.8582
[10 empty] | 1463.6 | 9.9035
[10 empty] | 1463.4 | 9.8799
[10 empty] | 1463.3 | 9.8287
[10 empty] | 1463.2 | 9.8248
[10 empty] | 1463.2 | 9.8661
[10 empty] | 1463 | 9.9546
[10 empty] | 1462.7 | 9.9703
[10 empty] | 1462.8 | 9.9743
[10 empty] | 1462.6 | 9.9172
[10 empty] | 1462.5 | 9.9015
[10 empty] | 1462.3 | 9.9782
[10 empty] | 1462.1 | 10.0057
[10 empty] | 1462.2 | 10.051
[10 empty] | 1461.9 | 10.0136
[10 empty] | 1461.8 | 9.9782
[10 empty] | 1461.8 | 9.9743
[10 empty] | 1461.8 | 10.0293
[10 empty] | 1461.7 | 10.0962
[10 empty] | 1461.4 | 10.1178
[10 empty] | 1461.4 | 10.106
[10 empty] | 1461.2 | 10.049
[10 empty] | 1461.2 | 10.051
[10 empty] | 1461.1 | 10.1355
[10 empty] | 1460.9 | 10.1631
[10 empty] | 1460.7 | 10.1926
[10 empty] | 1460.8 | 10.1532
[10 empty] | 1460.8 | 10.106
[10 empty] | 1460.7 | 10.1178
[10 empty] | 1460.3 | 10.1808
[10 empty] | 1460.4 | 10.2535
[10 empty] | 1460.1 | 10.2476
[10 empty] | 1460.1 | 10.2535
[10 empty] | 1459.9 | 10.1945
[10 empty] | 1459.9 | 10.2162
[10 empty] | 1459.8 | 10.285
[10 empty] | 1459.8 | 10.3224
[10 empty] | 1459.3 | 10.3401
[10 empty] | 1459.3 | 10.287
[10 empty] | 1459.4 | 10.2516
[10 empty] | 1459.3 | 10.2713
[10 empty] | 1459.3 | 10.3342
[10 empty] | 1459.1 | 10.4069
[10 empty] | 1458.9 | 10.3873
[10 empty] | 1458.6 | 10.3971
[10 empty] | 1458.6 | 10.3342
[10 empty] | 1458.5 | 10.3676
[10 empty] | 1458.3 | 10.4542
[10 empty] | 1458.2 | 10.4876
[10 empty] | 1458.2 | 10.4915
[10 empty] | 1458 | 10.4345
[10 empty] | 1457.8 | 10.4069
[10 empty] | 1458 | 10.4305
[10 empty] | 1457.8 | 10.5072
[10 empty] | 1457.7 | 10.5721
[10 empty] | 1457.4 | 10.5466
[10 empty] | 1457.5 | 10.5328
[10 empty] | 1457.3 | 10.4797
[10 empty] | 1457.2 | 10.5289
[10 empty] | 1457.1 | 10.6174
[10 empty] | 1456.9 | 10.641
[10 empty] | 1456.8 | 10.641
[10 empty] | 1456.7 | 10.5761
[10 empty] | 1456.7 | 10.5623
[10 empty] | 1456.6 | 10.5879
[10 empty] | 1456.5 | 10.6646
[10 empty] | 1456.2 | 10.7216
[10 empty] | 1456.2 | 10.6843
[10 empty] | 1456.1 | 10.6744
[10 empty] | 1455.9 | 10.641
[10 empty] | 1456 | 10.6901
[10 empty] | 1455.8 | 10.7865
[10 empty] | 1455.5 | 10.7963
[10 empty] | 1455.6 | 10.7845
[10 empty] | 1455.5 | 10.7236
[10 empty] | 1455.2 | 10.7314
[10 empty] | 1455.1 | 10.759
[10 empty] | 1455.1 | 10.8455
[10 empty] | 1455 | 10.8789
[10 empty] | 1454.9 | 10.8278
[10 empty] | 1454.6 | 10.818
[10 empty] | 1454.7 | 10.7944
[10 empty] | 1454.5 | 10.8671
[10 empty] | 1454.3 | 10.9438
[10 empty] | 1454.3 | 10.9635
[10 empty] | 1454 | 10.936
[10 empty] | 1454 | 10.8809
[10 empty] | 1454 | 10.9006
[10 empty] | 1453.9 | 10.9203
[10 empty] | 1453.8 | 11.0225
[10 empty] | 1453.6 | 11.0343
[10 empty] | 1453.6 | 10.9871
[10 empty] | 1453.6 | 10.9733
[10 empty] | 1453.2 | 10.9714
[10 empty] | 1453.1 | 11.0382
[10 empty] | 1453 | 11.1189
[10 empty] | 1453.2 | 11.1326
[10 empty] | 1452.9 | 11.0933
[10 empty] | 1452.8 | 11.0441
[10 empty] | 1452.6 | 11.0717
[10 empty] | 1452.4 | 11.0972
[10 empty] | 1452.4 | 11.1897
[10 empty] | 1452.3 | 11.1956
[10 empty] | 1452.1 | 11.1405
[10 empty] | 1452 | 11.1366
[10 empty] | 1452.1 | 11.1326
[10 empty] | 1451.9 | 11.2133
[10 empty] | 1451.7 | 11.288
[10 empty] | 1451.6 | 11.2998
[10 empty] | 1451.6 | 11.2487
[10 empty] | 1451.4 | 11.1936
[10 empty] | 1451.3 | 11.2428
[10 empty] | 1451.2 | 11.2723
[10 empty] | 1451.1 | 11.3627
[10 empty] | 1450.9 | 11.3667
[10 empty] | 1450.9 | 11.3018
[10 empty] | 1450.9 | 11.2959
[10 empty] | 1450.6 | 11.3195
[10 empty] | 1450.6 | 11.3942
[10 empty] | 1450.5 | 11.4552
[10 empty] | 1450.4 | 11.465
[10 empty] | 1450 | 11.4158
[10 empty] | 1450 | 11.3647
[10 empty] | 1450.1 | 11.4257
[10 empty] | 1449.8 | 11.4591
[10 empty] | 1449.6 | 11.5456
[10 empty] | 1449.6 | 11.5181
[10 empty] | 1449.4 | 11.4591
[10 empty] | 1449.5 | 11.463
[10 empty] | 1449.3 | 11.5004
[10 empty] | 1448.9 | 11.581
[10 empty] | 1449.1 | 11.6243
[10 empty] | 1448.9 | 11.6381
[10 empty] | 1448.7 | 11.5771
[10 empty] | 1448.7 | 11.5496
[10 empty] | 1448.6 | 11.6125
[10 empty] | 1448.5 | 11.6479
[10 empty] | 1448.3 | 11.7148
[10 empty] | 1448.2 | 11.6872
[10 empty] | 1448.2 | 11.64
[10 empty] | 1447.9 | 11.6322
[10 empty] | 1448 | 11.6833
[10 empty] | 1447.8 | 11.7757
[10 empty] | 1447.7 | 11.8013
[10 empty] | 1447.7 | 11.7934
[10 empty] | 1447.6 | 11.7521
[10 empty] | 1447.4 | 11.7305
[10 empty] | 1447.2 | 11.8072
[10 empty] | 1447.1 | 11.8485
[10 empty] | 1446.9 | 11.8938
[10 empty] | 1446.8 | 11.8623
[10 empty] | 1446.8 | 11.8013
[10 empty] | 1446.9 | 11.823
[10 empty] | 1446.5 | 11.8662
[10 empty] | 1446.4 | 11.9724
[10 empty] | 1446.4 | 11.9744
[10 empty] | 1446.2 | 11.9842
[10 empty] | 1445.9 | 11.9154
[10 empty] | 1446 | 11.9173
[10 empty] | 1445.8 | 12.0019
[10 empty] | 1445.8 | 12.0334
[10 empty] | 1445.7 | 12.0767
[10 empty] | 1445.4 | 12.0393
[10 empty] | 1445.3 | 11.9862
[10 empty] | 1445.3 | 12.0058
[10 empty] | 1445 | 12.0786
[10 empty] | 1445.1 | 12.1553
[10 empty] | 1444.9 | 12.1593
[10 empty] | 1444.8 | 12.1651
[10 empty] | 1444.7 | 12.1002
[10 empty] | 1444.6 | 12.1081
[10 empty] | 1444.5 | 12.2005
[10 empty] | 1444.4 | 12.2399
[10 empty] | 1444.6 | 12.2655
[10 empty] | 1444.3 | 12.2143
[10 empty] | 1444.1 | 12.175
[10 empty] | 1443.8 | 12.2084
[10 empty] | 1443.8 | 12.2772
[10 empty] | 1443.9 | 12.3402
[10 empty] | 1443.7 | 12.3185
[10 empty] | 1443.5 | 12.3225
[10 empty] | 1443.4 | 12.293
[10 empty] | 1443.2 | 12.3382
[10 empty] | 1443.2 | 12.4011
[10 empty] | 1443.1 | 12.4365
[10 empty] | 1443 | 12.4405
[10 empty] | 1442.9 | 12.3992
[10 empty] | 1442.8 | 12.3854
[10 empty] | 1442.6 | 12.413
[10 empty] | 1442.4 | 12.4877
[10 empty] | 1442.3 | 12.5309
[10 empty] | 1442.4 | 12.5113
[10 empty] | 1442 | 12.5113
[10 empty] | 1442.3 | 12.4818
[10 empty] | 1441.9 | 12.5349
[10 empty] | 1442 | 12.6076
[10 empty] | 1441.9 | 12.6293
[10 empty] | 1441.6 | 12.6293
[10 empty] | 1441.6 | 12.5821
[10 empty] | 1441.4 | 12.584
[10 empty] | 1441.4 | 12.6234
[10 empty] | 1441.1 | 12.6981
[10 empty] | 1441.2 | 12.7256
[10 empty] | 1440.9 | 12.7001
[10 empty] | 1440.9 | 12.6981
[10 empty] | 1440.7 | 12.6844
[10 empty] | 1440.8 | 12.7414
[10 empty] | 1440.5 | 12.8102
[10 empty] | 1440.4 | 12.8358
[10 empty] | 1440.2 | 12.8279
[10 empty] | 1440.1 | 12.7807
[10 empty] | 1440 | 12.8023
[10 empty] | 1440 | 12.8318
[10 empty] | 1439.9 | 12.9164
[10 empty] | 1439.7 | 12.9341
[10 empty] | 1439.8 | 12.8987
[10 empty] | 1439.4 | 12.8987
[10 empty] | 1439.3 | 12.9026
[10 empty] | 1439.2 | 12.9656
[10 empty] | 1439.2 | 13.0344
[10 empty] | 1439.2 | 13.0462
[10 empty] | 1439 | 13.0364
[10 empty] | 1438.8 | 12.9872
[10 empty] | 1438.6 | 13.0226
[10 empty] | 1438.6 | 13.058
[10 empty] | 1438.5 | 13.1327
[10 empty] | 1438.4 | 13.1505
[10 empty] | 1438.6 | 13.1072
[10 empty] | 1438 | 13.1091
[10 empty] | 1438.1 | 13.119
[10 empty] | 1437.8 | 13.1898
[10 empty] | 1437.7 | 13.2488
[10 empty] | 1437.6 | 13.2606
[10 empty] | 1437.5 | 13.235
[10 empty] | 1437.4 | 13.2114
[10 empty] | 1437.6 | 13.2409
[10 empty] | 1437.3 | 13.2842
[10 empty] | 1437.3 | 13.3511
[10 empty] | 1437.1 | 13.3589
[10 empty] | 1437.3 | 13.3176
[10 empty] | 1436.9 | 13.3274
[10 empty] | 1436.6 | 13.3412
[10 empty] | 1436.7 | 13.414
[10 empty] | 1436.5 | 13.4631
[10 empty] | 1436.4 | 13.4789
[10 empty] | 1436.1 | 13.4474
[10 empty] | 1436.2 | 13.4219
[10 empty] | 1436.1 | 13.4789
[10 empty] | 1435.9 | 13.5123
[10 empty] | 1436 | 13.5772
[10 empty] | 1435.7 | 13.5772
[10 empty] | 1435.6 | 13.532
[10 empty] | 1435.4 | 13.5418
[10 empty] | 1435.2 | 13.5634
[10 empty] | 1435.1 | 13.6539
[10 empty] | 1435.2 | 13.6854
[10 empty] | 1435 | 13.7031
[10 empty] | 1434.8 | 13.6677
[10 empty] | 1434.8 | 13.648
[10 empty] | 1434.9 | 13.7149
[10 empty] | 1434.5 | 13.7444
[10 empty] | 1434.4 | 13.7995
[10 empty] | 1434.3 | 13.7935
[10 empty] | 1434.3 | 13.7503
[10 empty] | 1434.1 | 13.7699
[10 empty] | 1434.1 | 13.8034
[10 empty] | 1434 | 13.886
[10 empty] | 1433.8 | 13.9233
[10 empty] | 1433.6 | 13.9332
[10 empty] | 1433.5 | 13.8978
[10 empty] | 1433.5 | 13.8899
[10 empty] | 1433.3 | 13.9528
[10 empty] | 1433.1 | 13.9961
[10 empty] | 1433.1 | 14.0492
[10 empty] | 1433.2 | 14.0256
[10 empty] | 1433 | 13.9863
[10 empty] | 1432.9 | 14.0118
[10 empty] | 1432.7 | 14.0512
[10 empty] | 1432.4 | 14.1338
[10 empty] | 1432.5 | 14.1515
[10 empty] | 1432.3 | 14.1712
[10 empty] | 1432.2 | 14.1239
[10 empty] | 1432.2 | 14.1259
[10 empty] | 1432 | 14.2065
[10 empty] | 1431.8 | 14.24
[10 empty] | 1431.9 | 14.2872
[10 empty] | 1431.7 | 14.2577
[10 empty] | 1431.6 | 14.2282
[10 empty] | 1431.3 | 14.2577
[10 empty] | 1431.4 | 14.3128
[10 empty] | 1431.3 | 14.3953
[10 empty] | 1431.1 | 14.3973
[10 empty] | 1430.8 | 14.4189
[10 empty] | 1431 | 14.3658
[10 empty] | 1431 | 14.3953
[10 empty] | 1430.8 | 14.4701
[10 empty] | 1430.5 | 14.5015
[10 empty] | 1430.5 | 14.5448
[10 empty] | 1430.2 | 14.5133
[10 empty] | 1430.1 | 14.4838
[10 empty] | 1430.2 | 14.5055
[10 empty] | 1429.9 | 14.5704
[10 empty] | 1429.8 | 14.649
[10 empty] | 1429.7 | 14.6569
[10 empty] | 1429.4 | 14.653
[10 empty] | 1429.4 | 14.6176
[10 empty] | 1429.7 | 14.6451
[10 empty] | 1429.4 | 14.7277
[10 empty] | 1429.4 | 14.7592
[10 empty] | 1429.3 | 14.7965
[10 empty] | 1428.9 | 14.7612
[10 empty] | 1428.8 | 14.7375
[10 empty] | 1428.7 | 14.767
[10 empty] | 1428.6 | 14.8359
[10 empty] | 1428.5 | 14.9067
[10 empty] | 1428.4 | 14.9028
[10 empty] | 1428.3 | 14.9126
[10 empty] | 1428.2 | 14.8732
[10 empty] | 1428.1 | 14.9087
[10 empty] | 1428.2 | 15.0011
[10 empty] | 1427.8 | 15.0384
[10 empty] | 1427.8 | 15.062
[10 empty] | 1427.8 | 15.0188
[10 empty] | 1427.6 | 15.005
[10 empty] | 1427.5 | 15.0384
[10 empty] | 1427.2 | 15.1309
[10 empty] | 1427.1 | 15.18
[10 empty] | 1427 | 15.1623
[10 empty] | 1427 | 15.18
[10 empty] | 1426.9 | 15.1427
[10 empty] | 1426.9 | 15.1978
[10 empty] | 1426.8 | 15.2823
[10 empty] | 1426.6 | 15.3256
[10 empty] | 1426.4 | 15.3236
[10 empty] | 1426.2 | 15.2902
[10 empty] | 1426.1 | 15.2863
[10 empty] | 1426.3 | 15.3158
[10 empty] | 1426.1 | 15.4003
[10 empty] | 1425.9 | 15.4573
[10 empty] | 1425.7 | 15.4436
[10 empty] | 1425.7 | 15.4475
[10 empty] | 1425.5 | 15.4239
[10 empty] | 1425.4 | 15.4869
[10 empty] | 1425.4 | 15.5655
[10 empty] | 1425.1 | 15.5989
[10 empty] | 1425.2 | 15.5989
[10 empty] | 1424.9 | 15.5596
[10 empty] | 1424.8 | 15.5734
[10 empty] | 1424.6 | 15.6107
[10 empty] | 1424.5 | 15.6953
[10 empty] | 1424.4 | 15.7523
[10 empty] | 1424.2 | 15.7189
[10 empty] | 1424.2 | 15.7307
[10 empty] | 1424.1 | 15.711
[10 empty] | 1424.1 | 15.7779
[10 empty] | 1424 | 15.8723
[10 empty] | 1423.9 | 15.9058
[10 empty] | 1423.8 | 15.89
[10 empty] | 1423.6 | 15.8585
[10 empty] | 1423.4 | 15.8743
[10 empty] | 1423.3 | 15.9136
[10 empty] | 1423.2 | 16.012
[10 empty] | 1423.1 | 16.0454
[10 empty] | 1423 | 16.008
[10 empty] | 1422.9 | 16.0159
[10 empty] | 1422.8 | 16.0198
[10 empty] | 1422.7 | 16.1063
[10 empty] | 1422.7 | 16.185
[10 empty] | 1422.5 | 16.1988
[10 empty] | 1422.3 | 16.1791
[10 empty] | 1422.4 | 16.1398
[10 empty] | 1422.2 | 16.187
[10 empty] | 1422 | 16.2401
[10 empty] | 1421.8 | 16.3128
[10 empty] | 1421.7 | 16.3423
[10 empty] | 1421.7 | 16.3109
[10 empty] | 1421.5 | 16.3207
[10 empty] | 1421.3 | 16.3325
[10 empty] | 1421.1 | 16.423
[10 empty] | 1421.4 | 16.482
[10 empty] | 1421.2 | 16.5193
[10 empty] | 1421 | 16.4879
[10 empty] | 1421 | 16.4564
[10 empty] | 1420.8 | 16.5016
[10 empty] | 1420.7 | 16.5646
[10 empty] | 1420.7 | 16.655
[10 empty] | 1420.6 | 16.6511
[10 empty] | 1420.3 | 16.6177
[10 empty] | 1420.3 | 16.6236
[10 empty] | 1420.2 | 16.661
[10 empty] | 1420 | 16.7534
[10 empty] | 1419.7 | 16.8222
[10 empty] | 1419.6 | 16.8222
[10 empty] | 1419.6 | 16.7966
[10 empty] | 1419.5 | 16.7652
[10 empty] | 1419.4 | 16.8478
[10 empty] | 1419.3 | 16.8891
[10 empty] | 1419.4 | 16.9776
[10 empty] | 1419.3 | 16.9697
[10 empty] | 1418.9 | 16.9186
[10 empty] | 1418.8 | 16.9441
[10 empty] | 1418.9 | 16.9795
[10 empty] | 1418.7 | 17.0936
[10 empty] | 1418.5 | 17.1408
[10 empty] | 1418.3 | 17.1762
[10 empty] | 1418.4 | 17.1211
[10 empty] | 1418.3 | 17.1094
[10 empty] | 1418 | 17.188
[10 empty] | 1417.8 | 17.2372
[10 empty] | 1417.9 | 17.3217
[10 empty] | 1417.8 | 17.3159
[10 empty] | 1417.6 | 17.2529
[10 empty] | 1417.5 | 17.2805
[10 empty] | 1417.6 | 17.3355
[10 empty] | 1417.4 | 17.4397
[10 empty] | 1417 | 17.485
[10 empty] | 1417.2 | 17.5007
[10 empty] | 1416.9 | 17.4456
[10 empty] | 1416.7 | 17.4535
[10 empty] | 1416.7 | 17.542
[10 empty] | 1416.7 | 17.5931
[10 empty] | 1416.6 | 17.6639
[10 empty] | 1416.4 | 17.6384
[10 empty] | 1416.2 | 17.5892
[10 empty] | 1416.1 | 17.6089
[10 empty] | 1416.2 | 17.6974
[10 empty] | 1415.9 | 17.7898
[10 empty] | 1415.7 | 17.8154
[10 empty] | 1415.9 | 17.837
[10 empty] | 1415.7 | 17.7859
[10 empty] | 1415.6 | 17.8114
[10 empty] | 1415.4 | 17.9117
[10 empty] | 1415.4 | 17.9629
[10 empty] | 1415.2 | 18.016
[10 empty] | 1415.3 | 17.9766
[10 empty] | 1415 | 17.9373
[10 empty] | 1414.8 | 17.9806
[10 empty] | 1414.6 | 18.0632
[10 empty] | 1414.7 | 18.1694
[10 empty] | 1414.6 | 18.1694
[10 empty] | 1414.4 | 18.1871
[10 empty] | 1414.5 | 18.1281
[10 empty] | 1414.1 | 18.1595
[10 empty] | 1414 | 18.2854
[10 empty] | 1413.9 | 18.3306
[10 empty] | 1413.8 | 18.37
[10 empty] | 1413.8 | 18.3267
[10 empty] | 1413.6 | 18.3031
[10 empty] | 1413.5 | 18.3385
[10 empty] | 1413.5 | 18.4349
[10 empty] | 1413.3 | 18.5254
[10 empty] | 1413.2 | 18.5116
[10 empty] | 1413 | 18.5371
[10 empty] | 1412.8 | 18.5017
[10 empty] | 1412.9 | 18.547
[10 empty] | 1412.8 | 18.6492
[10 empty] | 1412.7 | 18.6925
[10 empty] | 1412.4 | 18.722
[10 empty] | 1412.4 | 18.6886
[10 empty] | 1412.4 | 18.6827
[10 empty] | 1412.2 | 18.7279
[10 empty] | 1412.1 | 18.8223
[10 empty] | 1411.9 | 18.8951
[10 empty] | 1411.9 | 18.8911
[10 empty] | 1411.8 | 18.9088
[10 empty] | 1411.6 | 18.8872
[10 empty] | 1411.5 | 18.9482
[10 empty] | 1411.3 | 19.0426
[10 empty] | 1411.4 | 19.1035
[10 empty] | 1411.3 | 19.1114
[10 empty] | 1411 | 19.0721
[10 empty] | 1411.1 | 19.0819
[10 empty] | 1410.7 | 19.135
[10 empty] | 1410.8 | 19.2215
[10 empty] | 1410.8 | 19.2845
[10 empty] | 1410.4 | 19.2727
[10 empty] | 1410.5 | 19.2982
[10 empty] | 1410.4 | 19.2963
[10 empty] | 1410.3 | 19.3612
[10 empty] | 1410.1 | 19.43
[10 empty] | 1409.9 | 19.4831
[10 empty] | 1409.9 | 19.491
[10 empty] | 1409.9 | 19.493
[10 empty] | 1409.6 | 19.5244
[10 empty] | 1409.5 | 19.5736
[10 empty] | 1409.3 | 19.6326
[10 empty] | 1409.2 | 19.6621
[10 empty] | 1409.2 | 19.6562
[10 empty] | 1409.2 | 19.7034
[10 empty] | 1409 | 19.7447
[10 empty] | 1408.9 | 19.8017
[10 empty] | 1408.8 | 19.847
[10 empty] | 1408.6 | 19.8784
[10 empty] | 1408.4 | 19.9079
[10 empty] | 1408.4 | 19.9236
[10 empty] | 1408.3 | 19.963
[10 empty] | 1408 | 20.0239
[10 empty] | 1408.1 | 20.0515
[10 empty] | 1408 | 20.0751
[10 empty] | 1407.8 | 20.1065
[10 empty] | 1407.6 | 20.1301
[10 empty] | 1407.6 | 20.1872
[10 empty] | 1407.3 | 20.256
[10 empty] | 1407.3 | 20.2875
[10 empty] | 1407.1 | 20.3209
[10 empty] | 1406.9 | 20.3425
[10 empty] | 1406.9 | 20.3878
[10 empty] | 1406.9 | 20.4389
[10 empty] | 1406.9 | 20.4625
[10 empty] | 1406.7 | 20.4822
[10 empty] | 1406.4 | 20.5255
[10 empty] | 1406.4 | 20.5628
[10 empty] | 1406.1 | 20.6297
[10 empty] | 1406.3 | 20.667
[10 empty] | 1406 | 20.6808
[10 empty] | 1406.1 | 20.6985
[10 empty] | 1405.8 | 20.7555
[10 empty] | 1405.7 | 20.8126
[10 empty] | 1405.6 | 20.8499
[10 empty] | 1405.5 | 20.8696
[10 empty] | 1405.4 | 20.8932
[10 empty] | 1405.5 | 20.9325
[10 empty] | 1405.2 | 20.9817
[10 empty] | 1405 | 21.0387
[10 empty] | 1405 | 21.0643
[10 empty] | 1404.9 | 21.086
[10 empty] | 1404.9 | 21.1272
[10 empty] | 1404.8 | 21.1567
[10 empty] | 1404.5 | 21.2079
[10 empty] | 1404.4 | 21.2708
[10 empty] | 1404.2 | 21.316
[10 empty] | 1404.1 | 21.3377
[10 empty] | 1404.1 | 21.3593
[10 empty] | 1403.9 | 21.3986
[10 empty] | 1403.7 | 21.4596
[10 empty] | 1403.7 | 21.5147
[10 empty] | 1403.7 | 21.556
[10 empty] | 1403.5 | 21.5737
[10 empty] | 1403.4 | 21.6051
[10 empty] | 1403.3 | 21.6268
[10 empty] | 1403.1 | 21.6956
[10 empty] | 1403 | 21.7467
[10 empty] | 1403 | 21.7998
[10 empty] | 1402.8 | 21.8274
[10 empty] | 1402.6 | 21.8431
[10 empty] | 1402.6 | 21.8706
[10 empty] | 1402.4 | 21.9237
[10 empty] | 1402.2 | 21.9867
[10 empty] | 1402.2 | 22.0378
[10 empty] | 1402.1 | 22.0398
[10 empty] | 1401.9 | 22.0771
[10 empty] | 1402 | 22.1106
[10 empty] | 1401.7 | 22.1774
[10 empty] | 1401.6 | 22.2246
[10 empty] | 1401.5 | 22.2856
[10 empty] | 1401.4 | 22.2915
[10 empty] | 1401.3 | 22.3112
[10 empty] | 1401.3 | 22.3564
[10 empty] | 1401.1 | 22.3938
[10 empty] | 1401.2 | 22.4469
[10 empty] | 1401 | 22.5177
[10 empty] | 1400.9 | 22.5295
[10 empty] | 1400.8 | 22.5806
[10 empty] | 1400.4 | 22.5806
[10 empty] | 1400.6 | 22.6239
[10 empty] | 1400.6 | 22.7281
[10 empty] | 1400.4 | 22.7851
[10 empty] | 1400.1 | 22.8323
[10 empty] | 1400 | 22.8245
[10 empty] | 1400 | 22.8284
[10 empty] | 1400 | 22.8697
[10 empty] | 1399.7 | 22.9425
[10 empty] | 1399.7 | 23.0408
[10 empty] | 1399.5 | 23.0841
[10 empty] | 1399.5 | 23.1136
[10 empty] | 1399.2 | 23.0703
[10 empty] | 1399.1 | 23.1254
[10 empty] | 1399 | 23.2454
[10 empty] | 1398.8 | 23.2847
[10 empty] | 1398.8 | 23.3555
[10 empty] | 1398.7 | 23.3397
[10 empty] | 1398.5 | 23.3083
[10 empty] | 1398.5 | 23.381
[10 empty] | 1398.3 | 23.4695
[10 empty] | 1398.1 | 23.5935
[10 empty] | 1398.2 | 23.6151
[10 empty] | 1398 | 23.6544
[10 empty] | 1398 | 23.619
[10 empty] | 1397.7 | 23.6898
[10 empty] | 1397.8 | 23.8117
[10 empty] | 1397.5 | 23.8708
[10 empty] | 1397.4 | 23.9238
[10 empty] | 1397.5 | 23.8786
[10 empty] | 1397.4 | 23.8747
[10 empty] | 1397.1 | 23.9297
[10 empty] | 1397.1 | 24.0379
[10 empty] | 1397 | 24.1618
[10 empty] | 1396.8 | 24.1657
[10 empty] | 1396.8 | 24.207
[10 empty] | 1396.6 | 24.1736
[10 empty] | 1396.4 | 24.2306
[10 empty] | 1396.5 | 24.3683
[10 empty] | 1396.2 | 24.445
[10 empty] | 1396 | 24.4706
[10 empty] | 1396 | 24.4371
[10 empty] | 1395.8 | 24.4529
[10 empty] | 1395.8 | 24.5296
[10 empty] | 1395.8 | 24.6594
[10 empty] | 1395.6 | 24.7558
[10 empty] | 1395.8 | 24.7282
[10 empty] | 1395.6 | 24.7538
[10 empty] | 1395.3 | 24.7518
[10 empty] | 1395 | 24.8403
[10 empty] | 1394.9 | 24.9701
[10 empty] | 1394.9 | 25.0409
[10 empty] | 1394.8 | 25.0507
[10 empty] | 1394.7 | 25.0271
[10 empty] | 1394.5 | 25.0586
[10 empty] | 1394.4 | 25.1137
[10 empty] | 1394.3 | 25.2592
[10 empty] | 1394.4 | 25.3418
[10 empty] | 1394 | 25.2985
[10 empty] | 1393.9 | 25.3458
[10 empty] | 1394 | 25.3458
[10 empty] | 1393.7 | 25.4519
[10 empty] | 1393.8 | 25.5699
[10 empty] | 1393.5 | 25.6604
[10 empty] | 1393.3 | 25.6506
[10 empty] | 1393.2 | 25.6349
[10 empty] | 1393.2 | 25.6899
[10 empty] | 1393.3 | 25.741
[10 empty] | 1393 | 25.8453
[10 empty] | 1392.9 | 25.9338
[10 empty] | 1392.9 | 25.8964
[10 empty] | 1392.8 | 25.9358
[10 empty] | 1392.5 | 25.9535
[10 empty] | 1392.6 | 26.0675
[10 empty] | 1392.3 | 26.2032
[10 empty] | 1392.2 | 26.2583
[10 empty] | 1392.2 | 26.2209
[10 empty] | 1392 | 26.2189
[10 empty] | 1391.9 | 26.2819
[10 empty] | 1392 | 26.3763
[10 empty] | 1391.5 | 26.4825
[10 empty] | 1391.5 | 26.5553
[10 empty] | 1391.4 | 26.512
[10 empty] | 1391.3 | 26.5592
[10 empty] | 1391 | 26.6064
[10 empty] | 1390.9 | 26.7145
[10 empty] | 1391 | 26.8168
[10 empty] | 1390.8 | 26.8797
[10 empty] | 1390.6 | 26.868
[10 empty] | 1390.5 | 26.8699
[10 empty] | 1390.4 | 26.9486
[10 empty] | 1390.4 | 27.0076
[10 empty] | 1390.2 | 27.1098
[10 empty] | 1390.2 | 27.1335
[10 empty] | 1390 | 27.1335
[10 empty] | 1390 | 27.1865
[10 empty] | 1389.9 | 27.2436
[10 empty] | 1389.7 | 27.3714
[10 empty] | 1389.5 | 27.454
[10 empty] | 1389.3 | 27.5071
[10 empty] | 1389.6 | 27.4737
[10 empty] | 1389.3 | 27.4697
[10 empty] | 1389.1 | 27.5897
[10 empty] | 1389 | 27.6684
[10 empty] | 1388.9 | 27.7805
[10 empty] | 1388.7 | 27.7726
[10 empty] | 1388.6 | 27.7647
[10 empty] | 1388.5 | 27.8021
[10 empty] | 1388.7 | 27.928
[10 empty] | 1388.3 | 28.0519
[10 empty] | 1388.3 | 28.162
[10 empty] | 1388.5 | 28.1719
[10 empty] | 1388.1 | 28.1699
[10 empty] | 1387.9 | 28.1836
[10 empty] | 1387.8 | 28.2918
[10 empty] | 1387.9 | 28.3823
[10 empty] | 1387.6 | 28.4845
[10 empty] | 1387.5 | 28.5081
[10 empty] | 1387.5 | 28.4826
[10 empty] | 1387.4 | 28.4963
[10 empty] | 1387.1 | 28.5927
[10 empty] | 1387 | 28.7619
[10 empty] | 1386.9 | 28.7992
[10 empty] | 1386.8 | 28.8641
[10 empty] | 1386.6 | 28.8602
[10 empty] | 1386.4 | 28.8484
[10 empty] | 1386.4 | 28.9683
[10 empty] | 1386.3 | 29.0726
[10 empty] | 1386.1 | 29.165
[10 empty] | 1386.1 | 29.2103
[10 empty] | 1386 | 29.1886
[10 empty] | 1385.9 | 29.2103
[10 empty] | 1385.6 | 29.3204
[10 empty] | 1385.6 | 29.4679
[10 empty] | 1385.6 | 29.5131
[10 empty] | 1385.5 | 29.5623
[10 empty] | 1385.2 | 29.5406
[10 empty] | 1385.2 | 29.6272
[10 empty] | 1385.2 | 29.7589
[10 empty] | 1385.1 | 29.871
[10 empty] | 1385 | 29.9556
[10 empty] | 1384.6 | 29.9202
[10 empty] | 1384.7 | 29.9084
[10 empty] | 1384.6 | 29.9792
[10 empty] | 1384.6 | 30.0736
[10 empty] | 1384.4 | 30.2369
[10 empty] | 1384.2 | 30.2703
[10 empty] | 1384.4 | 30.2939
[10 empty] | 1384.2 | 30.3411
[10 empty] | 1384 | 30.3785
[10 empty] | 1383.9 | 30.5122
[10 empty] | 1383.9 | 30.5613
[10 empty] | 1383.6 | 30.6341
[10 empty] | 1383.4 | 30.6715
[10 empty] | 1383.4 | 30.6459
[10 empty] | 1383.5 | 30.6656
[10 empty] | 1383.2 | 30.8229
[10 empty] | 1382.9 | 30.9901
[10 empty] | 1383 | 31.0196
[10 empty] | 1382.9 | 31.0392
[10 empty] | 1382.6 | 31.051
[10 empty] | 1382.6 | 31.1749
[10 empty] | 1382.4 | 31.3303
[10 empty] | 1382.5 | 31.4011
[10 empty] | 1382.2 | 31.3933
[10 empty] | 1382.1 | 31.3775
[10 empty] | 1382 | 31.407
[10 empty] | 1381.9 | 31.4896
[10 empty] | 1381.8 | 31.5958
[10 empty] | 1381.6 | 31.7453
[10 empty] | 1381.7 | 31.7925
[10 empty] | 1381.5 | 31.8023
[10 empty] | 1381.5 | 31.8082
[10 empty] | 1381.5 | 31.8947
[10 empty] | 1381.2 | 32.0305
[10 empty] | 1381 | 32.1327
[10 empty] | 1380.9 | 32.2212
[10 empty] | 1380.7 | 32.2055
[10 empty] | 1380.6 | 32.2232
[10 empty] | 1380.4 | 32.3097
[10 empty] | 1380.4 | 32.473
[10 empty] | 1380.2 | 32.5437
[10 empty] | 1380 | 32.5418
[10 empty] | 1380.2 | 32.5929
[10 empty] | 1379.9 | 32.6755
[10 empty] | 1379.8 | 32.7738
[10 empty] | 1379.9 | 32.884
[10 empty] | 1379.9 | 32.9489
[10 empty] | 1379.7 | 32.9941
[10 empty] | 1379.4 | 33.0098
[10 empty] | 1379.4 | 33.061
[10 empty] | 1379.3 | 33.2105
[10 empty] | 1379.1 | 33.3029
[10 empty] | 1379.1 | 33.3304
[10 empty] | 1378.7 | 33.3914
[10 empty] | 1378.8 | 33.5251
[10 empty] | 1378.5 | 34.3925
[10 empty] | 1378.4 | 33.8662
[10 empty] | 1378.3 | 33.9904
[10 empty] | 1378.2 | 33.9667
[10 empty] | 1378.2 | 34.1885
[10 empty] | 1377.8 | 34.1057
[10 empty] | 1377.9 | 34.4014
[10 empty] | 1377.7 | 34.3186
[10 empty] | 1377.7 | 34.4694
[10 empty] | 1377.4 | 34.5433
[10 empty] | 1377.5 | 34.5758
[10 empty] | 1377.4 | 34.774
[10 empty] | 1377.2 | 34.5995
[10 empty] | 1377.2 | 34.8479
[10 empty] | 1377.1 | 34.6971
[10 empty] | 1376.7 | 35.0016
[10 empty] | 1376.7 | 34.8656
[10 empty] | 1376.5 | 35.1436
[10 empty] | 1376.5 | 35.0755
[10 empty] | 1376.4 | 35.25
[10 empty] | 1376.3 | 35.4008
[10 empty] | 1376 | 35.3564
[10 empty] | 1376.1 | 35.5191
[10 empty] | 1376.1 | 35.4185
[10 empty] | 1375.9 | 35.7113
[10 empty] | 1375.7 | 35.6432
[10 empty] | 1375.6 | 35.8768
[10 empty] | 1375.6 | 35.9064
[10 empty] | 1375.4 | 36.0306
[10 empty] | 1375.3 | 36.14
[10 empty] | 1375.3 | 36.2228
[10 empty] | 1375.1 | 36.3144
[10 empty] | 1374.9 | 36.3411
[10 empty] | 1374.8 | 36.5214
[10 empty] | 1374.7 | 36.4386
[10 empty] | 1374.7 | 36.6426
[10 empty] | 1374.4 | 36.622
[10 empty] | 1374.3 | 36.8762
[10 empty] | 1374.4 | 36.7757
[10 empty] | 1374.2 | 36.9265
[10 empty] | 1374 | 37.027
[10 empty] | 1374 | 37.0329
[10 empty] | 1373.8 | 37.2429
[10 empty] | 1373.7 | 37.2015
[10 empty] | 1373.6 | 37.4528
[10 empty] | 1373.6 | 37.4558
[10 empty] | 1373.4 | 37.5918
[10 empty] | 1373.3 | 37.645
[10 empty] | 1373 | 37.7869
[10 empty] | 1373.1 | 37.8135
[10 empty] | 1373.1 | 37.8875
[10 empty] | 1372.9 | 38.0412
[10 empty] | 1372.7 | 38.0057
[10 empty] | 1372.7 | 38.2245
[10 empty] | 1372.4 | 38.2896
[10 empty] | 1372.4 | 38.4788
[10 empty] | 1372.5 | 38.47
[10 empty] | 1372.1 | 38.6562
[10 empty] | 1372.1 | 38.6621
[10 empty] | 1372.1 | 38.7242
[10 empty] | 1371.7 | 39.0081
[10 empty] | 1371.7 | 38.9046
[10 empty] | 1371.7 | 39.0938
[10 empty] | 1371.5 | 38.9844
[10 empty] | 1371.3 | 39.1471
[10 empty] | 1371.3 | 39.1264
[10 empty] | 1371.2 | 39.4368
[10 empty] | 1371.2 | 39.5019
[10 empty] | 1370.9 | 39.561
[10 empty] | 1370.7 | 39.7
[10 empty] | 1370.8 | 39.6704
[10 empty] | 1370.7 | 39.9986
[10 empty] | 1370.5 | 39.9454
[10 empty] | 1370.4 | 40.176
[10 empty] | 1370.4 | 39.9957
[10 empty] | 1370.1 | 40.2293
[10 empty] | 1370.3 | 40.1908
[10 empty] | 1369.8 | 40.3682
[10 empty] | 1369.8 | 40.386
[10 empty] | 1369.9 | 40.5545
[10 empty] | 1369.5 | 40.8029
[10 empty] | 1369.5 | 40.658
[10 empty] | 1369.4 | 41.0128
[10 empty] | 1369.2 | 40.9211
[10 empty] | 1369.2 | 41.3351
[10 empty] | 1368.9 | 41.1399
[10 empty] | 1369.1 | 41.2227
[10 empty] | 1368.9 | 41.3499
[10 empty] | 1368.9 | 41.4415
[10 empty] | 1368.7 | 41.7254
[10 empty] | 1368.4 | 41.7017
[10 empty] | 1368.2 | 42.0536
[10 empty] | 1368.2 | 41.8762
[10 empty] | 1368.2 | 42.2133
[10 empty] | 1367.8 | 42.0122
[10 empty] | 1367.7 | 42.2931
[10 empty] | 1367.7 | 42.3581
[10 empty] | 1367.7 | 42.4735
[10 empty] | 1367.8 | 42.5888
[10 empty] | 1367.4 | 42.503
[10 empty] | 1367.3 | 42.8519
[10 empty] | 1367.3 | 42.6686
[10 empty] | 1367.1 | 43.0707
[10 empty] | 1366.8 | 43.0116
[10 empty] | 1367.1 | 43.3339
[10 empty] | 1366.6 | 43.2866
[10 empty] | 1366.7 | 43.461
[10 empty] | 1366.5 | 43.4876
[10 empty] | 1366.6 | 43.6
[10 empty] | 1366.3 | 43.8188
[10 empty] | 1366.2 | 43.7035
[10 empty] | 1366.2 | 44.0642
[10 empty] | 1366.1 | 43.9726
[10 empty] | 1365.9 | 44.3599
[10 empty] | 1365.9 | 44.0731
[10 empty] | 1365.7 | 44.3303
[10 empty] | 1365.7 | 44.4634
[10 empty] | 1365.4 | 44.5817
[10 empty] | 1365.3 | 44.833
[10 empty] | 1365.4 | 44.7502
[10 empty] | 1365.2 | 45.0045
[10 empty] | 1365 | 44.8419
[10 empty] | 1364.9 | 45.2292
[10 empty] | 1365 | 45.176
[10 empty] | 1364.8 | 45.4746
[10 empty] | 1364.5 | 45.5219
[10 empty] | 1364.5 | 45.72
[10 empty] | 1364.3 | 45.8531
[10 empty] | 1364.2 | 45.8442
[10 empty] | 1364.2 | 46.1695
[10 empty] | 1364.1 | 46.0009
[10 empty] | 1363.9 | 46.3557
[10 empty] | 1363.9 | 46.0896
[10 empty] | 1363.6 | 46.341
[10 empty] | 1363.5 | 46.3912
[10 empty] | 1363.5 | 46.752
[10 empty] | 1363.4 | 46.8525
[10 empty] | 1363.2 | 46.7165
[10 empty] | 1363.2 | 46.9441
[10 empty] | 1363 | 46.8998
[10 empty] | 1362.9 | 47.2635
[10 empty] | 1362.9 | 47.1127
[10 empty] | 1362.6 | 47.5473
[10 empty] | 1362.6 | 47.6301
[10 empty] | 1362.5 | 47.8253
[10 empty] | 1362.4 | 47.8134
[10 empty] | 1362.4 | 48.0736
[10 empty] | 1362 | 48.2126
[10 empty] | 1362 | 48.2126
[10 empty] | 1362.1 | 48.5172
[10 empty] | 1361.7 | 48.3989
[10 empty] | 1361.6 | 48.5645
[10 empty] | 1361.5 | 48.3723
[10 empty] | 1361.4 | 48.869
[10 empty] | 1361.2 | 48.8513
[10 empty] | 1361.2 | 49.079
[10 empty] | 1361 | 49.2298
[10 empty] | 1361.1 | 49.3569
[10 empty] | 1360.8 | 49.416
[10 empty] | 1360.7 | 49.5225
[10 empty] | 1360.5 | 49.5343
[10 empty] | 1360.6 | 49.7827
[10 empty] | 1360.4 | 50.1227
[10 empty] | 1360.5 | 50.3592
[10 empty] | 1360.3 | 55.7817
[10 empty] | 1360 | 51.9589
[10 empty] | 1359.9 | 51.947
[10 empty] | 1359.7 | 51.8579
[10 empty] | 1359.8 | 51.8816
[10 empty] | 1359.7 | 52.2978
[10 empty] | 1359.5 | 52.5416
[10 empty] | 1359.2 | 52.5118
[10 empty] | 1359.4 | 52.607
[10 empty] | 1359.1 | 53.2609
[10 empty] | 1358.8 | 53.1777
[10 empty] | 1358.8 | 53.255
[10 empty] | 1358.8 | 53.2966
[10 empty] | 1358.7 | 53.5939
[10 empty] | 1358.4 | 53.903
[10 empty] | 1358.5 | 54.0278
[10 empty] | 1358.4 | 54.5273
[10 empty] | 1358.5 | 54.6521
[10 empty] | 1358.1 | 54.7769
[10 empty] | 1358.2 | 54.7175
[10 empty] | 1358 | 54.9672
[10 empty] | 1357.7 | 55.1693
[10 empty] | 1357.8 | 55.2407
[10 empty] | 1357.6 | 55.4487
[10 empty] | 1357.5 | 55.3536
[10 empty] | 1357.4 | 55.9779
[10 empty] | 1357.2 | 55.7222
[10 empty] | 1357.2 | 55.8649
[10 empty] | 1357 | 55.8471
[10 empty] | 1356.8 | 56.2632
[10 empty] | 1356.9 | 56.0849
[10 empty] | 1356.7 | 56.2632
[10 empty] | 1356.7 | 56.6853
[10 empty] | 1356.6 | 56.828
[10 empty] | 1356.2 | 56.9826
[10 empty] | 1356.3 | 57.3274
[10 empty] | 1356.2 | 57.7376
[10 empty] | 1356 | 57.7793
[10 empty] | 1355.9 | 57.809
[10 empty] | 1355.8 | 58.0111
[10 empty] | 1355.6 | 58.3857
[10 empty] | 1355.6 | 58.3916
[10 empty] | 1355.6 | 58.5224
[10 empty] | 1355.3 | 58.9802
[10 empty] | 1355.2 | 59.1704
[10 empty] | 1355.2 | 59.0575
[10 empty] | 1355 | 59.0396
[10 empty] | 1354.9 | 59.5747
[10 empty] | 1355 | 59.5807
[10 empty] | 1354.7 | 59.973
[10 empty] | 1354.7 | 60.4546
[10 empty] | 1354.4 | 60.8173
[10 empty] | 1354.3 | 60.5735
[10 empty] | 1354.1 | 60.4011
[10 empty] | 1354 | 60.4843
[10 empty] | 1354.1 | 60.6211
[10 empty] | 1353.9 | 60.9183
[10 empty] | 1353.8 | 61.2691
[10 empty] | 1353.7 | 61.7328
[10 empty] | 1353.4 | 61.9231
[10 empty] | 1353.4 | 61.8279
[10 empty] | 1353.5 | 62.1609
[10 empty] | 1353.4 | 62.4343
[10 empty] | 1353.3 | 62.2144
[10 empty] | 1353.2 | 62.2619
[10 empty] | 1353 | 62.8802
[10 empty] | 1352.7 | 63.2013
[10 empty] | 1352.6 | 63.4272
[10 empty] | 1352.5 | 63.4688
[10 empty] | 1352.6 | 63.445
[10 empty] | 1352.4 | 63.5818
[10 empty] | 1352.3 | 63.8909
[10 empty] | 1352.1 | 64.4438
[10 empty] | 1351.9 | 64.6162
[10 empty] | 1351.7 | 64.5805
[10 empty] | 1351.8 | 64.8362
[10 empty] | 1351.7 | 64.8421
[10 empty] | 1351.4 | 65.0027
[10 empty] | 1351.5 | 65.2107
[10 empty] | 1351.3 | 65.5793
[10 empty] | 1351.2 | 66.0431
[10 empty] | 1351.1 | 65.9539
[10 empty] | 1351 | 66.162
[10 empty] | 1350.8 | 66.9348
[10 empty] | 1350.9 | 67.4283
[10 empty] | 1350.6 | 67.3391
[10 empty] | 1350.5 | 67.5591
[10 empty] | 1350.4 | 67.9455
[10 empty] | 1350.1 | 67.6304
[10 empty] | 1350.4 | 67.464
[10 empty] | 1350 | 67.6007
[10 empty] | 1350 | 68.0644
[10 empty] | 1350 | 68.1833
[10 empty] | 1349.7 | 68.4271
[10 empty] | 1349.9 | 68.9146
[10 empty] | 1349.5 | 69.1762
[10 empty] | 1349.7 | 69.1048
[10 empty] | 1349.6 | 69.3724
[10 empty] | 1349.2 | 69.3367
[10 empty] | 1348.9 | 69.4259
[10 empty] | 1349 | 69.6518
[10 empty] | 1349 | 70.2463
[10 empty] | 1348.7 | 70.169
[10 empty] | 1348.5 | 70.175
[10 empty] | 1348.6 | 70.823
[10 empty] | 1348.4 | 71.4413
[10 empty] | 1348.3 | 71.3521
[10 empty] | 1348.3 | 71.798
[10 empty] | 1348.1 | 72.1369
[10 empty] | 1348 | 72.0477
[10 empty] | 1347.8 | 72.2677
[10 empty] | 1347.8 | 73.2011
[10 empty] | 1347.8 | 73.5637
[10 empty] | 1347.5 | 72.8622
[10 empty] | 1347.4 | 72.9157
[10 empty] | 1347.4 | 73.4746
[10 empty] | 1347.1 | 73.3913
[10 empty] | 1347.1 | 73.5994
[10 empty] | 1347 | 74.1761
[10 empty] | 1346.9 | 75.1511
[10 empty] | 1346.6 | 74.9965
[10 empty] | 1346.6 | 75.0619
[10 empty] | 1346.5 | 75.0322
[10 empty] | 1346.5 | 75.1154
[10 empty] | 1346.4 | 75.1808
[10 empty] | 1346.2 | 75.49
[10 empty] | 1346.2 | 76.0072
[10 empty] | 1345.9 | 76.5898
[10 empty] | 1345.7 | 76.465
[10 empty] | 1345.7 | 77.5708
[10 empty] | 1345.5 | 77.8205
[10 empty] | 1345.4 | 77.9453
[10 empty] | 1345.4 | 78.1475
[10 empty] | 1345.4 | 78.7895
[10 empty] | 1345.2 | 78.6825
[10 empty] | 1345.1 | 78.0583
[10 empty] | 1344.9 | 78.1475
[10 empty] | 1344.8 | 78.6409
[10 empty] | 1344.5 | 78.8371
[10 empty] | 1344.6 | 79.0749
[10 empty] | 1344.4 | 79.5802
[10 empty] | 1344.4 | 79.5267
[10 empty] | 1344.3 | 79.2592
[10 empty] | 1344.1 | 79.0036
[10 empty] | 1344.1 | 79.8478
[10 empty] | 1344.1 | 80.4185
[10 empty] | 1343.9 | 80.5969
[10 empty] | 1343.6 | 81.9702
[10 empty] | 1343.6 | 82.1605
[10 empty] | 1343.3 | 81.8989
[10 empty] | 1343.5 | 81.6016
[10 empty] | 1343.5 | 81.994
[10 empty] | 1343.3 | 82.3507
[10 empty] | 1343 | 82.642
[10 empty] | 1343.1 | 82.9631
[10 empty] | 1342.8 | 83.9381
[10 empty] | 1342.9 | 84.0213
[10 empty] | 1342.4 | 83.4922
[10 empty] | 1342.4 | 84.1402
[10 empty] | 1342.3 | 84.6991
[10 empty] | 1342.3 | 84.4553
[10 empty] | 1342.2 | 84.2175
[10 empty] | 1342.1 | 84.7288
[10 empty] | 1342.1 | 85.4065
[10 empty] | 1341.9 | 85.2341
[10 empty] | 1341.7 | 85.6919
[10 empty] | 1341.8 | 86.9166
[10 empty] | 1341.6 | 87.6062
[10 empty] | 1341.3 | 87.1009
[10 empty] | 1341.3 | 87.4101
[10 empty] | 1341.2 | 88.0284
[10 empty] | 1341.1 | 88.0105
[10 empty] | 1341 | 87.7489
[10 empty] | 1341 | 88.8428
[10 empty] | 1340.8 | 89.6098
[10 empty] | 1340.8 | 89.265
[10 empty] | 1340.4 | 89.693
[10 empty] | 1340.4 | 90.2756
[10 empty] | 1340.2 | 90.5729
[10 empty] | 1339.9 | 90.2994
[10 empty] | 1339.8 | 91.4231
[10 empty] | 1339.8 | 92.0889
[10 empty] | 1339.9 | 92.1008
[10 empty] | 1339.7 | 92.1781
[10 empty] | 1339.6 | 93.2423
[10 empty] | 1339.5 | 93.9557
[10 empty] | 1339.4 | 94.0865
[10 empty] | 1339.3 | 95.0258
[10 empty] | 1339.3 | 96.3159
[10 empty] | 1339.2 | 96.8867
[10 empty] | 1339 | 97.4336
[10 empty] | 1339 | 99.5739
[10 empty] | 1338.8 | 100.7273
[10 empty] | 1338.6 | 101.3456