## Sheet1
SiO2 | Al2O3 | CaO | Fe2O3 | SO3 | MgO | K20 | TiO2 | Na2O | P2O5 | 1507.1 | 2.8943 | 玻璃渣
46.72 | 30.42 | 3.54 | 8.82 | 3.57 | 1.4 | 1.24 | 2.03 | 1.55 | 0.4 | 1506.8 | 2.8916
[10 empty] | 1506.8 | 2.8861
[10 empty] | 1506.8 | 2.8712
[10 empty] | 1506.8 | 2.8698
[10 empty] | 1506.9 | 2.8889
[10 empty] | 1506.7 | 2.8984
[10 empty] | 1506.6 | 2.8712
[10 empty] | 1506.7 | 2.8671
[10 empty] | 1506.5 | 2.8712
[10 empty] | 1506.5 | 2.8848
[10 empty] | 1506.6 | 2.8957
[10 empty] | 1506.3 | 2.897
[10 empty] | 1506.5 | 2.8889
[10 empty] | 1506.4 | 2.8793
[10 empty] | 1506.3 | 2.8861
[10 empty] | 1506.2 | 2.9025
[10 empty] | 1506 | 2.9011
[10 empty] | 1506.1 | 2.8739
[10 empty] | 1506.1 | 2.8752
[10 empty] | 1505.9 | 2.8793
[10 empty] | 1506 | 2.8997
[10 empty] | 1505.8 | 2.8929
[10 empty] | 1505.9 | 2.8848
[10 empty] | 1505.5 | 2.8834
[10 empty] | 1505.6 | 2.8902
[10 empty] | 1505.5 | 2.912
[10 empty] | 1505.6 | 2.9038
[10 empty] | 1505.3 | 2.8984
[10 empty] | 1505.2 | 2.8848
[10 empty] | 1505.2 | 2.8997
[10 empty] | 1505 | 2.9161
[10 empty] | 1505.3 | 2.9147
[10 empty] | 1505 | 2.9079
[10 empty] | 1505 | 2.8916
[10 empty] | 1504.8 | 2.8984
[10 empty] | 1504.8 | 2.9133
[10 empty] | 1504.9 | 2.9188
[10 empty] | 1504.5 | 2.8957
[10 empty] | 1504.5 | 2.8957
[10 empty] | 1504.5 | 2.8997
[10 empty] | 1504.1 | 2.9161
[10 empty] | 1504.3 | 2.9215
[10 empty] | 1504.1 | 2.9079
[10 empty] | 1504.2 | 2.8997
[10 empty] | 1504 | 2.9079
[10 empty] | 1503.8 | 2.9378
[10 empty] | 1503.9 | 2.9351
[10 empty] | 1503.7 | 2.9297
[10 empty] | 1503.6 | 2.9065
[10 empty] | 1503.4 | 2.9242
[10 empty] | 1503.3 | 2.9378
[10 empty] | 1503.4 | 2.9433
[10 empty] | 1503.2 | 2.9324
[10 empty] | 1503.1 | 2.9202
[10 empty] | 1502.9 | 2.9378
[10 empty] | 1503 | 2.9501
[10 empty] | 1502.7 | 2.9528
[10 empty] | 1502.5 | 2.9297
[10 empty] | 1502.6 | 2.9324
[10 empty] | 1502.5 | 2.9351
[10 empty] | 1502.4 | 2.9528
[10 empty] | 1502.2 | 2.9637
[10 empty] | 1502.1 | 2.9474
[10 empty] | 1502 | 2.9406
[10 empty] | 1502 | 2.9514
[10 empty] | 1501.9 | 2.9773
[10 empty] | 1501.9 | 2.9732
[10 empty] | 1501.6 | 2.961
[10 empty] | 1501.4 | 2.9514
[10 empty] | 1501.4 | 2.9691
[10 empty] | 1501.2 | 2.9787
[10 empty] | 1501.2 | 2.9827
[10 empty] | 1501.2 | 2.9787
[10 empty] | 1501 | 2.9719
[10 empty] | 1500.9 | 2.9719
[10 empty] | 1500.9 | 2.9964
[10 empty] | 1500.8 | 3.0004
[10 empty] | 1500.7 | 2.9691
[10 empty] | 1500.6 | 2.9705
[10 empty] | 1500.5 | 2.9787
[10 empty] | 1500.4 | 2.9909
[10 empty] | 1500.5 | 2.9991
[10 empty] | 1500.1 | 2.9936
[10 empty] | 1500.1 | 2.9882
[10 empty] | 1499.8 | 2.9964
[10 empty] | 1499.8 | 3.0276
[10 empty] | 1499.7 | 3.0154
[10 empty] | 1499.5 | 3.0113
[10 empty] | 1499.5 | 3.0018
[10 empty] | 1499.3 | 3.0168
[10 empty] | 1499.3 | 3.0276
[10 empty] | 1499.1 | 3.0345
[10 empty] | 1499.1 | 3.0331
[10 empty] | 1498.9 | 3.0154
[10 empty] | 1499 | 3.0195
[10 empty] | 1498.6 | 3.0413
[10 empty] | 1498.5 | 3.0521
[10 empty] | 1498.6 | 3.0276
[10 empty] | 1498.4 | 3.0317
[10 empty] | 1498.2 | 3.0304
[10 empty] | 1498.1 | 3.0494
[10 empty] | 1498.1 | 3.0549
[10 empty] | 1498 | 3.0467
[10 empty] | 1497.9 | 3.0385
[10 empty] | 1497.9 | 3.0494
[10 empty] | 1497.6 | 3.0753
[10 empty] | 1497.5 | 3.0685
[10 empty] | 1497.5 | 3.063
[10 empty] | 1497.5 | 3.0576
[10 empty] | 1497.4 | 3.0658
[10 empty] | 1497.2 | 3.0862
[10 empty] | 1496.9 | 3.0889
[10 empty] | 1496.8 | 3.0807
[10 empty] | 1496.9 | 3.0698
[10 empty] | 1496.7 | 3.0821
[10 empty] | 1496.5 | 3.0957
[10 empty] | 1496.6 | 3.1052
[10 empty] | 1496.3 | 3.0862
[10 empty] | 1496.2 | 3.0821
[10 empty] | 1496.2 | 3.0902
[10 empty] | 1496.3 | 3.1052
[10 empty] | 1496.2 | 3.112
[10 empty] | 1496 | 3.1052
[10 empty] | 1495.9 | 3.097
[10 empty] | 1495.7 | 3.1039
[10 empty] | 1495.5 | 3.1338
[10 empty] | 1495.5 | 3.1406
[10 empty] | 1495.5 | 3.127
[10 empty] | 1495.2 | 3.112
[10 empty] | 1495.2 | 3.127
[10 empty] | 1495.1 | 3.1447
[10 empty] | 1495 | 3.1528
[10 empty] | 1494.8 | 3.1474
[10 empty] | 1494.7 | 3.1351
[10 empty] | 1494.3 | 3.1351
[10 empty] | 1494.5 | 3.1569
[10 empty] | 1494.7 | 3.1651
[10 empty] | 1494.2 | 3.1488
[10 empty] | 1494.2 | 3.1488
[10 empty] | 1493.9 | 3.1501
[10 empty] | 1493.8 | 3.1692
[10 empty] | 1494.1 | 3.1801
[10 empty] | 1494 | 3.1705
[10 empty] | 1493.5 | 3.1583
[10 empty] | 1493.5 | 3.1664
[10 empty] | 1493.4 | 3.1923
[10 empty] | 1493.4 | 3.1814
[10 empty] | 1493.1 | 3.1746
[10 empty] | 1493 | 3.1787
[10 empty] | 1492.7 | 3.2086
[10 empty] | 1492.7 | 3.2073
[10 empty] | 1492.6 | 3.2018
[10 empty] | 1492.6 | 3.195
[10 empty] | 1492.6 | 3.1964
[10 empty] | 1492.4 | 3.2168
[10 empty] | 1492.2 | 3.2195
[10 empty] | 1492.1 | 3.2222
[10 empty] | 1492.2 | 3.2045
[10 empty] | 1491.9 | 3.2086
[10 empty] | 1491.8 | 3.2222
[10 empty] | 1491.7 | 3.2386
[10 empty] | 1491.6 | 3.2236
[10 empty] | 1491.5 | 3.2263
[10 empty] | 1491.4 | 3.2222
[10 empty] | 1491.3 | 3.2304
[10 empty] | 1491.2 | 3.2495
[10 empty] | 1490.9 | 3.244
[10 empty] | 1490.9 | 3.2358
[10 empty] | 1490.9 | 3.2372
[10 empty] | 1491 | 3.2671
[10 empty] | 1490.7 | 3.2726
[10 empty] | 1490.5 | 3.2685
[10 empty] | 1490.5 | 3.2563
[10 empty] | 1490.2 | 3.2563
[10 empty] | 1490.1 | 3.2753
[10 empty] | 1490.2 | 3.2876
[10 empty] | 1490.1 | 3.2821
[10 empty] | 1490 | 3.2631
[10 empty] | 1489.9 | 3.2699
[10 empty] | 1489.5 | 3.2807
[10 empty] | 1489.6 | 3.3025
[10 empty] | 1489.4 | 3.293
[10 empty] | 1489.3 | 3.2794
[10 empty] | 1489.2 | 3.293
[10 empty] | 1489.1 | 3.2984
[10 empty] | 1489 | 3.3229
[10 empty] | 1489 | 3.3052
[10 empty] | 1488.9 | 3.2998
[10 empty] | 1488.9 | 3.3039
[10 empty] | 1488.6 | 3.327
[10 empty] | 1488.7 | 3.3311
[10 empty] | 1488.4 | 3.3338
[10 empty] | 1488.4 | 3.3243
[10 empty] | 1488.3 | 3.3216
[10 empty] | 1488.2 | 3.3365
[10 empty] | 1488 | 3.3542
[10 empty] | 1488.1 | 3.3583
[10 empty] | 1487.7 | 3.3297
[10 empty] | 1487.8 | 3.3352
[10 empty] | 1487.6 | 3.3501
[10 empty] | 1487.5 | 3.3692
[10 empty] | 1487.4 | 3.3556
[10 empty] | 1487.3 | 3.3461
[10 empty] | 1487.2 | 3.3556
[10 empty] | 1487.1 | 3.361
[10 empty] | 1487 | 3.3869
[10 empty] | 1486.9 | 3.376
[10 empty] | 1486.7 | 3.3638
[10 empty] | 1486.7 | 3.361
[10 empty] | 1486.7 | 3.391
[10 empty] | 1486.4 | 3.4046
[10 empty] | 1486.4 | 3.3964
[10 empty] | 1486.1 | 3.3937
[10 empty] | 1486.4 | 3.3882
[10 empty] | 1486.1 | 3.4059
[10 empty] | 1485.9 | 3.4182
[10 empty] | 1485.9 | 3.4195
[10 empty] | 1485.7 | 3.3978
[10 empty] | 1485.6 | 3.4046
[10 empty] | 1485.4 | 3.4127
[10 empty] | 1485.3 | 3.4291
[10 empty] | 1485.2 | 3.4209
[10 empty] | 1485.1 | 3.41
[10 empty] | 1485 | 3.4195
[10 empty] | 1484.9 | 3.4318
[10 empty] | 1484.8 | 3.4536
[10 empty] | 1484.6 | 3.444
[10 empty] | 1484.8 | 3.4372
[10 empty] | 1484.5 | 3.4291
[10 empty] | 1484.3 | 3.4631
[10 empty] | 1484.3 | 3.4726
[10 empty] | 1484.1 | 3.4699
[10 empty] | 1484.1 | 3.459
[10 empty] | 1483.8 | 3.459
[10 empty] | 1483.8 | 3.4726
[10 empty] | 1483.7 | 3.4835
[10 empty] | 1483.6 | 3.4876
[10 empty] | 1483.4 | 3.4604
[10 empty] | 1483.4 | 3.4685
[10 empty] | 1483.2 | 3.4849
[10 empty] | 1483.2 | 3.5039
[10 empty] | 1483.2 | 3.4862
[10 empty] | 1483.2 | 3.4808
[10 empty] | 1483 | 3.4794
[10 empty] | 1483 | 3.493
[10 empty] | 1482.8 | 3.5216
[10 empty] | 1482.6 | 3.5216
[10 empty] | 1482.3 | 3.5012
[10 empty] | 1482.4 | 3.4944
[10 empty] | 1482.4 | 3.527
[10 empty] | 1482.2 | 3.5366
[10 empty] | 1481.9 | 3.5406
[10 empty] | 1481.9 | 3.523
[10 empty] | 1482 | 3.5189
[10 empty] | 1481.7 | 3.5393
[10 empty] | 1481.8 | 3.5556
[10 empty] | 1481.5 | 3.5556
[10 empty] | 1481.4 | 3.5338
[10 empty] | 1481.4 | 3.5393
[10 empty] | 1481.1 | 3.5502
[10 empty] | 1481.1 | 3.5665
[10 empty] | 1481 | 3.5638
[10 empty] | 1480.8 | 3.5556
[10 empty] | 1480.7 | 3.5515
[10 empty] | 1480.6 | 3.5638
[10 empty] | 1480.6 | 3.5951
[10 empty] | 1480.5 | 3.5869
[10 empty] | 1480.3 | 3.5719
[10 empty] | 1480 | 3.576
[10 empty] | 1480.2 | 3.6005
[10 empty] | 1479.8 | 3.6087
[10 empty] | 1479.8 | 3.6141
[10 empty] | 1479.6 | 3.5937
[10 empty] | 1479.7 | 3.5992
[10 empty] | 1479.5 | 3.6114
[10 empty] | 1479.4 | 3.625
[10 empty] | 1479.2 | 3.6318
[10 empty] | 1479.2 | 3.6046
[10 empty] | 1479.1 | 3.6169
[10 empty] | 1479.1 | 3.6196
[10 empty] | 1478.9 | 3.6454
[10 empty] | 1478.8 | 3.6386
[10 empty] | 1478.7 | 3.6237
[10 empty] | 1478.4 | 3.6209
[10 empty] | 1478.5 | 3.6386
[10 empty] | 1478.3 | 3.6672
[10 empty] | 1478.2 | 3.6631
[10 empty] | 1478.2 | 3.6509
[10 empty] | 1478 | 3.6427
[10 empty] | 1477.8 | 3.6726
[10 empty] | 1477.9 | 3.6903
[10 empty] | 1477.8 | 3.6876
[10 empty] | 1477.7 | 3.6808
[10 empty] | 1477.4 | 3.6699
[10 empty] | 1477.2 | 3.6917
[10 empty] | 1477.3 | 3.7039
[10 empty] | 1477.2 | 3.708
[10 empty] | 1477.1 | 3.6794
[10 empty] | 1476.9 | 3.689
[10 empty] | 1477 | 3.7012
[10 empty] | 1476.8 | 3.7175
[10 empty] | 1476.6 | 3.7148
[10 empty] | 1476.6 | 3.7026
[10 empty] | 1476.3 | 3.7053
[10 empty] | 1476.3 | 3.7162
[10 empty] | 1476.1 | 3.7448
[10 empty] | 1476 | 3.7393
[10 empty] | 1476 | 3.7298
[10 empty] | 1475.9 | 3.7298
[10 empty] | 1475.8 | 3.7516
[10 empty] | 1475.6 | 3.7638
[10 empty] | 1475.5 | 3.7679
[10 empty] | 1475.3 | 3.757
[10 empty] | 1475.3 | 3.7448
[10 empty] | 1475.2 | 3.7706
[10 empty] | 1475.1 | 3.7869
[10 empty] | 1474.8 | 3.7937
[10 empty] | 1474.6 | 3.7638
[10 empty] | 1474.7 | 3.7706
[10 empty] | 1474.7 | 3.7856
[10 empty] | 1474.5 | 3.7992
[10 empty] | 1474.4 | 3.7965
[10 empty] | 1474.3 | 3.7856
[10 empty] | 1474.3 | 3.7856
[10 empty] | 1474.2 | 3.7937
[10 empty] | 1474 | 3.8278
[10 empty] | 1474 | 3.8182
[10 empty] | 1473.7 | 3.8128
[10 empty] | 1473.5 | 3.8046
[10 empty] | 1473.6 | 3.8318
[10 empty] | 1473.4 | 3.8509
[10 empty] | 1473.4 | 3.8509
[10 empty] | 1473.3 | 3.8373
[10 empty] | 1473 | 3.8318
[10 empty] | 1473.1 | 3.8536
[10 empty] | 1472.8 | 3.8591
[10 empty] | 1472.9 | 3.8713
[10 empty] | 1472.7 | 3.8387
[10 empty] | 1472.6 | 3.8414
[10 empty] | 1472.5 | 3.8577
[10 empty] | 1472.4 | 3.8781
[10 empty] | 1472.1 | 3.8836
[10 empty] | 1472.1 | 3.8645
[10 empty] | 1472.1 | 3.8631
[10 empty] | 1471.8 | 3.8849
[10 empty] | 1471.8 | 3.9094
[10 empty] | 1471.5 | 3.9067
[10 empty] | 1471.4 | 3.8972
[10 empty] | 1471.4 | 3.8863
[10 empty] | 1471.4 | 3.9203
[10 empty] | 1471.3 | 3.9312
[10 empty] | 1471.1 | 3.9257
[10 empty] | 1471 | 3.9162
[10 empty] | 1471.2 | 3.9135
[10 empty] | 1471 | 3.9298
[10 empty] | 1470.7 | 3.9448
[10 empty] | 1470.5 | 3.9543
[10 empty] | 1470.2 | 3.9244
[10 empty] | 1470.3 | 3.9257
[10 empty] | 1470.1 | 3.9448
[10 empty] | 1470.2 | 3.9584
[10 empty] | 1470.4 | 3.9652
[10 empty] | 1469.9 | 3.9489
[10 empty] | 1469.9 | 3.9421
[10 empty] | 1469.7 | 3.957
[10 empty] | 1469.7 | 3.9897
[10 empty] | 1469.6 | 3.9924
[10 empty] | 1469.4 | 3.9747
[10 empty] | 1469.4 | 3.9693
[10 empty] | 1469.3 | 3.9924
[10 empty] | 1469.2 | 4.006
[10 empty] | 1469.1 | 4.0087
[10 empty] | 1469.1 | 4.0033
[10 empty] | 1469 | 3.9897
[10 empty] | 1468.7 | 4.0033
[10 empty] | 1468.5 | 4.0264
[10 empty] | 1468.6 | 4.0332
[10 empty] | 1468.3 | 4.0047
[10 empty] | 1468 | 4.0087
[10 empty] | 1468.2 | 4.0196
[10 empty] | 1468.3 | 4.0428
[10 empty] | 1468 | 4.0428
[10 empty] | 1467.9 | 4.04
[10 empty] | 1467.7 | 4.0305
[10 empty] | 1467.6 | 4.04
[10 empty] | 1467.4 | 4.0727
[10 empty] | 1467.3 | 4.0727
[10 empty] | 1467.3 | 4.0577
[10 empty] | 1467.2 | 4.0523
[10 empty] | 1466.8 | 4.0754
[10 empty] | 1467 | 4.0904
[10 empty] | 1466.9 | 4.1081
[10 empty] | 1466.7 | 4.0917
[10 empty] | 1466.5 | 4.0822
[10 empty] | 1466.4 | 4.0972
[10 empty] | 1466.5 | 4.1135
[10 empty] | 1466.4 | 4.119
[10 empty] | 1466.1 | 4.0958
[10 empty] | 1466 | 4.1013
[10 empty] | 1466 | 4.1122
[10 empty] | 1465.9 | 4.1353
[10 empty] | 1465.8 | 4.138
[10 empty] | 1465.6 | 4.123
[10 empty] | 1465.6 | 4.119
[10 empty] | 1465.5 | 4.1299
[10 empty] | 1465.3 | 4.1652
[10 empty] | 1465.2 | 4.1639
[10 empty] | 1465.1 | 4.1584
[10 empty] | 1465.1 | 4.1407
[10 empty] | 1464.9 | 4.1748
[10 empty] | 1464.8 | 4.1897
[10 empty] | 1464.8 | 4.1856
[10 empty] | 1464.7 | 4.1802
[10 empty] | 1464.6 | 4.1761
[10 empty] | 1464.4 | 4.1884
[10 empty] | 1464.2 | 4.2074
[10 empty] | 1464.2 | 4.2115
[10 empty] | 1464.1 | 4.1924
[10 empty] | 1463.9 | 4.1897
[10 empty] | 1463.8 | 4.2033
[10 empty] | 1463.8 | 4.221
[10 empty] | 1463.5 | 4.2305
[10 empty] | 1463.5 | 4.2183
[10 empty] | 1463.4 | 4.2156
[10 empty] | 1463.4 | 4.2224
[10 empty] | 1463.2 | 4.2618
[10 empty] | 1463.1 | 4.2605
[10 empty] | 1462.9 | 4.2496
[10 empty] | 1462.8 | 4.2373
[10 empty] | 1462.7 | 4.2673
[10 empty] | 1462.5 | 4.2754
[10 empty] | 1462.4 | 4.2768
[10 empty] | 1462.4 | 4.2727
[10 empty] | 1462.3 | 4.2564
[10 empty] | 1462.4 | 4.2768
[10 empty] | 1461.8 | 4.2891
[10 empty] | 1462 | 4.3054
[10 empty] | 1461.9 | 4.2809
[10 empty] | 1461.8 | 4.2809
[10 empty] | 1461.7 | 4.285
[10 empty] | 1461.5 | 4.3067
[10 empty] | 1461.6 | 4.3149
[10 empty] | 1461.5 | 4.3054
[10 empty] | 1461.1 | 4.304
[10 empty] | 1461.2 | 4.3081
[10 empty] | 1461.1 | 4.3394
[10 empty] | 1461 | 4.338
[10 empty] | 1460.8 | 4.3272
[10 empty] | 1460.6 | 4.3258
[10 empty] | 1460.6 | 4.3462
[10 empty] | 1460.5 | 4.3571
[10 empty] | 1460.3 | 4.3639
[10 empty] | 1460.3 | 4.3557
[10 empty] | 1460.2 | 4.3462
[10 empty] | 1460.1 | 4.3653
[10 empty] | 1460 | 4.3761
[10 empty] | 1459.9 | 4.3884
[10 empty] | 1460 | 4.368
[10 empty] | 1459.7 | 4.3707
[10 empty] | 1459.5 | 4.3707
[10 empty] | 1459.5 | 4.3925
[10 empty] | 1459.5 | 4.4047
[10 empty] | 1459.1 | 4.3884
[10 empty] | 1459.2 | 4.3925
[10 empty] | 1459.1 | 4.3898
[10 empty] | 1459.1 | 4.4265
[10 empty] | 1458.9 | 4.4279
[10 empty] | 1458.7 | 4.421
[10 empty] | 1458.7 | 4.4142
[10 empty] | 1458.7 | 4.4306
[10 empty] | 1458.6 | 4.4442
[10 empty] | 1458.3 | 4.4578
[10 empty] | 1458.3 | 4.4496
[10 empty] | 1458.1 | 4.4387
[10 empty] | 1458 | 4.4496
[10 empty] | 1458.1 | 4.4687
[10 empty] | 1458 | 4.4755
[10 empty] | 1457.9 | 4.4564
[10 empty] | 1457.8 | 4.4578
[10 empty] | 1457.4 | 4.4714
[10 empty] | 1457.4 | 4.4809
[10 empty] | 1457.3 | 4.4973
[10 empty] | 1457.1 | 4.4891
[10 empty] | 1457 | 4.4836
[10 empty] | 1457 | 4.4918
[10 empty] | 1456.9 | 4.5245
[10 empty] | 1456.8 | 4.5285
[10 empty] | 1456.7 | 4.519
[10 empty] | 1456.6 | 4.5149
[10 empty] | 1456.5 | 4.534
[10 empty] | 1456.4 | 4.5462
[10 empty] | 1456.2 | 4.5558
[10 empty] | 1456.2 | 4.5462
[10 empty] | 1455.9 | 4.5354
[10 empty] | 1456 | 4.5503
[10 empty] | 1455.9 | 4.5666
[10 empty] | 1455.6 | 4.5762
[10 empty] | 1455.5 | 4.5585
[10 empty] | 1455.5 | 4.553
[10 empty] | 1455.3 | 4.5612
[10 empty] | 1455.2 | 4.5911
[10 empty] | 1455.1 | 4.5939
[10 empty] | 1455 | 4.5993
[10 empty] | 1455.1 | 4.5789
[10 empty] | 1454.9 | 4.5871
[10 empty] | 1454.7 | 4.6156
[10 empty] | 1454.8 | 4.6211
[10 empty] | 1454.6 | 4.6129
[10 empty] | 1454.5 | 4.6047
[10 empty] | 1454.5 | 4.6224
[10 empty] | 1454.3 | 4.6374
[10 empty] | 1453.9 | 4.6415
[10 empty] | 1453.8 | 4.6497
[10 empty] | 1453.8 | 4.6279
[10 empty] | 1453.6 | 4.6374
[10 empty] | 1453.6 | 4.6537
[10 empty] | 1453.5 | 4.6619
[10 empty] | 1453.5 | 4.6497
[10 empty] | 1453.4 | 4.6537
[10 empty] | 1453.3 | 4.6646
[10 empty] | 1453.2 | 4.6782
[10 empty] | 1453.1 | 4.6878
[10 empty] | 1452.9 | 4.681
[10 empty] | 1452.9 | 4.6782
[10 empty] | 1452.6 | 4.6769
[10 empty] | 1452.5 | 4.7109
[10 empty] | 1452.6 | 4.715
[10 empty] | 1452.5 | 4.7082
[10 empty] | 1452.1 | 4.7027
[10 empty] | 1452.2 | 4.7163
[10 empty] | 1452.1 | 4.7354
[10 empty] | 1452.1 | 4.7367
[10 empty] | 1451.7 | 4.7463
[10 empty] | 1451.8 | 4.7272
[10 empty] | 1451.5 | 4.7395
[10 empty] | 1451.4 | 4.749
[10 empty] | 1451.3 | 4.7626
[10 empty] | 1451.3 | 4.7503
[10 empty] | 1451.2 | 4.7503
[10 empty] | 1451 | 4.7558
[10 empty] | 1450.8 | 4.7762
[10 empty] | 1451 | 4.7803
[10 empty] | 1450.8 | 4.7803
[10 empty] | 1450.7 | 4.7803
[10 empty] | 1450.6 | 4.783
[10 empty] | 1450.5 | 4.8116
[10 empty] | 1450.2 | 4.8143
[10 empty] | 1450.3 | 4.8102
[10 empty] | 1450.5 | 4.8089
[10 empty] | 1450.1 | 4.8129
[10 empty] | 1449.9 | 4.8347
[10 empty] | 1449.6 | 4.8456
[10 empty] | 1449.6 | 4.8429
[10 empty] | 1449.6 | 4.8252
[10 empty] | 1449.4 | 4.8374
[10 empty] | 1449.4 | 4.851
[10 empty] | 1449.2 | 4.866
[10 empty] | 1449.4 | 4.8551
[10 empty] | 1448.9 | 4.847
[10 empty] | 1448.9 | 4.8578
[10 empty] | 1448.9 | 4.8755
[10 empty] | 1448.7 | 4.8837
[10 empty] | 1448.6 | 4.8796
[10 empty] | 1448.5 | 4.8796
[10 empty] | 1448.4 | 4.881
[10 empty] | 1448.3 | 4.9096
[10 empty] | 1448.1 | 4.915
[10 empty] | 1448.3 | 4.9109
[10 empty] | 1447.9 | 4.9082
[10 empty] | 1447.8 | 4.9232
[10 empty] | 1447.8 | 4.9381
[10 empty] | 1447.8 | 4.9395
[10 empty] | 1447.6 | 4.9436
[10 empty] | 1447.5 | 4.9327
[10 empty] | 1447.1 | 4.9381
[10 empty] | 1447.3 | 4.9558
[10 empty] | 1447.3 | 4.9694
[10 empty] | 1446.9 | 4.9558
[10 empty] | 1446.8 | 4.9558
[10 empty] | 1446.7 | 4.9572
[10 empty] | 1446.6 | 4.9776
[10 empty] | 1446.7 | 4.9926
[10 empty] | 1446.7 | 4.9966
[10 empty] | 1446.3 | 4.979
[10 empty] | 1446.2 | 4.9844
[10 empty] | 1446 | 5.0171
[10 empty] | 1445.9 | 5.032
[10 empty] | 1445.7 | 5.0211
[10 empty] | 1445.8 | 5.0116
[10 empty] | 1445.7 | 5.0279
[10 empty] | 1445.3 | 5.0456
[10 empty] | 1445.4 | 5.0456
[10 empty] | 1445.4 | 5.0484
[10 empty] | 1445 | 5.0402
[10 empty] | 1445 | 5.0415
[10 empty] | 1445 | 5.0674
[10 empty] | 1444.7 | 5.0769
[10 empty] | 1444.5 | 5.0728
[10 empty] | 1444.7 | 5.0647
[10 empty] | 1444.5 | 5.0701
[10 empty] | 1444.3 | 5.0905
[10 empty] | 1444.5 | 5.1123
[10 empty] | 1444.1 | 5.1041
[10 empty] | 1444.1 | 5.1001
[10 empty] | 1443.9 | 5.1028
[10 empty] | 1443.9 | 5.1327
[10 empty] | 1443.7 | 5.1382
[10 empty] | 1443.6 | 5.1341
[10 empty] | 1443.4 | 5.13
[10 empty] | 1443.4 | 5.1436
[10 empty] | 1443.1 | 5.1627
[10 empty] | 1443.4 | 5.1722
[10 empty] | 1443 | 5.1681
[10 empty] | 1443 | 5.1477
[10 empty] | 1442.9 | 5.1627
[10 empty] | 1442.8 | 5.1844
[10 empty] | 1442.6 | 5.1994
[10 empty] | 1442.8 | 5.1831
[10 empty] | 1442.6 | 5.1803
[10 empty] | 1442.4 | 5.1885
[10 empty] | 1442.3 | 5.2076
[10 empty] | 1442.2 | 5.2266
[10 empty] | 1441.9 | 5.213
[10 empty] | 1441.9 | 5.213
[10 empty] | 1441.7 | 5.2171
[10 empty] | 1441.7 | 5.2457
[10 empty] | 1441.6 | 5.2661
[10 empty] | 1441.4 | 5.2525
[10 empty] | 1441.2 | 5.2484
[10 empty] | 1441.2 | 5.2484
[10 empty] | 1441 | 5.2729
[10 empty] | 1440.9 | 5.2865
[10 empty] | 1441.1 | 5.2865
[10 empty] | 1440.7 | 5.2729
[10 empty] | 1440.7 | 5.2783
[10 empty] | 1440.6 | 5.2919
[10 empty] | 1440.5 | 5.3096
[10 empty] | 1440.3 | 5.3083
[10 empty] | 1440.4 | 5.2946
[10 empty] | 1440.3 | 5.3014
[10 empty] | 1440 | 5.3205
[10 empty] | 1440 | 5.345
[10 empty] | 1439.9 | 5.33
[10 empty] | 1439.9 | 5.3327
[10 empty] | 1439.7 | 5.3341
[10 empty] | 1439.7 | 5.3681
[10 empty] | 1439.4 | 5.3776
[10 empty] | 1439.5 | 5.3736
[10 empty] | 1439.3 | 5.3627
[10 empty] | 1439.4 | 5.3749
[10 empty] | 1439 | 5.3872
[10 empty] | 1438.9 | 5.4049
[10 empty] | 1438.9 | 5.4049
[10 empty] | 1438.6 | 5.3885
[10 empty] | 1438.7 | 5.4035
[10 empty] | 1438.4 | 5.4158
[10 empty] | 1438.3 | 5.4362
[10 empty] | 1438.3 | 5.4185
[10 empty] | 1438.1 | 5.4144
[10 empty] | 1438.2 | 5.4253
[10 empty] | 1437.9 | 5.4402
[10 empty] | 1437.8 | 5.4607
[10 empty] | 1437.8 | 5.4647
[10 empty] | 1437.5 | 5.4539
[10 empty] | 1437.5 | 5.4634
[10 empty] | 1437.6 | 5.4865
[10 empty] | 1437.5 | 5.5001
[10 empty] | 1437.2 | 5.4947
[10 empty] | 1437.1 | 5.492
[10 empty] | 1437.3 | 5.4947
[10 empty] | 1436.9 | 5.5096
[10 empty] | 1436.7 | 5.5219
[10 empty] | 1436.8 | 5.5273
[10 empty] | 1436.7 | 5.5042
[10 empty] | 1436.4 | 5.5137
[10 empty] | 1436.4 | 5.5355
[10 empty] | 1436.2 | 5.5505
[10 empty] | 1436.1 | 5.5505
[10 empty] | 1436 | 5.545
[10 empty] | 1435.9 | 5.5505
[10 empty] | 1436 | 5.5586
[10 empty] | 1435.9 | 5.5926
[10 empty] | 1435.6 | 5.5804
[10 empty] | 1435.6 | 5.5709
[10 empty] | 1435.4 | 5.5818
[10 empty] | 1435.3 | 5.6103
[10 empty] | 1435 | 5.6144
[10 empty] | 1434.8 | 5.6171
[10 empty] | 1435 | 5.609
[10 empty] | 1434.7 | 5.6131
[10 empty] | 1434.7 | 5.6321
[10 empty] | 1434.5 | 5.6444
[10 empty] | 1434.4 | 5.6498
[10 empty] | 1434.5 | 5.6376
[10 empty] | 1434.3 | 5.6471
[10 empty] | 1434 | 5.658
[10 empty] | 1434.1 | 5.6811
[10 empty] | 1434 | 5.677
[10 empty] | 1433.9 | 5.6661
[10 empty] | 1433.6 | 5.6743
[10 empty] | 1433.6 | 5.6947
[10 empty] | 1433.7 | 5.7165
[10 empty] | 1433.6 | 5.7138
[10 empty] | 1433.5 | 5.711
[10 empty] | 1433.3 | 5.7097
[10 empty] | 1433 | 5.741
[10 empty] | 1432.9 | 5.7532
[10 empty] | 1432.8 | 5.7491
[10 empty] | 1432.7 | 5.7437
[10 empty] | 1432.6 | 5.7423
[10 empty] | 1432.6 | 5.7627
[10 empty] | 1432.3 | 5.7804
[10 empty] | 1432.5 | 5.7818
[10 empty] | 1432.3 | 5.7655
[10 empty] | 1432.2 | 5.7682
[10 empty] | 1432 | 5.7913
[10 empty] | 1431.9 | 5.8076
[10 empty] | 1432 | 5.8076
[10 empty] | 1431.8 | 5.7968
[10 empty] | 1431.7 | 5.8036
[10 empty] | 1431.3 | 5.8199
[10 empty] | 1431.4 | 5.8471
[10 empty] | 1431 | 5.8444
[10 empty] | 1430.9 | 5.8403
[10 empty] | 1431 | 5.8362
[10 empty] | 1431 | 5.8702
[10 empty] | 1430.7 | 5.8838
[10 empty] | 1430.7 | 5.8879
[10 empty] | 1430.4 | 5.8716
[10 empty] | 1430.3 | 5.8784
[10 empty] | 1430.3 | 5.8961
[10 empty] | 1430.2 | 5.9111
[10 empty] | 1430.3 | 5.9233
[10 empty] | 1430.1 | 5.9002
[10 empty] | 1430 | 5.9124
[10 empty] | 1429.8 | 5.9342
[10 empty] | 1429.9 | 5.9546
[10 empty] | 1429.6 | 5.9478
[10 empty] | 1429.6 | 5.9478
[10 empty] | 1429.3 | 5.9451
[10 empty] | 1429.1 | 5.9641
[10 empty] | 1429.2 | 5.9845
[10 empty] | 1429.1 | 5.99
[10 empty] | 1429 | 5.9818
[10 empty] | 1429.1 | 5.9859
[10 empty] | 1428.7 | 6.0186
[10 empty] | 1428.4 | 6.0308
[10 empty] | 1428.4 | 6.0335
[10 empty] | 1428.4 | 6.0226
[10 empty] | 1428.2 | 6.0267
[10 empty] | 1428 | 6.0471
[10 empty] | 1428.1 | 6.0648
[10 empty] | 1427.9 | 6.0703
[10 empty] | 1427.7 | 6.0539
[10 empty] | 1427.7 | 6.0743
[10 empty] | 1427.7 | 6.0907
[10 empty] | 1427.6 | 6.1056
[10 empty] | 1427.2 | 6.0907
[10 empty] | 1427.6 | 6.0893
[10 empty] | 1427.5 | 6.107
[10 empty] | 1427.1 | 6.122
[10 empty] | 1426.8 | 6.1356
[10 empty] | 1426.9 | 6.1315
[10 empty] | 1426.8 | 6.1315
[10 empty] | 1426.6 | 6.141
[10 empty] | 1426.6 | 6.1764
[10 empty] | 1426.5 | 6.1859
[10 empty] | 1426.3 | 6.1764
[10 empty] | 1426.1 | 6.175
[10 empty] | 1426 | 6.19
[10 empty] | 1425.8 | 6.2009
[10 empty] | 1425.9 | 6.2172
[10 empty] | 1425.6 | 6.2186
[10 empty] | 1425.8 | 6.2023
[10 empty] | 1425.6 | 6.2159
[10 empty] | 1425.3 | 6.2404
[10 empty] | 1425.2 | 6.2512
[10 empty] | 1425.2 | 6.2417
[10 empty] | 1425.1 | 6.2404
[10 empty] | 1425.1 | 6.2553
[10 empty] | 1424.9 | 6.2662
[10 empty] | 1424.7 | 6.288
[10 empty] | 1424.6 | 6.2785
[10 empty] | 1424.7 | 6.288
[10 empty] | 1424.4 | 6.2893
[10 empty] | 1424.2 | 6.3193
[10 empty] | 1424.1 | 6.3302
[10 empty] | 1424.2 | 6.3329
[10 empty] | 1424.1 | 6.3329
[10 empty] | 1423.8 | 6.337
[10 empty] | 1423.8 | 6.3574
[10 empty] | 1423.7 | 6.371
[10 empty] | 1423.5 | 6.3724
[10 empty] | 1423.4 | 6.3683
[10 empty] | 1423.3 | 6.3724
[10 empty] | 1423.3 | 6.3955
[10 empty] | 1423 | 6.4077
[10 empty] | 1422.9 | 6.4091
[10 empty] | 1423 | 6.4023
[10 empty] | 1423.1 | 6.4091
[10 empty] | 1422.6 | 6.4254
[10 empty] | 1422.7 | 6.4472
[10 empty] | 1422.5 | 6.4431
[10 empty] | 1422.3 | 6.4404
[10 empty] | 1422.1 | 6.4567
[10 empty] | 1422.3 | 6.4799
[10 empty] | 1422.1 | 6.488
[10 empty] | 1421.9 | 6.4894
[10 empty] | 1421.8 | 6.4867
[10 empty] | 1421.7 | 6.4826
[10 empty] | 1421.6 | 6.4975
[10 empty] | 1421.4 | 6.5166
[10 empty] | 1421.5 | 6.5302
[10 empty] | 1421.3 | 6.5261
[10 empty] | 1421.2 | 6.5207
[10 empty] | 1421.1 | 6.5343
[10 empty] | 1420.9 | 6.5629
[10 empty] | 1420.9 | 6.5724
[10 empty] | 1420.8 | 6.5737
[10 empty] | 1420.7 | 6.5601
[10 empty] | 1420.5 | 6.5873
[10 empty] | 1420.4 | 6.6037
[10 empty] | 1420.4 | 6.6105
[10 empty] | 1420.1 | 6.6214
[10 empty] | 1420 | 6.6023
[10 empty] | 1419.9 | 6.6146
[10 empty] | 1419.8 | 6.6336
[10 empty] | 1419.7 | 6.6513
[10 empty] | 1419.6 | 6.6404
[10 empty] | 1419.6 | 6.6404
[10 empty] | 1419.3 | 6.6486
[10 empty] | 1419.4 | 6.6676
[10 empty] | 1419.2 | 6.6826
[10 empty] | 1419 | 6.6826
[10 empty] | 1418.9 | 6.6731
[10 empty] | 1419 | 6.688
[10 empty] | 1418.7 | 6.7248
[10 empty] | 1418.6 | 6.7302
[10 empty] | 1418.6 | 6.7248
[10 empty] | 1418.5 | 6.7193
[10 empty] | 1418.4 | 6.7411
[10 empty] | 1418.3 | 6.7615
[10 empty] | 1418.2 | 6.771
[10 empty] | 1418 | 6.7656
[10 empty] | 1417.9 | 6.7479
[10 empty] | 1417.9 | 6.7683
[10 empty] | 1417.5 | 6.7928
[10 empty] | 1417.4 | 6.7996
[10 empty] | 1417.5 | 6.7996
[10 empty] | 1417.4 | 6.7955
[10 empty] | 1417.1 | 6.8051
[10 empty] | 1417 | 6.8268
[10 empty] | 1417.1 | 6.8459
[10 empty] | 1416.9 | 6.8445
[10 empty] | 1417 | 6.8377
[10 empty] | 1416.6 | 6.8418
[10 empty] | 1416.8 | 6.8785
[10 empty] | 1416.6 | 6.884
[10 empty] | 1416.3 | 6.8813
[10 empty] | 1416.1 | 6.8785
[10 empty] | 1416.2 | 6.8935
[10 empty] | 1416 | 6.9126
[10 empty] | 1415.9 | 6.9275
[10 empty] | 1415.8 | 6.9248
[10 empty] | 1415.8 | 6.9071
[10 empty] | 1415.7 | 6.9289
[10 empty] | 1415.4 | 6.9425
[10 empty] | 1415.2 | 6.9616
[10 empty] | 1415.4 | 6.9507
[10 empty] | 1415.2 | 6.9452
[10 empty] | 1415.1 | 6.9602
[10 empty] | 1415.1 | 6.9792
[10 empty] | 1415 | 7.0078
[10 empty] | 1414.6 | 6.9942
[10 empty] | 1414.6 | 6.9942
[10 empty] | 1414.6 | 6.9997
[10 empty] | 1414.4 | 7.0378
[10 empty] | 1414.3 | 7.0405
[10 empty] | 1414.2 | 7.0473
[10 empty] | 1414.3 | 7.0323
[10 empty] | 1413.9 | 7.0432
[10 empty] | 1414 | 7.0718
[10 empty] | 1413.8 | 7.0895
[10 empty] | 1413.7 | 7.0813
[10 empty] | 1413.5 | 7.0704
[10 empty] | 1413.3 | 7.084
[10 empty] | 1413.4 | 7.1044
[10 empty] | 1413.2 | 7.1248
[10 empty] | 1413 | 7.1235
[10 empty] | 1413 | 7.1099
[10 empty] | 1413 | 7.1289
[10 empty] | 1412.8 | 7.1344
[10 empty] | 1412.7 | 7.1643
[10 empty] | 1412.5 | 7.1616
[10 empty] | 1412.6 | 7.1548
[10 empty] | 1412.5 | 7.1629
[10 empty] | 1412.4 | 7.1915
[10 empty] | 1411.9 | 7.2065
[10 empty] | 1411.9 | 7.2051
[10 empty] | 1411.9 | 7.1983
[10 empty] | 1411.7 | 7.2119
[10 empty] | 1411.9 | 7.2283
[10 empty] | 1411.5 | 7.2473
[10 empty] | 1411.6 | 7.2514
[10 empty] | 1411.4 | 7.2323
[10 empty] | 1411.3 | 7.2473
[10 empty] | 1411 | 7.2691
[10 empty] | 1410.8 | 7.2895
[10 empty] | 1410.9 | 7.28
[10 empty] | 1410.8 | 7.2759
[10 empty] | 1410.8 | 7.284
[10 empty] | 1410.6 | 7.3113
[10 empty] | 1410.6 | 7.3303
[10 empty] | 1410.4 | 7.3262
[10 empty] | 1410.2 | 7.3249
[10 empty] | 1410.1 | 7.3249
[10 empty] | 1410 | 7.3671
[10 empty] | 1409.9 | 7.3779
[10 empty] | 1409.9 | 7.3766
[10 empty] | 1409.8 | 7.3752
[10 empty] | 1409.6 | 7.3807
[10 empty] | 1409.4 | 7.4024
[10 empty] | 1409.4 | 7.4215
[10 empty] | 1409.2 | 7.431
[10 empty] | 1409 | 7.4052
[10 empty] | 1409.1 | 7.412
[10 empty] | 1408.9 | 7.4405
[10 empty] | 1408.9 | 7.4596
[10 empty] | 1408.6 | 7.4569
[10 empty] | 1408.4 | 7.4514
[10 empty] | 1408.5 | 7.4609
[10 empty] | 1408.3 | 7.4814
[10 empty] | 1408.4 | 7.5004
[10 empty] | 1408.2 | 7.5031
[10 empty] | 1408.1 | 7.495
[10 empty] | 1408 | 7.5045
[10 empty] | 1407.8 | 7.5371
[10 empty] | 1407.6 | 7.5562
[10 empty] | 1407.6 | 7.5494
[10 empty] | 1407.6 | 7.5399
[10 empty] | 1407.3 | 7.5603
[10 empty] | 1407.3 | 7.5821
[10 empty] | 1407.3 | 7.5957
[10 empty] | 1407 | 7.6025
[10 empty] | 1406.8 | 7.5834
[10 empty] | 1406.8 | 7.597
[10 empty] | 1406.9 | 7.6215
[10 empty] | 1406.8 | 7.6406
[10 empty] | 1406.4 | 7.6297
[10 empty] | 1406.5 | 7.627
[10 empty] | 1406.3 | 7.6419
[10 empty] | 1406.1 | 7.6583
[10 empty] | 1406.2 | 7.6882
[10 empty] | 1405.9 | 7.6855
[10 empty] | 1405.6 | 7.6814
[10 empty] | 1405.5 | 7.6855
[10 empty] | 1405.5 | 7.7222
[10 empty] | 1405.6 | 7.744
[10 empty] | 1405.4 | 7.7426
[10 empty] | 1405.2 | 7.7372
[10 empty] | 1405.2 | 7.744
[10 empty] | 1404.9 | 7.763
[10 empty] | 1404.7 | 7.7889
[10 empty] | 1404.8 | 7.7943
[10 empty] | 1404.8 | 7.7726
[10 empty] | 1404.7 | 7.778
[10 empty] | 1404.5 | 7.7998
[10 empty] | 1404.5 | 7.827
[10 empty] | 1404.5 | 7.8283
[10 empty] | 1404.3 | 7.8134
[10 empty] | 1404.3 | 7.8297
[10 empty] | 1404 | 7.8528
[10 empty] | 1403.8 | 7.8719
[10 empty] | 1403.6 | 7.8732
[10 empty] | 1403.5 | 7.8692
[10 empty] | 1403.5 | 7.876
[10 empty] | 1403.6 | 7.9059
[10 empty] | 1403.6 | 7.9277
[10 empty] | 1403.3 | 7.925
[10 empty] | 1403.2 | 7.9331
[10 empty] | 1403 | 7.9304
[10 empty] | 1402.8 | 7.9563
[10 empty] | 1402.6 | 7.9767
[10 empty] | 1402.5 | 7.9807
[10 empty] | 1402.5 | 7.9699
[10 empty] | 1402.3 | 7.9726
[10 empty] | 1402.2 | 7.9984
[10 empty] | 1402.2 | 8.0284
[10 empty] | 1402.2 | 8.0188
[10 empty] | 1402.1 | 8.0161
[10 empty] | 1401.8 | 8.0243
[10 empty] | 1401.8 | 8.042
[10 empty] | 1401.6 | 8.0719
[10 empty] | 1401.6 | 8.0678
[10 empty] | 1401.4 | 8.0692
[10 empty] | 1401.5 | 8.0733
[10 empty] | 1401.2 | 8.1073
[10 empty] | 1401.1 | 8.125
[10 empty] | 1400.9 | 8.1277
[10 empty] | 1400.8 | 8.1277
[10 empty] | 1400.8 | 8.1277
[10 empty] | 1400.7 | 8.1427
[10 empty] | 1400.6 | 8.1713
[10 empty] | 1400.4 | 8.174
[10 empty] | 1400.6 | 8.1713
[10 empty] | 1400.4 | 8.1753
[10 empty] | 1400.2 | 8.1944
[10 empty] | 1400.2 | 8.2216
[10 empty] | 1399.8 | 8.223
[10 empty] | 1399.8 | 8.2162
[10 empty] | 1399.8 | 8.2134
[10 empty] | 1399.8 | 8.2352
[10 empty] | 1399.3 | 8.2692
[10 empty] | 1399.3 | 8.2733
[10 empty] | 1399.2 | 8.2828
[10 empty] | 1399.2 | 8.276
[10 empty] | 1398.9 | 8.3277
[10 empty] | 1398.8 | 8.3305
[10 empty] | 1398.5 | 8.3291
[10 empty] | 1398.7 | 8.325
[10 empty] | 1398.4 | 8.3577
[10 empty] | 1398.3 | 8.3726
[10 empty] | 1398.2 | 8.3835
[10 empty] | 1398.1 | 8.3726
[10 empty] | 1398.1 | 8.3767
[10 empty] | 1397.8 | 8.4012
[10 empty] | 1397.7 | 8.4189
[10 empty] | 1397.6 | 8.4352
[10 empty] | 1397.5 | 8.4203
[10 empty] | 1397.4 | 8.4284
[10 empty] | 1397.3 | 8.4475
[10 empty] | 1397.2 | 8.4761
[10 empty] | 1397.2 | 8.4869
[10 empty] | 1397.1 | 8.4869
[10 empty] | 1396.9 | 8.4869
[10 empty] | 1396.7 | 8.5182
[10 empty] | 1396.8 | 8.5346
[10 empty] | 1396.6 | 8.5455
[10 empty] | 1396.6 | 8.5414
[10 empty] | 1396.5 | 8.5414
[10 empty] | 1396.3 | 8.5618
[10 empty] | 1396.1 | 8.5876
[10 empty] | 1396.1 | 8.5985
[10 empty] | 1396 | 8.5836
[10 empty] | 1395.8 | 8.5999
[10 empty] | 1395.9 | 8.6162
[10 empty] | 1395.5 | 8.6325
[10 empty] | 1395.5 | 8.6434
[10 empty] | 1395.3 | 8.6366
[10 empty] | 1395.3 | 8.6461
[10 empty] | 1395.2 | 8.6638
[10 empty] | 1395 | 8.6951
[10 empty] | 1395.2 | 8.706
[10 empty] | 1394.9 | 8.6992
[10 empty] | 1394.6 | 8.6951
[10 empty] | 1394.4 | 8.7373
[10 empty] | 1394.5 | 8.7496
[10 empty] | 1394.4 | 8.7536
[10 empty] | 1394.1 | 8.7564
[10 empty] | 1394.1 | 8.7673
[10 empty] | 1393.9 | 8.7904
[10 empty] | 1393.9 | 8.8081
[10 empty] | 1393.8 | 8.8081
[10 empty] | 1393.5 | 8.7972
[10 empty] | 1393.6 | 8.8081
[10 empty] | 1393.5 | 8.8271
[10 empty] | 1393.5 | 8.8543
[10 empty] | 1393.2 | 8.8611
[10 empty] | 1393.2 | 8.8598
[10 empty] | 1393.2 | 8.872
[10 empty] | 1393.1 | 8.8802
[10 empty] | 1393 | 8.9169
[10 empty] | 1392.6 | 8.9156
[10 empty] | 1392.5 | 8.9237
[10 empty] | 1392.4 | 8.921
[10 empty] | 1392.4 | 8.9646
[10 empty] | 1392.5 | 8.9795
[10 empty] | 1392.1 | 8.9809
[10 empty] | 1392 | 8.985
[10 empty] | 1392 | 8.9809
[10 empty] | 1391.9 | 9.0067
[10 empty] | 1391.6 | 9.0394
[10 empty] | 1391.7 | 9.0435
[10 empty] | 1391.5 | 9.0299
[10 empty] | 1391.5 | 9.0462
[10 empty] | 1391.3 | 9.0585
[10 empty] | 1391.3 | 9.0843
[10 empty] | 1391 | 9.0993
[10 empty] | 1391.2 | 9.0952
[10 empty] | 1390.7 | 9.0966
[10 empty] | 1390.7 | 9.1102
[10 empty] | 1390.8 | 9.151
[10 empty] | 1390.5 | 9.1564
[10 empty] | 1390.5 | 9.1523
[10 empty] | 1390.5 | 9.1578
[10 empty] | 1390.3 | 9.185
[10 empty] | 1390.2 | 9.2109
[10 empty] | 1390 | 9.2136
[10 empty] | 1389.9 | 9.2245
[10 empty] | 1389.9 | 9.219
[10 empty] | 1389.8 | 9.2381
[10 empty] | 1389.6 | 9.268
[10 empty] | 1389.4 | 9.2803
[10 empty] | 1389.4 | 9.2626
[10 empty] | 1389.4 | 9.283
[10 empty] | 1389.3 | 9.2993
[10 empty] | 1388.9 | 9.3238
[10 empty] | 1388.9 | 9.3333
[10 empty] | 1388.8 | 9.3238
[10 empty] | 1388.6 | 9.3388
[10 empty] | 1388.6 | 9.3483
[10 empty] | 1388.4 | 9.3864
[10 empty] | 1388.4 | 9.3905
[10 empty] | 1388.4 | 9.3864
[10 empty] | 1388.3 | 9.3905
[10 empty] | 1387.9 | 9.4286
[10 empty] | 1387.9 | 9.4463
[10 empty] | 1388 | 9.4544
[10 empty] | 1387.7 | 9.4585
[10 empty] | 1387.5 | 9.4517
[10 empty] | 1387.6 | 9.4748
[10 empty] | 1387.5 | 9.4939
[10 empty] | 1387.4 | 9.5197
[10 empty] | 1387.1 | 9.5034
[10 empty] | 1387 | 9.5102
[10 empty] | 1386.8 | 9.5238
[10 empty] | 1386.7 | 9.5578
[10 empty] | 1386.5 | 9.566
[10 empty] | 1386.6 | 9.5647
[10 empty] | 1386.7 | 9.5715
[10 empty] | 1386.2 | 9.5864
[10 empty] | 1386.3 | 9.6204
[10 empty] | 1386.1 | 9.6381
[10 empty] | 1386 | 9.6409
[10 empty] | 1386.2 | 9.6354
[10 empty] | 1385.8 | 9.6585
[10 empty] | 1385.8 | 9.6844
[10 empty] | 1385.6 | 9.6926
[10 empty] | 1385.6 | 9.6953
[10 empty] | 1385.5 | 9.6926
[10 empty] | 1385.4 | 9.7116
[10 empty] | 1385.2 | 9.7347
[10 empty] | 1385.2 | 9.7484
[10 empty] | 1385.2 | 9.7456
[10 empty] | 1384.9 | 9.7511
[10 empty] | 1384.9 | 9.7715
[10 empty] | 1384.7 | 9.8041
[10 empty] | 1384.5 | 9.8164
[10 empty] | 1384.4 | 9.8082
[10 empty] | 1384.3 | 9.8191
[10 empty] | 1384.3 | 9.8286
[10 empty] | 1384.1 | 9.8695
[10 empty] | 1384 | 9.8722
[10 empty] | 1384 | 9.8817
[10 empty] | 1384.1 | 9.8817
[10 empty] | 1383.6 | 9.9076
[10 empty] | 1383.8 | 9.9293
[10 empty] | 1383.4 | 9.9443
[10 empty] | 1383.2 | 9.9497
[10 empty] | 1383.2 | 9.9457
[10 empty] | 1383.2 | 9.962
[10 empty] | 1383.1 | 9.9906
[10 empty] | 1382.9 | 10.0055
[10 empty] | 1382.9 | 10.0015
[10 empty] | 1382.7 | 10.0123
[10 empty] | 1382.5 | 10.0287
[10 empty] | 1382.5 | 10.0491
[10 empty] | 1382.4 | 10.064
[10 empty] | 1382.1 | 10.0654
[10 empty] | 1382.2 | 10.0749
[10 empty] | 1382.2 | 10.0872
[10 empty] | 1381.8 | 10.1253
[10 empty] | 1381.8 | 10.1362
[10 empty] | 1381.8 | 10.1498
[10 empty] | 1381.8 | 10.1375
[10 empty] | 1381.4 | 10.1647
[10 empty] | 1381.5 | 10.196
[10 empty] | 1381.2 | 10.1988
[10 empty] | 1381.3 | 10.2042
[10 empty] | 1381.2 | 10.2069
[10 empty] | 1381 | 10.2273
[10 empty] | 1380.8 | 10.2518
[10 empty] | 1380.6 | 10.2695
[10 empty] | 1380.6 | 10.2654
[10 empty] | 1380.5 | 10.2668
[10 empty] | 1380.2 | 10.2872
[10 empty] | 1380.6 | 10.3158
[10 empty] | 1380.1 | 10.3321
[10 empty] | 1380.4 | 10.3389
[10 empty] | 1380.1 | 10.3457
[10 empty] | 1379.8 | 10.3593
[10 empty] | 1379.8 | 10.3974
[10 empty] | 1379.8 | 10.407
[10 empty] | 1379.5 | 10.4042
[10 empty] | 1379.6 | 10.4097
[10 empty] | 1379.4 | 10.4328
[10 empty] | 1379.1 | 10.4505
[10 empty] | 1379.2 | 10.4723
[10 empty] | 1379 | 10.4723
[10 empty] | 1378.9 | 10.4736
[10 empty] | 1378.8 | 10.4968
[10 empty] | 1378.5 | 10.524
[10 empty] | 1378.5 | 10.5444
[10 empty] | 1378.3 | 10.5294
[10 empty] | 1378.3 | 10.5376
[10 empty] | 1378.3 | 10.5594
[10 empty] | 1378.2 | 10.5784
[10 empty] | 1377.9 | 10.607
[10 empty] | 1378 | 10.6179
[10 empty] | 1377.7 | 10.6124
[10 empty] | 1377.6 | 10.6274
[10 empty] | 1377.8 | 10.6737
[10 empty] | 1377.4 | 10.6791
[10 empty] | 1377.4 | 10.6818
[10 empty] | 1377.2 | 10.6886
[10 empty] | 1377.3 | 10.7063
[10 empty] | 1377 | 10.7308
[10 empty] | 1377 | 10.7485
[10 empty] | 1376.9 | 10.7512
[10 empty] | 1376.7 | 10.7567
[10 empty] | 1376.6 | 10.7771
[10 empty] | 1376.5 | 10.8084
[10 empty] | 1376.2 | 10.8206
[10 empty] | 1376.2 | 10.8152
[10 empty] | 1376.1 | 10.8247
[10 empty] | 1376 | 10.8465
[10 empty] | 1375.9 | 10.7689
[10 empty] | 1375.9 | 10.8424
[10 empty] | 1375.7 | 10.8846
[10 empty] | 1375.7 | 10.8927
[10 empty] | 1375.5 | 10.9091
[10 empty] | 1375.4 | 10.9431
[10 empty] | 1375.3 | 10.9594
[10 empty] | 1375.1 | 10.9689
[10 empty] | 1374.9 | 10.9676
[10 empty] | 1375 | 10.9948
[10 empty] | 1374.8 | 11.0152
[10 empty] | 1374.7 | 11.0329
[10 empty] | 1374.7 | 11.0438
[10 empty] | 1374.6 | 11.0411
[10 empty] | 1374.4 | 11.0696
[10 empty] | 1374.2 | 11.0873
[10 empty] | 1374.2 | 11.1064
[10 empty] | 1374.4 | 11.1037
[10 empty] | 1374.2 | 11.12
[10 empty] | 1373.9 | 11.1336
[10 empty] | 1374 | 11.1594
[10 empty] | 1373.6 | 11.1785
[10 empty] | 1373.4 | 11.1785
[10 empty] | 1373.3 | 11.1948
[10 empty] | 1373.2 | 11.203
[10 empty] | 1373.2 | 11.2479
[10 empty] | 1373.2 | 11.2669
[10 empty] | 1373 | 11.2697
[10 empty] | 1372.9 | 11.2778
[10 empty] | 1372.7 | 11.2928
[10 empty] | 1372.8 | 11.32
[10 empty] | 1372.5 | 11.3336
[10 empty] | 1372.5 | 11.3513
[10 empty] | 1372.4 | 11.3472
[10 empty] | 1372.3 | 11.369
[10 empty] | 1372 | 11.3962
[10 empty] | 1372 | 11.418
[10 empty] | 1371.7 | 11.4193
[10 empty] | 1371.8 | 11.4248
[10 empty] | 1371.6 | 11.4398
[10 empty] | 1371.6 | 11.4724
[10 empty] | 1371.5 | 11.4779
[10 empty] | 1371.4 | 11.4996
[10 empty] | 1371.1 | 11.5023
[10 empty] | 1370.9 | 11.5296
[10 empty] | 1371 | 11.5622
[10 empty] | 1370.9 | 11.5717
[10 empty] | 1370.6 | 11.5813
[10 empty] | 1370.7 | 11.584
[10 empty] | 1370.6 | 11.6058
[10 empty] | 1370.4 | 11.6289
[10 empty] | 1370.4 | 11.6561
[10 empty] | 1370.2 | 11.6684
[10 empty] | 1370.1 | 11.6656
[10 empty] | 1370 | 11.6874
[10 empty] | 1369.9 | 11.7105
[10 empty] | 1369.6 | 11.7364
[10 empty] | 1369.8 | 11.7446
[10 empty] | 1369.5 | 11.7473
[10 empty] | 1369.4 | 11.7609
[10 empty] | 1369.3 | 11.7854
[10 empty] | 1369.2 | 11.8235
[10 empty] | 1369.2 | 11.818
[10 empty] | 1369.1 | 11.8371
[10 empty] | 1368.9 | 11.8425
[10 empty] | 1368.8 | 11.8861
[10 empty] | 1368.9 | 11.9065
[10 empty] | 1368.6 | 11.916
[10 empty] | 1368.6 | 11.916
[10 empty] | 1368.5 | 11.9378
[10 empty] | 1368.3 | 11.9636
[10 empty] | 1368.1 | 11.9841
[10 empty] | 1368 | 11.9977
[10 empty] | 1367.9 | 11.999
[10 empty] | 1367.6 | 12.0208
[10 empty] | 1367.8 | 12.0412
[10 empty] | 1367.7 | 12.0657
[10 empty] | 1367.4 | 12.0752
[10 empty] | 1367.3 | 12.0834
[10 empty] | 1367.3 | 12.0943
[10 empty] | 1367.1 | 12.1215
[10 empty] | 1366.9 | 12.1501
[10 empty] | 1367 | 12.1596
[10 empty] | 1366.8 | 12.1678
[10 empty] | 1366.8 | 12.1827
[10 empty] | 1366.7 | 12.2181
[10 empty] | 1366.5 | 12.2412
[10 empty] | 1366.3 | 12.2562
[10 empty] | 1366.3 | 12.2535
[10 empty] | 1366.1 | 12.2698
[10 empty] | 1366.1 | 12.3038
[10 empty] | 1365.8 | 12.3188
[10 empty] | 1365.9 | 12.3324
[10 empty] | 1365.7 | 12.3338
[10 empty] | 1365.7 | 12.3528
[10 empty] | 1365.5 | 12.3828
[10 empty] | 1365.3 | 12.4045
[10 empty] | 1365.4 | 12.4113
[10 empty] | 1365.2 | 12.4195
[10 empty] | 1365.3 | 12.4345
[10 empty] | 1364.9 | 12.463
[10 empty] | 1364.8 | 12.4916
[10 empty] | 1364.8 | 12.5147
[10 empty] | 1364.6 | 12.5188
[10 empty] | 1364.7 | 12.527
[10 empty] | 1364.3 | 12.5583
[10 empty] | 1364.3 | 12.5787
[10 empty] | 1364.1 | 12.5923
[10 empty] | 1364 | 12.595
[10 empty] | 1364 | 12.6222
[10 empty] | 1364 | 12.6535
[10 empty] | 1363.9 | 12.6644
[10 empty] | 1363.6 | 12.6835
[10 empty] | 1363.5 | 12.6848
[10 empty] | 1363.3 | 12.6984
[10 empty] | 1363.3 | 12.7311
[10 empty] | 1363 | 12.7624
[10 empty] | 1363 | 12.7638
[10 empty] | 1363 | 12.7706
[10 empty] | 1362.8 | 12.7883
[10 empty] | 1362.7 | 12.8141
[10 empty] | 1362.7 | 12.8454
[10 empty] | 1362.4 | 12.8576
[10 empty] | 1362.5 | 12.8604
[10 empty] | 1362.1 | 12.874
[10 empty] | 1362.1 | 12.9175
[10 empty] | 1362.2 | 12.9366
[10 empty] | 1362.3 | 12.957
[10 empty] | 1361.9 | 12.957
[10 empty] | 1361.5 | 12.976
[10 empty] | 1361.7 | 13.0019
[10 empty] | 1361.3 | 13.0277
[10 empty] | 1361.3 | 13.0427
[10 empty] | 1361.2 | 13.0386
[10 empty] | 1361.2 | 13.055
[10 empty] | 1361 | 13.089
[10 empty] | 1361 | 13.1162
[10 empty] | 1360.8 | 13.1325
[10 empty] | 1360.7 | 13.1325
[10 empty] | 1360.6 | 13.1611
[10 empty] | 1360.5 | 13.1869
[10 empty] | 1360.5 | 13.2196
[10 empty] | 1360.4 | 13.2291
[10 empty] | 1360.3 | 13.2414
[10 empty] | 1360.2 | 13.2387
[10 empty] | 1360 | 13.289
[10 empty] | 1360 | 13.3121
[10 empty] | 1360 | 13.3285
[10 empty] | 1359.8 | 13.3325
[10 empty] | 1359.9 | 13.353
[10 empty] | 1359.5 | 13.3747
[10 empty] | 1359.5 | 13.4088
[10 empty] | 1359.5 | 13.4183
[10 empty] | 1359.1 | 13.406
[10 empty] | 1359 | 13.4428
[10 empty] | 1359 | 13.4632
[10 empty] | 1358.8 | 13.489
[10 empty] | 1358.4 | 13.5067
[10 empty] | 1358.6 | 13.5122
[10 empty] | 1358.6 | 13.5299
[10 empty] | 1358.3 | 13.5503
[10 empty] | 1358 | 13.5897
[10 empty] | 1358.1 | 13.602
[10 empty] | 1358.1 | 13.6074
[10 empty] | 1357.9 | 13.6183
[10 empty] | 1357.7 | 13.651
[10 empty] | 1357.8 | 13.6823
[10 empty] | 1357.5 | 13.7095
[10 empty] | 1357.5 | 13.7095
[10 empty] | 1357.5 | 13.7299
[10 empty] | 1357.2 | 13.7612
[10 empty] | 1357.2 | 13.7857
[10 empty] | 1357.1 | 13.8074
[10 empty] | 1356.6 | 13.8088
[10 empty] | 1356.7 | 13.8197
[10 empty] | 1356.7 | 13.8483
[10 empty] | 1356.8 | 13.8891
[10 empty] | 1356.6 | 13.8986
[10 empty] | 1356.5 | 13.9095
[10 empty] | 1356.3 | 13.9231
[10 empty] | 1356.2 | 13.9476
[10 empty] | 1356 | 13.9871
[10 empty] | 1356.1 | 14.002
[10 empty] | 1355.8 | 14.0116
[10 empty] | 1355.7 | 14.0265
[10 empty] | 1355.7 | 14.066
[10 empty] | 1355.8 | 14.0905
[10 empty] | 1355.3 | 14.1095
[10 empty] | 1355.1 | 14.1136
[10 empty] | 1355.1 | 14.134
[10 empty] | 1355.1 | 14.1612
[10 empty] | 1354.8 | 14.1885
[10 empty] | 1354.8 | 14.2075
[10 empty] | 1354.5 | 14.2143
[10 empty] | 1354.7 | 14.2415
[10 empty] | 1354.6 | 14.2633
[10 empty] | 1354.4 | 14.2891
[10 empty] | 1354.3 | 14.3123
[10 empty] | 1354 | 14.315
[10 empty] | 1353.9 | 14.3436
[10 empty] | 1354 | 14.3531
[10 empty] | 1353.8 | 14.4035
[10 empty] | 1353.8 | 14.4157
[10 empty] | 1353.7 | 14.4198
[10 empty] | 1353.5 | 14.4347
[10 empty] | 1353.5 | 14.4783
[10 empty] | 1353.5 | 14.5055
[10 empty] | 1353.2 | 14.5286
[10 empty] | 1353 | 14.5368
[10 empty] | 1353 | 14.5531
[10 empty] | 1352.9 | 14.5803
[10 empty] | 1352.6 | 14.6062
[10 empty] | 1352.7 | 14.6293
[10 empty] | 1352.5 | 14.6375
[10 empty] | 1352.4 | 14.6579
[10 empty] | 1352.3 | 14.6851
[10 empty] | 1352.2 | 14.7178
[10 empty] | 1352.1 | 14.73
[10 empty] | 1351.9 | 14.7464
[10 empty] | 1352.1 | 14.76
[10 empty] | 1351.9 | 14.779
[10 empty] | 1351.7 | 14.828
[10 empty] | 1351.4 | 14.8525
[10 empty] | 1351.4 | 14.8607
[10 empty] | 1351.3 | 14.8607
[10 empty] | 1351.5 | 14.9001
[10 empty] | 1351.3 | 14.9273
[10 empty] | 1351 | 14.9532
[10 empty] | 1350.8 | 14.9641
[10 empty] | 1351 | 14.9777
[10 empty] | 1350.8 | 15.0103
[10 empty] | 1350.6 | 15.0362
[10 empty] | 1350.5 | 15.062
[10 empty] | 1350.5 | 15.0702
[10 empty] | 1350.1 | 15.0797
[10 empty] | 1350.2 | 15.1138
[10 empty] | 1349.9 | 15.1519
[10 empty] | 1350 | 15.1682
[10 empty] | 1349.9 | 15.175
[10 empty] | 1349.6 | 15.2022
[10 empty] | 1349.5 | 15.2185
[10 empty] | 1349.5 | 15.2702
[10 empty] | 1349.4 | 15.2907
[10 empty] | 1349.4 | 15.3043
[10 empty] | 1349 | 15.3083
[10 empty] | 1349.1 | 15.3492
[10 empty] | 1348.9 | 15.3818
[10 empty] | 1348.9 | 15.4022
[10 empty] | 1348.8 | 15.4145
[10 empty] | 1348.8 | 15.4254
[10 empty] | 1348.6 | 15.4621
[10 empty] | 1348.5 | 15.4839
[10 empty] | 1348.3 | 15.5125
[10 empty] | 1348.3 | 15.522
[10 empty] | 1348.2 | 15.5329
[10 empty] | 1348 | 15.5682
[10 empty] | 1347.9 | 15.5955
[10 empty] | 1347.7 | 15.6186
[10 empty] | 1347.5 | 15.6363
[10 empty] | 1347.4 | 15.6472
[10 empty] | 1347.4 | 15.6703
[10 empty] | 1347.4 | 15.7234
[10 empty] | 1347.3 | 15.7356
[10 empty] | 1347.2 | 15.7587
[10 empty] | 1347 | 15.7696
[10 empty] | 1347 | 15.8037
[10 empty] | 1346.8 | 15.8418
[10 empty] | 1346.7 | 15.8526
[10 empty] | 1346.6 | 15.8744
[10 empty] | 1346.5 | 15.8839
[10 empty] | 1346.4 | 15.9112
[10 empty] | 1346.1 | 15.9424
[10 empty] | 1346.1 | 15.9697
[10 empty] | 1346 | 15.9778
[10 empty] | 1345.8 | 16.0023
[10 empty] | 1345.9 | 16.0363
[10 empty] | 1345.7 | 16.0608
[10 empty] | 1345.6 | 16.084
[10 empty] | 1345.5 | 16.1125
[10 empty] | 1345.4 | 16.1166
[10 empty] | 1345.2 | 16.1452
[10 empty] | 1345.2 | 16.1915
[10 empty] | 1345.1 | 16.2105
[10 empty] | 1344.9 | 16.2228
[10 empty] | 1344.8 | 16.235
[10 empty] | 1344.5 | 16.284
[10 empty] | 1344.5 | 16.3126
[10 empty] | 1344.5 | 16.3411
[10 empty] | 1344.6 | 16.3493
[10 empty] | 1344.1 | 16.3588
[10 empty] | 1344.4 | 16.3956
[10 empty] | 1344.2 | 16.4282
[10 empty] | 1343.9 | 16.4609
[10 empty] | 1343.8 | 16.4704
[10 empty] | 1343.8 | 16.4881
[10 empty] | 1343.7 | 16.514
[10 empty] | 1343.7 | 16.5534
[10 empty] | 1343.6 | 16.5847
[10 empty] | 1343.4 | 16.6024
[10 empty] | 1343.3 | 16.6065
[10 empty] | 1343 | 16.6337
[10 empty] | 1343 | 16.6786
[10 empty] | 1343 | 16.7031
[10 empty] | 1342.8 | 16.714
[10 empty] | 1342.8 | 16.729
[10 empty] | 1342.5 | 16.7643
[10 empty] | 1342.5 | 16.7997
[10 empty] | 1342.4 | 16.8283
[10 empty] | 1342.5 | 16.8351
[10 empty] | 1342.2 | 16.8596
[10 empty] | 1342 | 16.8977
[10 empty] | 1341.9 | 16.929
[10 empty] | 1341.8 | 16.9467
[10 empty] | 1341.9 | 16.9657
[10 empty] | 1341.7 | 16.9766
[10 empty] | 1341.5 | 17.012
[10 empty] | 1341.2 | 17.0474
[10 empty] | 1341.3 | 17.0814
[10 empty] | 1341.2 | 17.095
[10 empty] | 1340.9 | 17.1127
[10 empty] | 1340.8 | 17.1399
[10 empty] | 1340.7 | 17.1848
[10 empty] | 1340.7 | 17.2147
[10 empty] | 1340.7 | 17.2338
[10 empty] | 1340.5 | 17.2515
[10 empty] | 1340.5 | 17.2746
[10 empty] | 1340.4 | 17.3141
[10 empty] | 1340.1 | 17.3413
[10 empty] | 1340 | 17.3644
[10 empty] | 1339.9 | 17.3753
[10 empty] | 1339.7 | 17.408
[10 empty] | 1339.8 | 17.4406
[10 empty] | 1339.7 | 17.4706
[10 empty] | 1339.6 | 17.4896
[10 empty] | 1339.6 | 17.5046
[10 empty] | 1339.2 | 17.5318
[10 empty] | 1339.1 | 17.5617
[10 empty] | 1339 | 17.6066
[10 empty] | 1339 | 17.6148
[10 empty] | 1338.9 | 17.6366
[10 empty] | 1339.1 | 17.6529
[10 empty] | 1338.7 | 17.7087
[10 empty] | 1338.6 | 17.7386
[10 empty] | 1338.4 | 17.7522
[10 empty] | 1338.2 | 17.7699
[10 empty] | 1338.3 | 17.8053
[10 empty] | 1338.3 | 17.8366
[10 empty] | 1338 | 17.8706
[10 empty] | 1337.9 | 17.8938
[10 empty] | 1337.6 | 17.8965
[10 empty] | 1337.7 | 17.9441
[10 empty] | 1337.5 | 17.9754
[10 empty] | 1337.4 | 18.0067
[10 empty] | 1337.4 | 18.0285
[10 empty] | 1337.2 | 18.0353
[10 empty] | 1336.9 | 18.0734
[10 empty] | 1336.9 | 18.1019
[10 empty] | 1336.7 | 18.136
[10 empty] | 1336.7 | 18.1564
[10 empty] | 1336.8 | 18.1768
[10 empty] | 1336.6 | 18.2026
[10 empty] | 1336.5 | 18.2557
[10 empty] | 1336.4 | 18.2843
[10 empty] | 1336.4 | 18.2993
[10 empty] | 1336.3 | 18.3101
[10 empty] | 1336.1 | 18.3442
[10 empty] | 1335.9 | 18.385
[10 empty] | 1335.8 | 18.419
[10 empty] | 1335.7 | 18.4435
[10 empty] | 1335.8 | 18.4489
[10 empty] | 1335.5 | 18.483
[10 empty] | 1335.3 | 18.5292
[10 empty] | 1335.2 | 18.5646
[10 empty] | 1334.9 | 18.5782
[10 empty] | 1334.8 | 18.5877
[10 empty] | 1335 | 18.6217
[10 empty] | 1334.8 | 18.653
[10 empty] | 1334.8 | 18.6925
[10 empty] | 1334.7 | 18.7265
[10 empty] | 1334.3 | 18.7429
[10 empty] | 1334.4 | 18.7619
[10 empty] | 1334.4 | 18.7701
[10 empty] | 1334.2 | 18.8354
[10 empty] | 1334 | 18.864
[10 empty] | 1334 | 18.8694
[10 empty] | 1334 | 18.8953
[10 empty] | 1333.6 | 18.9293
[10 empty] | 1333.6 | 18.9687
[10 empty] | 1333.5 | 19.0014
[10 empty] | 1333.4 | 19.0164
[10 empty] | 1333.2 | 19.0422
[10 empty] | 1333.3 | 19.0708
[10 empty] | 1333.3 | 19.1252
[10 empty] | 1333 | 19.1524
[10 empty] | 1333 | 19.1715
[10 empty] | 1332.7 | 19.1946
[10 empty] | 1332.7 | 19.2382
[10 empty] | 1332.5 | 19.2763
[10 empty] | 1332.5 | 19.3021
[10 empty] | 1332.5 | 19.3266
[10 empty] | 1332.2 | 19.3525
[10 empty] | 1331.9 | 19.3756
[10 empty] | 1331.9 | 19.4205
[10 empty] | 1331.7 | 19.4532
[10 empty] | 1331.7 | 19.4763
[10 empty] | 1331.8 | 19.494
[10 empty] | 1331.7 | 19.528
[10 empty] | 1331.5 | 19.5702
[10 empty] | 1331.4 | 19.611
[10 empty] | 1331.1 | 19.6369
[10 empty] | 1331.1 | 19.6505
[10 empty] | 1331.1 | 19.6818
[10 empty] | 1330.9 | 19.7376
[10 empty] | 1331 | 19.7661
[10 empty] | 1330.6 | 19.7879
[10 empty] | 1330.5 | 19.8124
[10 empty] | 1330.3 | 19.8451
[10 empty] | 1330.4 | 19.8872
[10 empty] | 1330.4 | 19.9267
[10 empty] | 1330.2 | 19.9594
[10 empty] | 1330 | 19.9648
[10 empty] | 1330 | 20.0029
[10 empty] | 1330 | 20.0396
[10 empty] | 1329.8 | 20.075
[10 empty] | 1329.7 | 20.0995
[10 empty] | 1329.3 | 20.1322
[10 empty] | 1329.4 | 20.1539
[10 empty] | 1329.4 | 20.2016
[10 empty] | 1329.1 | 20.256
[10 empty] | 1329.1 | 20.2682
[10 empty] | 1328.8 | 20.2846
[10 empty] | 1328.7 | 20.3118
[10 empty] | 1328.5 | 20.3771
[10 empty] | 1328.7 | 20.4016
[10 empty] | 1328.4 | 20.4275
[10 empty] | 1328.4 | 20.4479
[10 empty] | 1328.2 | 20.4846
[10 empty] | 1328.3 | 20.5241
[10 empty] | 1328 | 20.5758
[10 empty] | 1327.8 | 20.5907
[10 empty] | 1327.8 | 20.6112
[10 empty] | 1327.6 | 20.6411
[10 empty] | 1327.6 | 20.6765
[10 empty] | 1327.4 | 20.72
[10 empty] | 1327.6 | 20.7499
[10 empty] | 1327.2 | 20.7799
[10 empty] | 1327.2 | 20.8193
[10 empty] | 1327.1 | 20.8602
[10 empty] | 1326.8 | 20.9119
[10 empty] | 1326.8 | 20.9309
[10 empty] | 1326.7 | 20.9541
[10 empty] | 1326.6 | 20.9867
[10 empty] | 1326.5 | 21.0425
[10 empty] | 1326.3 | 21.0779
[10 empty] | 1326.3 | 21.1065
[10 empty] | 1326.2 | 21.1255
[10 empty] | 1325.9 | 21.1718
[10 empty] | 1325.9 | 21.2085
[10 empty] | 1325.8 | 21.2466
[10 empty] | 1325.7 | 21.2874
[10 empty] | 1325.5 | 21.3147
[10 empty] | 1325.4 | 21.3432
[10 empty] | 1325.2 | 21.3868
[10 empty] | 1325.3 | 21.4222
[10 empty] | 1325 | 21.4535
[10 empty] | 1325 | 21.4779
[10 empty] | 1325 | 21.5188
[10 empty] | 1324.8 | 21.561
[10 empty] | 1324.7 | 21.614
[10 empty] | 1324.6 | 21.6385
[10 empty] | 1324.4 | 21.663
[10 empty] | 1324.5 | 21.6848
[10 empty] | 1324.2 | 21.7569
[10 empty] | 1324.2 | 21.7923
[10 empty] | 1324.1 | 21.81
[10 empty] | 1323.7 | 21.8413
[10 empty] | 1323.9 | 21.8848
[10 empty] | 1323.7 | 21.9243
[10 empty] | 1323.4 | 21.9664
[10 empty] | 1323.5 | 22.0032
[10 empty] | 1323.5 | 22.0277
[10 empty] | 1323.1 | 22.0644
[10 empty] | 1323.2 | 22.1039
[10 empty] | 1322.9 | 22.1583
[10 empty] | 1322.8 | 22.1842
[10 empty] | 1322.8 | 22.2195
[10 empty] | 1322.6 | 22.2413
[10 empty] | 1322.7 | 22.2889
[10 empty] | 1322.5 | 22.3339
[10 empty] | 1322.3 | 22.3665
[10 empty] | 1322.3 | 22.3937
[10 empty] | 1322.2 | 22.4277
[10 empty] | 1322 | 22.4958
[10 empty] | 1321.9 | 22.5312
[10 empty] | 1321.8 | 22.5611
[10 empty] | 1321.7 | 22.5788
[10 empty] | 1321.6 | 22.625
[10 empty] | 1321.5 | 22.67
[10 empty] | 1321.3 | 22.7217
[10 empty] | 1321.3 | 22.753
[10 empty] | 1321.4 | 22.7761
[10 empty] | 1321.3 | 22.8074
[10 empty] | 1320.9 | 22.8564
[10 empty] | 1320.9 | 22.8958
[10 empty] | 1320.8 | 22.9353
[10 empty] | 1320.6 | 22.9557
[10 empty] | 1320.3 | 22.9938
[10 empty] | 1320.4 | 23.0387
[10 empty] | 1320.3 | 23.0877
[10 empty] | 1320.1 | 23.1285
[10 empty] | 1320 | 23.1489
[10 empty] | 1320 | 23.183
[10 empty] | 1320 | 23.2564
[10 empty] | 1319.9 | 23.2864
[10 empty] | 1319.7 | 23.3177
[10 empty] | 1319.4 | 23.3435
[10 empty] | 1319.6 | 23.3884
[10 empty] | 1319.4 | 23.432
[10 empty] | 1319.2 | 23.4823
[10 empty] | 1319.1 | 23.5245
[10 empty] | 1319 | 23.5408
[10 empty] | 1319 | 23.5871
[10 empty] | 1318.7 | 23.6306
[10 empty] | 1318.9 | 23.6701
[10 empty] | 1318.7 | 23.7068
[10 empty] | 1318.5 | 23.7422
[10 empty] | 1318.4 | 23.7749
[10 empty] | 1318.2 | 23.8171
[10 empty] | 1318.1 | 23.8878
[10 empty] | 1318.1 | 23.9164
[10 empty] | 1317.9 | 23.9395
[10 empty] | 1317.9 | 23.9735
[10 empty] | 1317.8 | 24.0321
[10 empty] | 1317.7 | 24.077
[10 empty] | 1317.3 | 24.1123
[10 empty] | 1317.4 | 24.1409
[10 empty] | 1317.2 | 24.1845
[10 empty] | 1317.2 | 24.2253
[10 empty] | 1317 | 24.2688
[10 empty] | 1317 | 24.3178
[10 empty] | 1316.8 | 24.3491
[10 empty] | 1316.7 | 24.3899
[10 empty] | 1316.6 | 24.4294
[10 empty] | 1316.4 | 24.4729
[10 empty] | 1316.5 | 24.5342
[10 empty] | 1316.4 | 25.0031
[10 empty] | 1316.2 | 24.6778
[10 empty] | 1316.3 | 24.7902
[10 empty] | 1315.9 | 24.8323
[10 empty] | 1315.9 | 24.8159
[10 empty] | 1315.6 | 24.9329
[10 empty] | 1315.9 | 24.9844
[10 empty] | 1315.8 | 24.9821
[10 empty] | 1315.5 | 25.0172
[10 empty] | 1315.3 | 25.1389
[10 empty] | 1315 | 25.0874
[10 empty] | 1315.1 | 25.1202
[10 empty] | 1314.9 | 25.2419
[10 empty] | 1314.8 | 25.2442
[10 empty] | 1314.7 | 25.2372
[10 empty] | 1314.4 | 25.3355
[10 empty] | 1314.5 | 25.4338
[10 empty] | 1314.3 | 25.38
[10 empty] | 1314 | 25.4736
[10 empty] | 1314.1 | 25.6093
[10 empty] | 1314.1 | 25.5695
[10 empty] | 1314 | 25.6187
[10 empty] | 1313.8 | 25.7193
[10 empty] | 1313.5 | 25.7427
[10 empty] | 1313.3 | 25.7123
[10 empty] | 1313.5 | 25.8691
[10 empty] | 1313.3 | 25.8785
[10 empty] | 1313.3 | 25.8621
[10 empty] | 1313.2 | 25.9417
[10 empty] | 1313.1 | 26.0329
[10 empty] | 1313.1 | 25.9697
[10 empty] | 1312.7 | 26.0189
[10 empty] | 1312.7 | 26.1429
[10 empty] | 1312.7 | 26.1289
[10 empty] | 1312.7 | 26.1429
[10 empty] | 1312.4 | 26.2483
[10 empty] | 1312.3 | 26.3161
[10 empty] | 1312.1 | 26.288
[10 empty] | 1312.1 | 26.3934
[10 empty] | 1311.8 | 26.4706
[10 empty] | 1311.9 | 26.4449
[10 empty] | 1312 | 26.5081
[10 empty] | 1311.7 | 26.6134
[10 empty] | 1311.6 | 26.6017
[10 empty] | 1311.4 | 26.604
[10 empty] | 1311.4 | 26.7398
[10 empty] | 1311.2 | 26.7257
[10 empty] | 1311 | 26.7304
[10 empty] | 1310.7 | 26.8287
[10 empty] | 1310.7 | 26.9153
[10 empty] | 1310.7 | 26.8755
[10 empty] | 1310.5 | 26.9317
[10 empty] | 1310.6 | 27.0534
[10 empty] | 1310.5 | 27.0347
[10 empty] | 1310.3 | 27.051
[10 empty] | 1310.1 | 27.1774
[10 empty] | 1310.3 | 27.2289
[10 empty] | 1310.1 | 27.2032
[10 empty] | 1309.9 | 27.353
[10 empty] | 1309.9 | 27.4115
[10 empty] | 1309.6 | 27.381
[10 empty] | 1309.5 | 27.4349
[10 empty] | 1309.5 | 27.5402
[10 empty] | 1309.2 | 27.5238
[10 empty] | 1309 | 27.5496
[10 empty] | 1309.1 | 27.6759
[10 empty] | 1309.3 | 27.6666
[10 empty] | 1308.8 | 27.697
[10 empty] | 1308.7 | 27.7813
[10 empty] | 1308.5 | 27.8585
[10 empty] | 1308.8 | 27.8187
[10 empty] | 1308.7 | 27.8936
[10 empty] | 1308.5 | 28.0106
[10 empty] | 1308.3 | 27.9662
[10 empty] | 1308.3 | 28.0387
[10 empty] | 1308.1 | 28.1511
[10 empty] | 1308.1 | 28.1534
[10 empty] | 1307.8 | 28.1534
[10 empty] | 1307.7 | 28.2915
[10 empty] | 1307.6 | 28.3477
[10 empty] | 1307.5 | 28.3032
[10 empty] | 1307.4 | 28.3898
[10 empty] | 1307.6 | 28.4717
[10 empty] | 1307.5 | 28.467
[10 empty] | 1307 | 28.5068
[10 empty] | 1307.1 | 28.6145
[10 empty] | 1306.8 | 28.6028
[10 empty] | 1306.9 | 28.6683
[10 empty] | 1306.6 | 28.7923
[10 empty] | 1306.5 | 28.804
[10 empty] | 1306.4 | 28.7877
[10 empty] | 1306.2 | 28.886
[10 empty] | 1306.2 | 28.9843
[10 empty] | 1306.1 | 28.9585
[10 empty] | 1305.9 | 29.0404
[10 empty] | 1305.9 | 29.1458
[10 empty] | 1305.8 | 29.1294
[10 empty] | 1305.8 | 29.1738
[10 empty] | 1305.4 | 29.2815
[10 empty] | 1305.6 | 29.3236
[10 empty] | 1305.2 | 29.3096
[10 empty] | 1305.1 | 29.4149
[10 empty] | 1305.1 | 29.4524
[10 empty] | 1305 | 29.4617
[10 empty] | 1304.9 | 29.5577
[10 empty] | 1304.9 | 29.6513
[10 empty] | 1304.8 | 29.6162
[10 empty] | 1304.5 | 29.7004
[10 empty] | 1304.4 | 29.8034
[10 empty] | 1304.4 | 29.8151
[10 empty] | 1304.2 | 29.8526
[10 empty] | 1304.1 | 29.9251
[10 empty] | 1304 | 29.993
[10 empty] | 1303.9 | 29.9602
[10 empty] | 1303.7 | 30.0562
[10 empty] | 1303.5 | 30.1498
[10 empty] | 1303.6 | 30.1521
[10 empty] | 1303.3 | 30.1896
[10 empty] | 1303.4 | 30.316
[10 empty] | 1303.2 | 30.3605
[10 empty] | 1303.2 | 30.3417
[10 empty] | 1303.2 | 30.4728
[10 empty] | 1302.9 | 30.5196
[10 empty] | 1302.6 | 30.5219
[10 empty] | 1302.7 | 30.6085
[10 empty] | 1302.6 | 30.7185
[10 empty] | 1302.5 | 30.6741
[10 empty] | 1302.3 | 30.7302
[10 empty] | 1302.4 | 30.88
[10 empty] | 1302 | 30.88
[10 empty] | 1302.2 | 30.9081
[10 empty] | 1301.8 | 31.0088
[10 empty] | 1301.9 | 31.0649
[10 empty] | 1301.7 | 31.0626
[10 empty] | 1301.5 | 31.1983
[10 empty] | 1301.6 | 31.2428
[10 empty] | 1301.4 | 31.2358
[10 empty] | 1301.3 | 31.3294
[10 empty] | 1301.1 | 31.416
[10 empty] | 1300.9 | 31.4371
[10 empty] | 1301.2 | 31.4956
[10 empty] | 1300.8 | 31.5962
[10 empty] | 1300.8 | 31.6243
[10 empty] | 1300.6 | 31.6571
[10 empty] | 1300.5 | 31.7624
[10 empty] | 1300.4 | 31.8115
[10 empty] | 1300.5 | 31.8045
[10 empty] | 1300 | 31.9286
[10 empty] | 1300 | 32.0198
[10 empty] | 1300 | 31.9894
[10 empty] | 1299.8 | 32.0549
[10 empty] | 1299.8 | 32.193
[10 empty] | 1299.7 | 32.2094
[10 empty] | 1299.5 | 32.2071
[10 empty] | 1299.5 | 32.3405
[10 empty] | 1299.3 | 32.392
[10 empty] | 1299.1 | 32.3849
[10 empty] | 1299.1 | 32.4949
[10 empty] | 1299.2 | 32.5839
[10 empty] | 1299 | 32.5792
[10 empty] | 1298.8 | 32.6494
[10 empty] | 1298.8 | 32.7594
[10 empty] | 1298.7 | 32.7711
[10 empty] | 1298.6 | 32.8226
[10 empty] | 1298.4 | 32.956
[10 empty] | 1298.3 | 32.9771
[10 empty] | 1298.2 | 32.9935
[10 empty] | 1297.9 | 33.0965
[10 empty] | 1297.9 | 33.1807
[10 empty] | 1297.8 | 33.1924
[10 empty] | 1297.6 | 33.2696
[10 empty] | 1297.5 | 33.382
[10 empty] | 1297.4 | 33.4054
[10 empty] | 1297.2 | 33.4171
[10 empty] | 1297.3 | 33.5762
[10 empty] | 1297.1 | 33.616
[10 empty] | 1297.1 | 33.6207
[10 empty] | 1296.8 | 33.7682
[10 empty] | 1296.7 | 33.8103
[10 empty] | 1296.8 | 33.8267
[10 empty] | 1296.5 | 33.9226
[10 empty] | 1296.3 | 34.0233
[10 empty] | 1296.4 | 34.0139
[10 empty] | 1296.3 | 34.0607
[10 empty] | 1296 | 34.2035
[10 empty] | 1296.1 | 34.2222
[10 empty] | 1296 | 34.2526
[10 empty] | 1295.8 | 34.3743
[10 empty] | 1295.6 | 34.4656
[10 empty] | 1295.7 | 34.4516
[10 empty] | 1295.4 | 34.5475
[10 empty] | 1295.2 | 34.6692
[10 empty] | 1295.2 | 34.6716
[10 empty] | 1295.1 | 34.7067
[10 empty] | 1295.1 | 34.8331
[10 empty] | 1295.1 | 34.8822
[10 empty] | 1294.9 | 34.8916
[10 empty] | 1294.7 | 35.0133
[10 empty] | 1294.4 | 35.0718
[10 empty] | 1294.6 | 35.0812
[10 empty] | 1294.6 | 35.1982
[10 empty] | 1294.4 | 35.2941
[10 empty] | 1294.4 | 35.2567
[10 empty] | 1294.3 | 35.3292
[10 empty] | 1294 | 35.465
[10 empty] | 1293.8 | 35.4767
[10 empty] | 1293.8 | 35.5422
[10 empty] | 1293.6 | 35.6733
[10 empty] | 1293.5 | 35.7154
[10 empty] | 1293.5 | 35.7412
[10 empty] | 1293.5 | 35.8699
[10 empty] | 1293.2 | 35.9635
[10 empty] | 1293.2 | 35.9448
[10 empty] | 1293 | 36.0407
[10 empty] | 1292.7 | 36.1507
[10 empty] | 1292.8 | 36.1905
[10 empty] | 1292.7 | 36.2139
[10 empty] | 1292.5 | 36.3661
[10 empty] | 1292.6 | 36.3778
[10 empty] | 1292.3 | 36.4386
[10 empty] | 1292.3 | 36.5486
[10 empty] | 1292 | 36.6539
[10 empty] | 1291.9 | 36.6329
[10 empty] | 1291.6 | 36.7733
[10 empty] | 1291.6 | 36.8857
[10 empty] | 1291.7 | 36.888
[10 empty] | 1291.5 | 36.9629
[10 empty] | 1291.4 | 37.0518
[10 empty] | 1291.4 | 37.1291
[10 empty] | 1291.3 | 37.1244
[10 empty] | 1291.4 | 37.2578
[10 empty] | 1291.2 | 37.3116
[10 empty] | 1291 | 37.3093
[10 empty] | 1290.9 | 37.4637
[10 empty] | 1290.5 | 37.5363
[10 empty] | 1290.5 | 37.5808
[10 empty] | 1290.4 | 37.665
[10 empty] | 1290.2 | 37.7657
[10 empty] | 1290.3 | 37.7961
[10 empty] | 1290.1 | 37.8593
[10 empty] | 1289.9 | 37.9786
[10 empty] | 1289.9 | 38.0372
[10 empty] | 1289.8 | 38.0652
[10 empty] | 1289.7 | 38.2033
[10 empty] | 1289.6 | 38.2923
[10 empty] | 1289.4 | 38.2899
[10 empty] | 1289.2 | 38.3765
[10 empty] | 1289.2 | 38.5333
[10 empty] | 1289.2 | 38.5544
[10 empty] | 1289.1 | 38.5825
[10 empty] | 1288.9 | 38.7299
[10 empty] | 1288.9 | 38.8142
[10 empty] | 1288.6 | 38.8657
[10 empty] | 1288.7 | 38.9827
[10 empty] | 1288.6 | 39.0342
[10 empty] | 1288.4 | 39.0974
[10 empty] | 1288.4 | 39.1653
[10 empty] | 1288.1 | 39.3174
[10 empty] | 1287.8 | 39.3174
[10 empty] | 1287.9 | 39.4157
[10 empty] | 1287.8 | 39.5514
[10 empty] | 1288 | 39.5912
[10 empty] | 1287.8 | 39.6263
[10 empty] | 1287.5 | 39.7504
[10 empty] | 1287.4 | 39.8487
[10 empty] | 1287.3 | 39.8627
[10 empty] | 1287.1 | 39.9868
[10 empty] | 1286.9 | 40.1061
[10 empty] | 1287 | 40.1459
[10 empty] | 1286.8 | 40.2278
[10 empty] | 1286.8 | 40.3729
[10 empty] | 1286.8 | 40.4244
[10 empty] | 1286.5 | 40.4595
[10 empty] | 1286.4 | 40.614
[10 empty] | 1286.4 | 40.6819
[10 empty] | 1286.4 | 40.6959
[10 empty] | 1286.1 | 40.8434
[10 empty] | 1285.9 | 40.9393
[10 empty] | 1285.9 | 40.951
[10 empty] | 1285.7 | 41.0634
[10 empty] | 1285.6 | 41.2295
[10 empty] | 1285.6 | 41.253
[10 empty] | 1285.5 | 41.3255
[10 empty] | 1285.2 | 41.4917
[10 empty] | 1285.2 | 41.5642
[10 empty] | 1285.2 | 41.5713
[10 empty] | 1285.1 | 41.7281
[10 empty] | 1284.9 | 41.81
[10 empty] | 1284.8 | 41.8264
[10 empty] | 1284.6 | 41.941
[10 empty] | 1284.6 | 42.0393
[10 empty] | 1284.4 | 42.1283
[10 empty] | 1284.3 | 44.2091
[10 empty] | 1284.2 | 42.7117
[10 empty] | 1284 | 42.4867
[10 empty] | 1283.9 | 42.766
[10 empty] | 1283.8 | 42.7272
[10 empty] | 1283.6 | 42.925
[10 empty] | 1283.7 | 43.0026
[10 empty] | 1283.7 | 43.022
[10 empty] | 1283.5 | 43.2703
[10 empty] | 1283.3 | 43.2238
[10 empty] | 1283.2 | 43.4992
[10 empty] | 1283.1 | 43.4526
[10 empty] | 1283.1 | 43.5845
[10 empty] | 1283 | 43.7552
[10 empty] | 1282.9 | 43.7707
[10 empty] | 1282.6 | 44.0539
[10 empty] | 1282.5 | 43.8794
[10 empty] | 1282.4 | 44.147
[10 empty] | 1282.1 | 44.1897
[10 empty] | 1282.1 | 44.1936
[10 empty] | 1282 | 44.4652
[10 empty] | 1281.9 | 44.372
[10 empty] | 1281.8 | 44.663
[10 empty] | 1281.8 | 44.5699
[10 empty] | 1281.7 | 44.7134
[10 empty] | 1281.6 | 44.8725
[10 empty] | 1281.5 | 44.8298
[10 empty] | 1281.4 | 45.1518
[10 empty] | 1281.2 | 45.0897
[10 empty] | 1281 | 45.3031
[10 empty] | 1280.8 | 45.3341
[10 empty] | 1280.9 | 45.4583
[10 empty] | 1280.6 | 45.629
[10 empty] | 1280.6 | 45.5824
[10 empty] | 1280.5 | 45.9005
[10 empty] | 1280.5 | 46.1022
[10 empty] | 1280.2 | 46.1216
[10 empty] | 1279.9 | 46.0984
[10 empty] | 1279.9 | 46.3932
[10 empty] | 1279.9 | 46.3078
[10 empty] | 1280 | 46.5872
[10 empty] | 1279.7 | 46.6104
[10 empty] | 1279.6 | 46.7307
[10 empty] | 1279.5 | 46.8471
[10 empty] | 1279.5 | 46.8122
[10 empty] | 1279.2 | 47.0992
[10 empty] | 1279.3 | 47.0333
[10 empty] | 1279.1 | 47.3242
[10 empty] | 1278.6 | 47.3514
[10 empty] | 1278.8 | 47.3941
[10 empty] | 1278.6 | 47.6268
[10 empty] | 1278.5 | 47.5531
[10 empty] | 1278.5 | 47.8673
[10 empty] | 1278.4 | 47.8441
[10 empty] | 1278.2 | 48.0691
[10 empty] | 1278.1 | 48.135
[10 empty] | 1278.1 | 48.1855
[10 empty] | 1277.9 | 48.426
[10 empty] | 1278 | 48.3988
[10 empty] | 1277.7 | 48.7751
[10 empty] | 1277.5 | 48.6936
[10 empty] | 1277.6 | 48.8061
[10 empty] | 1277.4 | 49.0079
[10 empty] | 1277.4 | 48.9846
[10 empty] | 1277.3 | 49.2484
[10 empty] | 1277.1 | 49.1592
[10 empty] | 1277 | 49.5083
[10 empty] | 1276.9 | 49.5006
[10 empty] | 1276.8 | 49.582
[10 empty] | 1276.6 | 49.8148
[10 empty] | 1276.5 | 49.7527
[10 empty] | 1276.6 | 50.0786
[10 empty] | 1276.4 | 50.0165
[10 empty] | 1276.3 | 50.1794
[10 empty] | 1276 | 50.3036
[10 empty] | 1276 | 50.4277
[10 empty] | 1275.8 | 50.6605
[10 empty] | 1275.8 | 50.6139
[10 empty] | 1275.7 | 50.9553
[10 empty] | 1275.6 | 50.9631
[10 empty] | 1275.5 | 51.0911
[10 empty] | 1275.5 | 51.3432
[10 empty] | 1275.4 | 51.3122
[10 empty] | 1275.2 | 51.5682
[10 empty] | 1275.1 | 51.5256
[10 empty] | 1275 | 51.7351
[10 empty] | 1274.9 | 51.9213
[10 empty] | 1274.7 | 52.0066
[10 empty] | 1274.5 | 52.2277
[10 empty] | 1274.5 | 52.1463
[10 empty] | 1274.4 | 52.5187
[10 empty] | 1274.2 | 52.5497
[10 empty] | 1274.3 | 52.701
[10 empty] | 1274.1 | 52.8601
[10 empty] | 1274 | 52.8717
[10 empty] | 1273.7 | 53.2092
[10 empty] | 1273.7 | 53.1898
[10 empty] | 1273.5 | 53.4691
[10 empty] | 1273.5 | 53.5778
[10 empty] | 1273.3 | 53.6747
[10 empty] | 1273.3 | 53.9191
[10 empty] | 1273.1 | 53.8765
[10 empty] | 1273 | 54.2683
[10 empty] | 1273 | 54.2683
[10 empty] | 1272.8 | 54.5049
[10 empty] | 1272.7 | 54.6058
[10 empty] | 1272.6 | 54.7687
[10 empty] | 1272.5 | 55.0364
[10 empty] | 1272.5 | 55.0015
[10 empty] | 1272.5 | 55.2847
[10 empty] | 1272.2 | 55.3545
[10 empty] | 1272.1 | 55.5291
[10 empty] | 1271.8 | 55.6959
[10 empty] | 1271.8 | 55.7075
[10 empty] | 1271.7 | 56.0761
[10 empty] | 1271.8 | 56.0528
[10 empty] | 1271.7 | 56.3437
[10 empty] | 1271.6 | 56.4524
[10 empty] | 1271.5 | 56.6812
[10 empty] | 1271.4 | 56.9218
[10 empty] | 1271.2 | 56.8985
[10 empty] | 1271 | 57.3019
[10 empty] | 1271.1 | 57.3524
[10 empty] | 1271 | 57.6743
[10 empty] | 1270.9 | 57.7713
[10 empty] | 1270.5 | 57.88
[10 empty] | 1270.5 | 58.2485
[10 empty] | 1270.5 | 58.2213
[10 empty] | 1270.3 | 58.5317
[10 empty] | 1270.1 | 58.6403
[10 empty] | 1270.1 | 58.9584
[10 empty] | 1270.2 | 59.1369
[10 empty] | 1270.2 | 59.1601
[10 empty] | 1270 | 59.5752
[10 empty] | 1269.9 | 59.6994
[10 empty] | 1269.7 | 60.064
[10 empty] | 1269.6 | 60.161
[10 empty] | 1269.4 | 60.3046
[10 empty] | 1269.3 | 60.677
[10 empty] | 1269.2 | 60.7468
[10 empty] | 1269.2 | 61.2627
[10 empty] | 1269.1 | 61.2783
[10 empty] | 1269 | 61.6003
[10 empty] | 1268.9 | 61.7942
[10 empty] | 1268.7 | 62.0929
[10 empty] | 1268.4 | 62.5352
[10 empty] | 1268.6 | 62.7059
[10 empty] | 1268.6 | 63.024
[10 empty] | 1268.3 | 63.2839
[10 empty] | 1268.1 | 63.5205
[10 empty] | 1267.8 | 64.0714
[10 empty] | 1267.8 | 64.1955
[10 empty] | 1267.8 | 64.7813
[10 empty] | 1267.7 | 64.9326
[10 empty] | 1267.6 | 65.4874
[10 empty] | 1267.5 | 65.693
[10 empty] | 1267.3 | 66.0964
[10 empty] | 1267.3 | 66.4495
[10 empty] | 1266.9 | 66.9344
[10 empty] | 1266.8 | 67.5628
[10 empty] | 1266.8 | 67.7995
[10 empty] | 1266.7 | 68.1176
[10 empty] | 1266.5 | 68.8624
[10 empty] | 1266.3 | 69.2309
[10 empty] | 1266.2 | 70.0495
[10 empty] | 1266 | 76.9801
[10 empty] | 1266 | 75.3084
[10 empty] | 1265.9 | 76.1442
[10 empty] | 1265.7 | 76.6251
[10 empty] | 1265.4 | 77.1633
[10 empty] | 1265.6 | 78.6862
[10 empty] | 1265.4 | 80.1404
[10 empty] | 1265.4 | 81.5946
[10 empty] | 1265.1 | 83.4953
[10 empty] | 1265 | 84.7205
[10 empty] | 1265.1 | 85.4304
[10 empty] | 1264.9 | 86.6098
[10 empty] | 1264.7 | 87.6632
[10 empty] | 1264.7 | 89.312
[10 empty] | 1264.7 | 90.8807
[10 empty] | 1264.4 | 92.5067
[10 empty] | 1264.4 | 94.4418
[10 empty] | 1264 | 95.2891
[10 empty] | 1264.2 | 96.4112
[10 empty] | 1263.9 | 96.9036
[10 empty] | 1263.9 | 98.5753
[10 empty] | 1263.7 | 100.3959
[10 empty] | 1263.8 | 102.1249
[10 empty] | 1263.4 | 103.4302
[10 empty] | 1263.1 | 103.9798
[10 empty] | 1263.2 | 105.4798
[10 empty] | 1263.3 | 106.5218
[10 empty] | 1263.1 | 107.9187
[10 empty] | 1262.9 | 109.8194
[10 empty] | 1263 | 111.7316
[10 empty] | 1262.7 | 114.9606
[10 empty] | 1262.8 | 116.724
[10 empty] | 1262.7 | 117.8804
[10 empty] | 1262.6 | 120.4338
[10 empty] | 1262.4 | 124.1208
[10 empty] | 1262.3 | 125.8498
[10 empty] | 1262 | 129.1475
[10 empty] | 1262.2 | 131.5406
[10 empty] | 1262 | 133.2696
[10 empty] | 1261.9 | 136.9795
[10 empty] | 1261.7 | 140.6779
[10 empty] | 1261.7 | 144.4565
[10 empty] | 1261.6 | 147.3076
[10 empty] | 1261.5 | 150.0213
[10 empty] | 1261.5 | 156.0441
[10 empty] | 1261.4 | 159.9258
[10 empty] | 1261.4 | 163.4639
[10 empty] | 1261 | 167.6089
[10 empty] | 1261.1 | 173.4943
[10 empty] | 1261 | 179.3798
[10 empty] | 1260.8 | 183.8454
[10 empty] | 1260.7 | 188.0362
[10 empty] | 1260.7 | 193.7842