## Sheet1
SiO2 | Al2O3 | CaO | Fe2O3 | SO3 | MgO | K20 | TiO2 | Na2O | P2O5 | 1474 | 6.8959 | 玻璃渣
49.88 | 24.49 | 3.1 | 14.03 | 1.64 | 1.52 | 2.34 | 1.83 | 0.93 | 0.04 | 1474.1 | 6.8899
[10 empty] | 1474 | 6.9079
[10 empty] | 1473.9 | 6.8884
[10 empty] | 1473.8 | 6.8825
[10 empty] | 1473.9 | 6.878
[10 empty] | 1473.9 | 6.9258
[10 empty] | 1473.8 | 6.9168
[10 empty] | 1473.8 | 6.9123
[10 empty] | 1473.8 | 6.9108
[10 empty] | 1473.6 | 6.8825
[10 empty] | 1473.5 | 6.86
[10 empty] | 1473.6 | 6.8586
[10 empty] | 1473.6 | 6.8556
[10 empty] | 1473.6 | 6.8765
[10 empty] | 1473.4 | 6.878
[10 empty] | 1473.5 | 6.8825
[10 empty] | 1473.4 | 6.8899
[10 empty] | 1473.2 | 6.9079
[10 empty] | 1473.1 | 6.9019
[10 empty] | 1473.1 | 6.9004
[10 empty] | 1473.1 | 6.9004
[10 empty] | 1473 | 6.8586
[10 empty] | 1472.9 | 6.86
[10 empty] | 1472.9 | 6.8765
[10 empty] | 1472.9 | 6.8854
[10 empty] | 1472.6 | 6.8899
[10 empty] | 1472.6 | 6.9079
[10 empty] | 1472.6 | 6.9138
[10 empty] | 1472.5 | 6.9288
[10 empty] | 1472.4 | 6.9079
[10 empty] | 1472.3 | 6.9034
[10 empty] | 1472.3 | 6.8989
[10 empty] | 1472.2 | 6.8914
[10 empty] | 1472.2 | 6.8914
[10 empty] | 1472 | 6.9049
[10 empty] | 1472 | 6.8974
[10 empty] | 1471.9 | 6.8914
[10 empty] | 1471.7 | 6.9407
[10 empty] | 1471.4 | 6.9347
[10 empty] | 1471.5 | 6.9392
[10 empty] | 1471.5 | 6.9303
[10 empty] | 1471.5 | 6.9138
[10 empty] | 1471.2 | 6.9019
[10 empty] | 1471.2 | 6.8929
[10 empty] | 1471.2 | 6.8854
[10 empty] | 1471 | 6.9138
[10 empty] | 1470.9 | 6.9093
[10 empty] | 1470.9 | 6.9213
[10 empty] | 1470.8 | 6.9198
[10 empty] | 1470.7 | 6.9497
[10 empty] | 1470.5 | 6.9557
[10 empty] | 1470.5 | 6.9482
[10 empty] | 1470.5 | 6.9586
[10 empty] | 1470.3 | 6.9183
[10 empty] | 1470.1 | 6.9213
[10 empty] | 1470.1 | 6.9243
[10 empty] | 1470 | 6.9392
[10 empty] | 1469.8 | 6.9467
[10 empty] | 1469.9 | 6.9676
[10 empty] | 1469.7 | 6.9885
[10 empty] | 1469.7 | 6.9945
[10 empty] | 1469.6 | 6.984
[10 empty] | 1469.4 | 6.9915
[10 empty] | 1469.2 | 6.9915
[10 empty] | 1469.2 | 6.9825
[10 empty] | 1469.1 | 6.9706
[10 empty] | 1469.1 | 6.9781
[10 empty] | 1469.1 | 6.996
[10 empty] | 1468.8 | 6.9975
[10 empty] | 1468.7 | 7.0378
[10 empty] | 1468.7 | 7.0363
[10 empty] | 1468.6 | 7.0393
[10 empty] | 1468.5 | 7.0438
[10 empty] | 1468.4 | 7.0274
[10 empty] | 1468.1 | 7.0229
[10 empty] | 1468.1 | 7.0124
[10 empty] | 1468.2 | 7.002
[10 empty] | 1468 | 7.0065
[10 empty] | 1467.8 | 7.0169
[10 empty] | 1467.8 | 7.0274
[10 empty] | 1467.9 | 7.0438
[10 empty] | 1467.6 | 7.0558
[10 empty] | 1467.6 | 7.0722
[10 empty] | 1467.5 | 7.0886
[10 empty] | 1467.3 | 7.0856
[10 empty] | 1467.2 | 7.0886
[10 empty] | 1467.1 | 7.0931
[10 empty] | 1467.1 | 7.0931
[10 empty] | 1466.9 | 7.0737
[10 empty] | 1466.9 | 7.0886
[10 empty] | 1466.7 | 7.0991
[10 empty] | 1466.6 | 7.108
[10 empty] | 1466.5 | 7.1379
[10 empty] | 1466.3 | 7.1514
[10 empty] | 1466.1 | 7.1558
[10 empty] | 1466.2 | 7.1529
[10 empty] | 1465.9 | 7.1394
[10 empty] | 1466.1 | 7.1394
[10 empty] | 1465.9 | 7.1334
[10 empty] | 1465.9 | 7.126
[10 empty] | 1465.6 | 7.1558
[10 empty] | 1465.7 | 7.1529
[10 empty] | 1465.4 | 7.1543
[10 empty] | 1465.5 | 7.1633
[10 empty] | 1465.2 | 7.2066
[10 empty] | 1465.2 | 7.2096
[10 empty] | 1465 | 7.2066
[10 empty] | 1465.2 | 7.2126
[10 empty] | 1465 | 7.1797
[10 empty] | 1464.7 | 7.1812
[10 empty] | 1464.7 | 7.1797
[10 empty] | 1464.6 | 7.1977
[10 empty] | 1464.4 | 7.2111
[10 empty] | 1464.4 | 7.229
[10 empty] | 1464.2 | 7.2589
[10 empty] | 1463.9 | 7.2619
[10 empty] | 1464 | 7.2709
[10 empty] | 1463.7 | 7.2739
[10 empty] | 1463.5 | 7.2754
[10 empty] | 1463.4 | 7.244
[10 empty] | 1463.5 | 7.2574
[10 empty] | 1463.7 | 7.2798
[10 empty] | 1463.3 | 7.2903
[10 empty] | 1463.3 | 7.3142
[10 empty] | 1463.1 | 7.3306
[10 empty] | 1463 | 7.3426
[10 empty] | 1462.9 | 7.353
[10 empty] | 1462.7 | 7.3351
[10 empty] | 1462.7 | 7.3336
[10 empty] | 1462.5 | 7.3396
[10 empty] | 1462.4 | 7.3261
[10 empty] | 1462.2 | 7.3486
[10 empty] | 1462.5 | 7.356
[10 empty] | 1462.3 | 7.3545
[10 empty] | 1462 | 7.356
[10 empty] | 1462 | 7.4083
[10 empty] | 1461.7 | 7.4083
[10 empty] | 1461.6 | 7.4113
[10 empty] | 1461.7 | 7.4188
[10 empty] | 1461.7 | 7.3934
[10 empty] | 1461.4 | 7.3904
[10 empty] | 1461.1 | 7.3874
[10 empty] | 1461.1 | 7.3919
[10 empty] | 1461.2 | 7.4188
[10 empty] | 1460.9 | 7.4292
[10 empty] | 1460.9 | 7.4352
[10 empty] | 1460.6 | 7.4501
[10 empty] | 1460.6 | 7.4815
[10 empty] | 1460.6 | 7.483
[10 empty] | 1460.3 | 7.4875
[10 empty] | 1460.2 | 7.4905
[10 empty] | 1460.3 | 7.4501
[10 empty] | 1460.1 | 7.4696
[10 empty] | 1459.9 | 7.4755
[10 empty] | 1459.8 | 7.5009
[10 empty] | 1459.7 | 7.5144
[10 empty] | 1459.7 | 7.5353
[10 empty] | 1459.6 | 7.5577
[10 empty] | 1459.4 | 7.5637
[10 empty] | 1459.4 | 7.5592
[10 empty] | 1459.1 | 7.5592
[10 empty] | 1459.1 | 7.5652
[10 empty] | 1459 | 7.5577
[10 empty] | 1458.9 | 7.5667
[10 empty] | 1458.9 | 7.5771
[10 empty] | 1458.6 | 7.5846
[10 empty] | 1458.7 | 7.5801
[10 empty] | 1458.7 | 7.6324
[10 empty] | 1458.4 | 7.6384
[10 empty] | 1458.2 | 7.6384
[10 empty] | 1458.1 | 7.6444
[10 empty] | 1458.1 | 7.6249
[10 empty] | 1458.1 | 7.6234
[10 empty] | 1457.8 | 7.6145
[10 empty] | 1457.9 | 7.619
[10 empty] | 1457.6 | 7.6533
[10 empty] | 1457.6 | 7.6533
[10 empty] | 1457.4 | 7.6638
[10 empty] | 1457.3 | 7.6697
[10 empty] | 1457.1 | 7.7116
[10 empty] | 1456.9 | 7.7146
[10 empty] | 1456.9 | 7.719
[10 empty] | 1456.7 | 7.728
[10 empty] | 1456.7 | 7.6892
[10 empty] | 1456.5 | 7.6966
[10 empty] | 1456.4 | 7.7086
[10 empty] | 1456.4 | 7.7295
[10 empty] | 1456.2 | 7.737
[10 empty] | 1456.2 | 7.7564
[10 empty] | 1456 | 7.7833
[10 empty] | 1456 | 7.8027
[10 empty] | 1455.9 | 7.7878
[10 empty] | 1455.9 | 7.7982
[10 empty] | 1455.6 | 7.8057
[10 empty] | 1455.5 | 7.8072
[10 empty] | 1455.2 | 7.7863
[10 empty] | 1455.4 | 7.8102
[10 empty] | 1455.2 | 7.8281
[10 empty] | 1455.1 | 7.8281
[10 empty] | 1455.2 | 7.8625
[10 empty] | 1454.9 | 7.8774
[10 empty] | 1454.6 | 7.8864
[10 empty] | 1454.6 | 7.8938
[10 empty] | 1454.5 | 7.8744
[10 empty] | 1454.5 | 7.8744
[10 empty] | 1454.2 | 7.8699
[10 empty] | 1454.3 | 7.8625
[10 empty] | 1454.1 | 7.8983
[10 empty] | 1454.1 | 7.9028
[10 empty] | 1454 | 7.9058
[10 empty] | 1453.9 | 7.9177
[10 empty] | 1453.8 | 7.9611
[10 empty] | 1453.6 | 7.9641
[10 empty] | 1453.5 | 7.973
[10 empty] | 1453.3 | 7.9715
[10 empty] | 1453.2 | 7.9401
[10 empty] | 1453.2 | 7.9446
[10 empty] | 1453.1 | 7.9521
[10 empty] | 1453 | 7.9596
[10 empty] | 1452.8 | 7.979
[10 empty] | 1452.8 | 7.9924
[10 empty] | 1452.7 | 8.0148
[10 empty] | 1452.7 | 8.0373
[10 empty] | 1452.4 | 8.0432
[10 empty] | 1452.2 | 8.0447
[10 empty] | 1452.1 | 8.0567
[10 empty] | 1452.1 | 8.0552
[10 empty] | 1451.9 | 8.0343
[10 empty] | 1452 | 8.0417
[10 empty] | 1451.7 | 8.0686
[10 empty] | 1451.6 | 8.0791
[10 empty] | 1451.5 | 8.097
[10 empty] | 1451.4 | 8.1254
[10 empty] | 1451.2 | 8.1359
[10 empty] | 1451.2 | 8.1448
[10 empty] | 1451.1 | 8.1299
[10 empty] | 1451 | 8.1359
[10 empty] | 1450.9 | 8.1314
[10 empty] | 1450.6 | 8.1329
[10 empty] | 1450.5 | 8.1598
[10 empty] | 1450.7 | 8.1672
[10 empty] | 1450.4 | 8.1717
[10 empty] | 1450.3 | 8.1702
[10 empty] | 1450.3 | 8.218
[10 empty] | 1450.1 | 8.23
[10 empty] | 1449.9 | 8.227
[10 empty] | 1449.8 | 8.23
[10 empty] | 1450 | 8.2031
[10 empty] | 1449.7 | 8.2076
[10 empty] | 1449.7 | 8.2135
[10 empty] | 1449.5 | 8.218
[10 empty] | 1449.2 | 8.2419
[10 empty] | 1449.4 | 8.2524
[10 empty] | 1449.1 | 8.2584
[10 empty] | 1448.9 | 8.2808
[10 empty] | 1448.9 | 8.3106
[10 empty] | 1448.8 | 8.3136
[10 empty] | 1448.6 | 8.3166
[10 empty] | 1448.5 | 8.3256
[10 empty] | 1448.4 | 8.2957
[10 empty] | 1448.4 | 8.3062
[10 empty] | 1448.4 | 8.3256
[10 empty] | 1448.2 | 8.345
[10 empty] | 1448.2 | 8.3584
[10 empty] | 1447.9 | 8.3764
[10 empty] | 1447.7 | 8.4033
[10 empty] | 1447.6 | 8.4137
[10 empty] | 1447.6 | 8.3943
[10 empty] | 1447.5 | 8.4003
[10 empty] | 1447.4 | 8.4077
[10 empty] | 1447.2 | 8.4077
[10 empty] | 1447.1 | 8.4272
[10 empty] | 1447.1 | 8.4346
[10 empty] | 1446.9 | 8.4421
[10 empty] | 1446.8 | 8.4421
[10 empty] | 1446.8 | 8.4899
[10 empty] | 1446.7 | 8.4944
[10 empty] | 1446.5 | 8.4959
[10 empty] | 1446.3 | 8.5093
[10 empty] | 1446.3 | 8.4884
[10 empty] | 1446 | 8.4884
[10 empty] | 1446.1 | 8.4884
[10 empty] | 1446 | 8.4914
[10 empty] | 1445.8 | 8.5228
[10 empty] | 1445.8 | 8.5273
[10 empty] | 1445.7 | 8.5362
[10 empty] | 1445.7 | 8.5512
[10 empty] | 1445.6 | 8.581
[10 empty] | 1445.4 | 8.59
[10 empty] | 1445.2 | 8.5945
[10 empty] | 1445.1 | 8.6005
[10 empty] | 1445 | 8.5706
[10 empty] | 1445 | 8.5825
[10 empty] | 1444.8 | 8.593
[10 empty] | 1444.5 | 8.6169
[10 empty] | 1444.6 | 8.6244
[10 empty] | 1444.5 | 8.6453
[10 empty] | 1444.3 | 8.6617
[10 empty] | 1444.1 | 8.6976
[10 empty] | 1444.2 | 8.6796
[10 empty] | 1444 | 8.6811
[10 empty] | 1443.9 | 8.6946
[10 empty] | 1443.9 | 8.6916
[10 empty] | 1443.8 | 8.6916
[10 empty] | 1443.7 | 8.7155
[10 empty] | 1443.7 | 8.7185
[10 empty] | 1443.3 | 8.7245
[10 empty] | 1443.4 | 8.7693
[10 empty] | 1443.4 | 8.7812
[10 empty] | 1443.3 | 8.7857
[10 empty] | 1442.9 | 8.7902
[10 empty] | 1443 | 8.7827
[10 empty] | 1442.8 | 8.7827
[10 empty] | 1442.6 | 8.7812
[10 empty] | 1442.6 | 8.7782
[10 empty] | 1442.3 | 8.8096
[10 empty] | 1442.3 | 8.8111
[10 empty] | 1442.1 | 8.8201
[10 empty] | 1442.2 | 8.835
[10 empty] | 1442.2 | 8.8723
[10 empty] | 1441.8 | 8.8798
[10 empty] | 1441.7 | 8.8828
[10 empty] | 1441.7 | 8.8903
[10 empty] | 1441.5 | 8.8649
[10 empty] | 1441.4 | 8.8694
[10 empty] | 1441.4 | 8.8798
[10 empty] | 1441 | 8.8918
[10 empty] | 1441.2 | 8.9157
[10 empty] | 1440.9 | 8.9261
[10 empty] | 1441.1 | 8.9426
[10 empty] | 1440.9 | 8.9695
[10 empty] | 1440.8 | 8.9769
[10 empty] | 1440.5 | 8.9829
[10 empty] | 1440.4 | 8.9904
[10 empty] | 1440.5 | 8.9904
[10 empty] | 1440.2 | 8.9754
[10 empty] | 1440 | 8.9919
[10 empty] | 1440 | 9.0128
[10 empty] | 1439.9 | 9.0337
[10 empty] | 1439.9 | 9.0501
[10 empty] | 1439.6 | 9.0695
[10 empty] | 1439.7 | 9.08
[10 empty] | 1439.5 | 9.092
[10 empty] | 1439.4 | 9.0755
[10 empty] | 1439.2 | 9.0785
[10 empty] | 1439 | 9.08
[10 empty] | 1438.8 | 9.0785
[10 empty] | 1438.9 | 9.1144
[10 empty] | 1438.8 | 9.1159
[10 empty] | 1438.9 | 9.1188
[10 empty] | 1438.7 | 9.1308
[10 empty] | 1438.5 | 9.1726
[10 empty] | 1438.3 | 9.1786
[10 empty] | 1438.3 | 9.1876
[10 empty] | 1438.2 | 9.1876
[10 empty] | 1438 | 9.1652
[10 empty] | 1437.9 | 9.1652
[10 empty] | 1437.8 | 9.1786
[10 empty] | 1437.6 | 9.1876
[10 empty] | 1437.7 | 9.2264
[10 empty] | 1437.4 | 9.2294
[10 empty] | 1437.3 | 9.2399
[10 empty] | 1437.2 | 9.2697
[10 empty] | 1437.3 | 9.2727
[10 empty] | 1437 | 9.2877
[10 empty] | 1437 | 9.2862
[10 empty] | 1436.9 | 9.2951
[10 empty] | 1436.8 | 9.2817
[10 empty] | 1436.7 | 9.2981
[10 empty] | 1436.5 | 9.316
[10 empty] | 1436.4 | 9.3414
[10 empty] | 1436.4 | 9.3549
[10 empty] | 1436.3 | 9.3758
[10 empty] | 1436.1 | 9.3892
[10 empty] | 1436 | 9.4027
[10 empty] | 1435.9 | 9.3863
[10 empty] | 1435.7 | 9.3877
[10 empty] | 1435.6 | 9.3922
[10 empty] | 1435.3 | 9.3967
[10 empty] | 1435.3 | 9.4326
[10 empty] | 1435.3 | 9.4415
[10 empty] | 1435.1 | 9.443
[10 empty] | 1435 | 9.449
[10 empty] | 1435.1 | 9.4938
[10 empty] | 1435.1 | 9.5013
[10 empty] | 1435 | 9.5073
[10 empty] | 1434.9 | 9.5147
[10 empty] | 1434.6 | 9.4908
[10 empty] | 1434.4 | 9.4893
[10 empty] | 1434.5 | 9.4968
[10 empty] | 1434.2 | 9.5073
[10 empty] | 1434.1 | 9.5416
[10 empty] | 1433.9 | 9.5581
[10 empty] | 1433.8 | 9.564
[10 empty] | 1433.7 | 9.582
[10 empty] | 1433.8 | 9.6088
[10 empty] | 1433.6 | 9.6148
[10 empty] | 1433.5 | 9.6208
[10 empty] | 1433.3 | 9.6253
[10 empty] | 1433.2 | 9.5999
[10 empty] | 1433.2 | 9.6148
[10 empty] | 1433.1 | 9.6313
[10 empty] | 1433 | 9.6552
[10 empty] | 1432.7 | 9.6701
[10 empty] | 1432.7 | 9.691
[10 empty] | 1432.5 | 9.7149
[10 empty] | 1432.4 | 9.7299
[10 empty] | 1432.4 | 9.7164
[10 empty] | 1432.3 | 9.7239
[10 empty] | 1432.2 | 9.7269
[10 empty] | 1432.1 | 9.7328
[10 empty] | 1432 | 9.7508
[10 empty] | 1431.8 | 9.7657
[10 empty] | 1431.5 | 9.7762
[10 empty] | 1431.7 | 9.7851
[10 empty] | 1431.4 | 9.824
[10 empty] | 1431.4 | 9.8374
[10 empty] | 1431.4 | 9.8419
[10 empty] | 1431.1 | 9.8449
[10 empty] | 1431.1 | 9.8359
[10 empty] | 1431.2 | 9.8344
[10 empty] | 1430.9 | 9.8299
[10 empty] | 1430.8 | 9.8374
[10 empty] | 1430.7 | 9.8852
[10 empty] | 1430.6 | 9.8837
[10 empty] | 1430.5 | 9.8957
[10 empty] | 1430.3 | 9.9121
[10 empty] | 1430.3 | 9.951
[10 empty] | 1430.2 | 9.9524
[10 empty] | 1430.1 | 9.9554
[10 empty] | 1430 | 9.9629
[10 empty] | 1429.9 | 9.9345
[10 empty] | 1429.8 | 9.9465
[10 empty] | 1429.6 | 9.9674
[10 empty] | 1429.5 | 9.9868
[10 empty] | 1429.3 | 10.0018
[10 empty] | 1429.2 | 10.0212
[10 empty] | 1429.3 | 10.0466
[10 empty] | 1429.2 | 10.072
[10 empty] | 1428.8 | 10.0645
[10 empty] | 1428.8 | 10.0779
[10 empty] | 1428.8 | 10.0675
[10 empty] | 1428.5 | 10.0809
[10 empty] | 1428.4 | 10.0764
[10 empty] | 1428.3 | 10.1033
[10 empty] | 1428.1 | 10.1228
[10 empty] | 1428.1 | 10.1347
[10 empty] | 1428 | 10.1631
[10 empty] | 1427.9 | 10.187
[10 empty] | 1427.9 | 10.1989
[10 empty] | 1427.6 | 10.196
[10 empty] | 1427.9 | 10.184
[10 empty] | 1427.6 | 10.1825
[10 empty] | 1427.5 | 10.187
[10 empty] | 1427.4 | 10.184
[10 empty] | 1427.5 | 10.2363
[10 empty] | 1427.3 | 10.2393
[10 empty] | 1426.9 | 10.2482
[10 empty] | 1426.8 | 10.2542
[10 empty] | 1426.8 | 10.3035
[10 empty] | 1426.5 | 10.305
[10 empty] | 1426.6 | 10.317
[10 empty] | 1426.4 | 10.3155
[10 empty] | 1426.3 | 10.2856
[10 empty] | 1426.2 | 10.2901
[10 empty] | 1426.1 | 10.308
[10 empty] | 1426 | 10.3229
[10 empty] | 1425.8 | 10.3588
[10 empty] | 1425.8 | 10.3767
[10 empty] | 1425.7 | 10.3917
[10 empty] | 1425.5 | 10.4141
[10 empty] | 1425.7 | 10.423
[10 empty] | 1425.5 | 10.426
[10 empty] | 1425.4 | 10.429
[10 empty] | 1425.2 | 10.4395
[10 empty] | 1425.2 | 10.423
[10 empty] | 1424.9 | 10.4365
[10 empty] | 1424.7 | 10.4738
[10 empty] | 1424.7 | 10.4888
[10 empty] | 1424.6 | 10.5097
[10 empty] | 1424.7 | 10.5366
[10 empty] | 1424.3 | 10.547
[10 empty] | 1424.1 | 10.5605
[10 empty] | 1424.2 | 10.5425
[10 empty] | 1423.9 | 10.5411
[10 empty] | 1423.9 | 10.5425
[10 empty] | 1424 | 10.5455
[10 empty] | 1423.7 | 10.5948
[10 empty] | 1423.6 | 10.6083
[10 empty] | 1423.4 | 10.6083
[10 empty] | 1423.4 | 10.6172
[10 empty] | 1423.2 | 10.665
[10 empty] | 1423 | 10.6755
[10 empty] | 1422.9 | 10.6785
[10 empty] | 1422.9 | 10.6845
[10 empty] | 1423 | 10.6576
[10 empty] | 1422.7 | 10.6561
[10 empty] | 1422.5 | 10.6725
[10 empty] | 1422.5 | 10.6845
[10 empty] | 1422.3 | 10.7248
[10 empty] | 1422.4 | 10.7383
[10 empty] | 1422 | 10.7472
[10 empty] | 1422 | 10.7696
[10 empty] | 1422 | 10.7935
[10 empty] | 1421.7 | 10.798
[10 empty] | 1421.7 | 10.7995
[10 empty] | 1421.7 | 10.81
[10 empty] | 1421.5 | 10.7861
[10 empty] | 1421.3 | 10.8055
[10 empty] | 1421.3 | 10.8264
[10 empty] | 1421.2 | 10.8563
[10 empty] | 1421.1 | 10.8652
[10 empty] | 1421.1 | 10.8906
[10 empty] | 1420.8 | 10.916
[10 empty] | 1420.6 | 10.931
[10 empty] | 1420.8 | 10.916
[10 empty] | 1420.6 | 10.928
[10 empty] | 1420.3 | 10.9325
[10 empty] | 1420.3 | 10.9354
[10 empty] | 1420.3 | 10.9534
[10 empty] | 1420.1 | 10.9803
[10 empty] | 1420 | 10.9877
[10 empty] | 1419.9 | 10.9877
[10 empty] | 1419.6 | 11.043
[10 empty] | 1419.8 | 11.052
[10 empty] | 1419.6 | 11.0654
[10 empty] | 1419.5 | 11.0699
[10 empty] | 1419.4 | 11.049
[10 empty] | 1419.2 | 11.0505
[10 empty] | 1419.2 | 11.0475
[10 empty] | 1419 | 11.0624
[10 empty] | 1418.8 | 11.1043
[10 empty] | 1418.8 | 11.1117
[10 empty] | 1418.5 | 11.1252
[10 empty] | 1418.4 | 11.1386
[10 empty] | 1418.4 | 11.1834
[10 empty] | 1418.4 | 11.1879
[10 empty] | 1418.3 | 11.1924
[10 empty] | 1418.2 | 11.1999
[10 empty] | 1418 | 11.1745
[10 empty] | 1417.9 | 11.1879
[10 empty] | 1417.7 | 11.2044
[10 empty] | 1417.6 | 11.2193
[10 empty] | 1417.5 | 11.2477
[10 empty] | 1417.5 | 11.2716
[10 empty] | 1417.3 | 11.2895
[10 empty] | 1417.2 | 11.3209
[10 empty] | 1417.1 | 11.3164
[10 empty] | 1417.1 | 11.3283
[10 empty] | 1416.8 | 11.3269
[10 empty] | 1416.7 | 11.3358
[10 empty] | 1416.5 | 11.3418
[10 empty] | 1416.5 | 11.3597
[10 empty] | 1416.4 | 11.3791
[10 empty] | 1416.5 | 11.3851
[10 empty] | 1416.1 | 11.4374
[10 empty] | 1416.1 | 11.4479
[10 empty] | 1416 | 11.4643
[10 empty] | 1415.9 | 11.4718
[10 empty] | 1415.7 | 11.4508
[10 empty] | 1415.6 | 11.4583
[10 empty] | 1415.5 | 11.4568
[10 empty] | 1415.6 | 11.4673
[10 empty] | 1415.5 | 11.5121
[10 empty] | 1415.4 | 11.5151
[10 empty] | 1415.1 | 11.5226
[10 empty] | 1415.1 | 11.533
[10 empty] | 1414.9 | 11.5883
[10 empty] | 1414.9 | 11.6002
[10 empty] | 1414.8 | 11.6017
[10 empty] | 1414.6 | 11.6032
[10 empty] | 1414.5 | 11.5838
[10 empty] | 1414.4 | 11.5883
[10 empty] | 1414.2 | 11.5973
[10 empty] | 1414.1 | 11.6197
[10 empty] | 1414 | 11.6495
[10 empty] | 1413.9 | 11.6675
[10 empty] | 1413.9 | 11.6824
[10 empty] | 1413.8 | 11.7093
[10 empty] | 1413.6 | 11.7257
[10 empty] | 1413.5 | 11.7392
[10 empty] | 1413.3 | 11.7466
[10 empty] | 1413.2 | 11.7526
[10 empty] | 1413.1 | 11.7302
[10 empty] | 1413.1 | 11.7556
[10 empty] | 1412.9 | 11.7915
[10 empty] | 1412.8 | 11.8019
[10 empty] | 1413.1 | 11.8318
[10 empty] | 1412.6 | 11.8572
[10 empty] | 1412.6 | 11.8796
[10 empty] | 1412.4 | 11.8901
[10 empty] | 1412.4 | 11.8662
[10 empty] | 1412.1 | 11.8691
[10 empty] | 1411.9 | 11.8721
[10 empty] | 1412.1 | 11.8796
[10 empty] | 1411.8 | 11.9244
[10 empty] | 1411.8 | 11.9349
[10 empty] | 1411.7 | 11.9468
[10 empty] | 1411.6 | 11.9558
[10 empty] | 1411.5 | 12.0096
[10 empty] | 1411.2 | 12.02
[10 empty] | 1411.2 | 12.0245
[10 empty] | 1411.2 | 12.035
[10 empty] | 1411 | 11.9916
[10 empty] | 1410.8 | 12.0021
[10 empty] | 1410.8 | 12.0141
[10 empty] | 1410.9 | 12.032
[10 empty] | 1410.7 | 12.0783
[10 empty] | 1410.5 | 12.0902
[10 empty] | 1410.3 | 12.1097
[10 empty] | 1410.4 | 12.1306
[10 empty] | 1410.1 | 12.1575
[10 empty] | 1409.9 | 12.1649
[10 empty] | 1409.9 | 12.1664
[10 empty] | 1409.8 | 12.1739
[10 empty] | 1409.6 | 12.15
[10 empty] | 1409.6 | 12.1784
[10 empty] | 1409.5 | 12.1993
[10 empty] | 1409.4 | 12.2247
[10 empty] | 1409.1 | 12.2501
[10 empty] | 1409.2 | 12.28
[10 empty] | 1409 | 12.3024
[10 empty] | 1408.8 | 12.3173
[10 empty] | 1408.8 | 12.3024
[10 empty] | 1408.8 | 12.3084
[10 empty] | 1408.7 | 12.3084
[10 empty] | 1408.4 | 12.3203
[10 empty] | 1408.5 | 12.3562
[10 empty] | 1408.2 | 12.3726
[10 empty] | 1408.2 | 12.3816
[10 empty] | 1407.9 | 12.386
[10 empty] | 1407.8 | 12.4413
[10 empty] | 1407.8 | 12.4577
[10 empty] | 1407.7 | 12.4667
[10 empty] | 1407.4 | 12.4742
[10 empty] | 1407.6 | 12.4443
[10 empty] | 1407.3 | 12.4473
[10 empty] | 1407.3 | 12.4518
[10 empty] | 1407.1 | 12.4712
[10 empty] | 1406.9 | 12.516
[10 empty] | 1407 | 12.5324
[10 empty] | 1406.8 | 12.5369
[10 empty] | 1406.7 | 12.5608
[10 empty] | 1406.5 | 12.6086
[10 empty] | 1406.5 | 12.6206
[10 empty] | 1406.4 | 12.6221
[10 empty] | 1406.4 | 12.634
[10 empty] | 1406.2 | 12.5997
[10 empty] | 1406.1 | 12.6176
[10 empty] | 1406.1 | 12.6385
[10 empty] | 1405.8 | 12.6624
[10 empty] | 1405.7 | 12.6803
[10 empty] | 1405.7 | 12.7072
[10 empty] | 1405.8 | 12.7371
[10 empty] | 1405.4 | 12.764
[10 empty] | 1405.3 | 12.7595
[10 empty] | 1405.3 | 12.7685
[10 empty] | 1405 | 12.7804
[10 empty] | 1404.8 | 12.7849
[10 empty] | 1404.7 | 12.7924
[10 empty] | 1404.7 | 12.8163
[10 empty] | 1404.4 | 12.8312
[10 empty] | 1404.6 | 12.8357
[10 empty] | 1404.4 | 12.888
[10 empty] | 1404.3 | 12.9074
[10 empty] | 1404.2 | 12.9313
[10 empty] | 1404 | 12.9418
[10 empty] | 1403.9 | 12.9283
[10 empty] | 1403.9 | 12.9313
[10 empty] | 1403.8 | 12.9268
[10 empty] | 1403.5 | 12.9298
[10 empty] | 1403.6 | 12.9687
[10 empty] | 1403.4 | 12.9672
[10 empty] | 1403.2 | 12.9866
[10 empty] | 1403.3 | 12.997
[10 empty] | 1403.2 | 13.0777
[10 empty] | 1403 | 13.0897
[10 empty] | 1403 | 13.0942
[10 empty] | 1402.8 | 13.1031
[10 empty] | 1402.8 | 13.0762
[10 empty] | 1402.5 | 13.0807
[10 empty] | 1402.4 | 13.0927
[10 empty] | 1402.3 | 13.1076
[10 empty] | 1402.2 | 13.142
[10 empty] | 1402 | 13.1629
[10 empty] | 1402 | 13.1853
[10 empty] | 1402 | 13.2211
[10 empty] | 1401.8 | 13.2435
[10 empty] | 1401.7 | 13.2495
[10 empty] | 1401.7 | 13.257
[10 empty] | 1401.5 | 13.2689
[10 empty] | 1401.2 | 13.2406
[10 empty] | 1401.2 | 13.2645
[10 empty] | 1401.3 | 13.3003
[10 empty] | 1401 | 13.3167
[10 empty] | 1400.9 | 13.3556
[10 empty] | 1400.9 | 13.3855
[10 empty] | 1400.8 | 13.4064
[10 empty] | 1400.6 | 13.4258
[10 empty] | 1400.5 | 13.4079
[10 empty] | 1400.4 | 13.4198
[10 empty] | 1400.2 | 13.4228
[10 empty] | 1400.2 | 13.4138
[10 empty] | 1400.2 | 13.4512
[10 empty] | 1400 | 13.4646
[10 empty] | 1400 | 13.4751
[10 empty] | 1399.8 | 13.4826
[10 empty] | 1399.5 | 13.5617
[10 empty] | 1399.4 | 13.5722
[10 empty] | 1399.2 | 13.5886
[10 empty] | 1399.2 | 13.5946
[10 empty] | 1399.2 | 13.5647
[10 empty] | 1398.9 | 13.5662
[10 empty] | 1398.9 | 13.5752
[10 empty] | 1398.7 | 13.5946
[10 empty] | 1398.7 | 13.6215
[10 empty] | 1398.6 | 13.6349
[10 empty] | 1398.5 | 13.6544
[10 empty] | 1398.4 | 13.6962
[10 empty] | 1398.5 | 13.741
[10 empty] | 1398.1 | 13.744
[10 empty] | 1398.1 | 13.7604
[10 empty] | 1398 | 13.7739
[10 empty] | 1397.9 | 13.7306
[10 empty] | 1397.8 | 13.7545
[10 empty] | 1397.6 | 13.7828
[10 empty] | 1397.5 | 13.8082
[10 empty] | 1397.3 | 13.8351
[10 empty] | 1397.2 | 13.865
[10 empty] | 1397.1 | 13.8979
[10 empty] | 1397.2 | 13.9218
[10 empty] | 1397.2 | 13.9188
[10 empty] | 1396.9 | 13.9337
[10 empty] | 1396.7 | 13.9322
[10 empty] | 1396.6 | 13.9322
[10 empty] | 1396.5 | 13.9457
[10 empty] | 1396.4 | 13.9666
[10 empty] | 1396.2 | 13.98
[10 empty] | 1396.3 | 13.9845
[10 empty] | 1396.1 | 14.0697
[10 empty] | 1396.1 | 14.0816
[10 empty] | 1395.9 | 14.0981
[10 empty] | 1395.7 | 14.1115
[10 empty] | 1395.6 | 14.0861
[10 empty] | 1395.5 | 14.0921
[10 empty] | 1395.6 | 14.0891
[10 empty] | 1395.8 | 14.0996
[10 empty] | 1395.2 | 14.1414
[10 empty] | 1395.5 | 14.1474
[10 empty] | 1395.3 | 14.1683
[10 empty] | 1394.9 | 14.1952
[10 empty] | 1395 | 14.2684
[10 empty] | 1394.8 | 14.2684
[10 empty] | 1394.7 | 14.2848
[10 empty] | 1394.4 | 14.2938
[10 empty] | 1394.2 | 14.2549
[10 empty] | 1394.4 | 14.2758
[10 empty] | 1394.3 | 14.2878
[10 empty] | 1394.3 | 14.3221
[10 empty] | 1393.8 | 14.3401
[10 empty] | 1393.9 | 14.3729
[10 empty] | 1393.7 | 14.4163
[10 empty] | 1393.6 | 14.4432
[10 empty] | 1393.7 | 14.4521
[10 empty] | 1393.4 | 14.4641
[10 empty] | 1393.5 | 14.4686
[10 empty] | 1393.3 | 14.4805
[10 empty] | 1393.1 | 14.4775
[10 empty] | 1393.1 | 14.5044
[10 empty] | 1392.8 | 14.5149
[10 empty] | 1392.7 | 14.5149
[10 empty] | 1392.6 | 14.594
[10 empty] | 1392.4 | 14.615
[10 empty] | 1392.3 | 14.6389
[10 empty] | 1392.3 | 14.6538
[10 empty] | 1392.3 | 14.6299
[10 empty] | 1392.2 | 14.6329
[10 empty] | 1391.8 | 14.6433
[10 empty] | 1391.9 | 14.6404
[10 empty] | 1391.7 | 14.6837
[10 empty] | 1391.7 | 14.6897
[10 empty] | 1391.6 | 14.7106
[10 empty] | 1391.3 | 14.7285
[10 empty] | 1391.3 | 14.8077
[10 empty] | 1391.2 | 14.8226
[10 empty] | 1391 | 14.8361
[10 empty] | 1391.1 | 14.8375
[10 empty] | 1390.9 | 14.8017
[10 empty] | 1390.8 | 14.8151
[10 empty] | 1390.6 | 14.8361
[10 empty] | 1390.5 | 14.8555
[10 empty] | 1390.4 | 14.8898
[10 empty] | 1390.3 | 14.9063
[10 empty] | 1390 | 14.9511
[10 empty] | 1390 | 14.9884
[10 empty] | 1389.9 | 15.0019
[10 empty] | 1389.8 | 15.0153
[10 empty] | 1389.8 | 15.0228
[10 empty] | 1389.9 | 15.0422
[10 empty] | 1389.6 | 15.0153
[10 empty] | 1389.5 | 15.0497
[10 empty] | 1389.4 | 15.0721
[10 empty] | 1389.3 | 15.093
[10 empty] | 1389.1 | 15.1408
[10 empty] | 1389.1 | 15.1752
[10 empty] | 1388.9 | 15.2021
[10 empty] | 1388.7 | 15.2125
[10 empty] | 1388.7 | 15.1961
[10 empty] | 1388.5 | 15.2095
[10 empty] | 1388.5 | 15.2065
[10 empty] | 1388.5 | 15.208
[10 empty] | 1388.3 | 15.2648
[10 empty] | 1388.2 | 15.2723
[10 empty] | 1388.2 | 15.2962
[10 empty] | 1387.9 | 15.3066
[10 empty] | 1387.9 | 15.3798
[10 empty] | 1387.8 | 15.3933
[10 empty] | 1387.6 | 15.4052
[10 empty] | 1387.6 | 15.4097
[10 empty] | 1387.3 | 15.3739
[10 empty] | 1387.2 | 15.3828
[10 empty] | 1387.2 | 15.3963
[10 empty] | 1387.3 | 15.4291
[10 empty] | 1387 | 15.4725
[10 empty] | 1386.9 | 15.4874
[10 empty] | 1386.7 | 15.5083
[10 empty] | 1386.6 | 15.5472
[10 empty] | 1386.6 | 15.5815
[10 empty] | 1386.4 | 15.5994
[10 empty] | 1386.3 | 15.6084
[10 empty] | 1386.2 | 15.6099
[10 empty] | 1386.2 | 15.5905
[10 empty] | 1386 | 15.6174
[10 empty] | 1386 | 15.6443
[10 empty] | 1385.9 | 15.6667
[10 empty] | 1385.5 | 15.7025
[10 empty] | 1385.7 | 15.7339
[10 empty] | 1385.4 | 15.7683
[10 empty] | 1385.4 | 15.7907
[10 empty] | 1385.1 | 15.7862
[10 empty] | 1385.2 | 15.8011
[10 empty] | 1385 | 15.8161
[10 empty] | 1385 | 15.8131
[10 empty] | 1384.8 | 15.837
[10 empty] | 1384.7 | 15.8609
[10 empty] | 1384.5 | 15.8669
[10 empty] | 1384.4 | 15.8728
[10 empty] | 1384.3 | 15.9669
[10 empty] | 1384.1 | 15.9819
[10 empty] | 1384.3 | 15.9983
[10 empty] | 1384.1 | 16.0118
[10 empty] | 1383.9 | 15.9923
[10 empty] | 1383.7 | 15.9864
[10 empty] | 1383.6 | 16.0028
[10 empty] | 1383.6 | 16.0148
[10 empty] | 1383.4 | 16.0596
[10 empty] | 1383.3 | 16.0685
[10 empty] | 1383.2 | 16.1059
[10 empty] | 1383.1 | 16.1253
[10 empty] | 1383.2 | 16.1895
[10 empty] | 1383 | 16.2
[10 empty] | 1382.9 | 16.2149
[10 empty] | 1382.6 | 16.2314
[10 empty] | 1382.5 | 16.1866
[10 empty] | 1382.6 | 16.2164
[10 empty] | 1382.5 | 16.2359
[10 empty] | 1382.4 | 16.2822
[10 empty] | 1382.3 | 16.2971
[10 empty] | 1382.2 | 16.3389
[10 empty] | 1381.8 | 16.3748
[10 empty] | 1381.7 | 16.4166
[10 empty] | 1381.7 | 16.4136
[10 empty] | 1381.5 | 16.4241
[10 empty] | 1381.3 | 16.439
[10 empty] | 1381.2 | 16.4375
[10 empty] | 1381.2 | 16.4375
[10 empty] | 1381.2 | 16.4465
[10 empty] | 1380.9 | 16.4555
[10 empty] | 1381.1 | 16.5062
[10 empty] | 1380.9 | 16.5257
[10 empty] | 1380.7 | 16.5526
[10 empty] | 1380.7 | 16.5675
[10 empty] | 1380.5 | 16.6527
[10 empty] | 1380.2 | 16.6586
[10 empty] | 1380.2 | 16.6736
[10 empty] | 1380.2 | 16.693
[10 empty] | 1380.1 | 16.6362
[10 empty] | 1380.1 | 16.6556
[10 empty] | 1379.9 | 16.6736
[10 empty] | 1379.9 | 16.7169
[10 empty] | 1379.5 | 16.7378
[10 empty] | 1379.5 | 16.7766
[10 empty] | 1379.4 | 16.82
[10 empty] | 1379.1 | 16.8513
[10 empty] | 1379.2 | 16.8708
[10 empty] | 1379 | 16.8872
[10 empty] | 1378.9 | 16.9021
[10 empty] | 1378.8 | 16.9051
[10 empty] | 1378.8 | 16.8902
[10 empty] | 1378.6 | 16.926
[10 empty] | 1378.5 | 16.941
[10 empty] | 1378.5 | 16.9604
[10 empty] | 1378.4 | 17.0261
[10 empty] | 1378.3 | 17.0575
[10 empty] | 1377.9 | 17.0934
[10 empty] | 1378 | 17.1083
[10 empty] | 1377.8 | 17.1008
[10 empty] | 1378 | 17.1113
[10 empty] | 1377.7 | 17.1083
[10 empty] | 1377.7 | 17.1083
[10 empty] | 1377.4 | 17.1501
[10 empty] | 1377.3 | 17.1636
[10 empty] | 1377.2 | 17.189
[10 empty] | 1377 | 17.2054
[10 empty] | 1376.9 | 17.2995
[10 empty] | 1376.9 | 17.313
[10 empty] | 1376.7 | 17.3234
[10 empty] | 1376.8 | 17.3428
[10 empty] | 1376.6 | 17.292
[10 empty] | 1376.4 | 17.307
[10 empty] | 1376.3 | 17.3294
[10 empty] | 1376.3 | 17.3667
[10 empty] | 1376.1 | 17.4116
[10 empty] | 1376.1 | 17.4429
[10 empty] | 1376 | 17.4758
[10 empty] | 1375.8 | 17.5161
[10 empty] | 1375.7 | 17.5356
[10 empty] | 1375.8 | 17.5445
[10 empty] | 1375.3 | 17.5565
[10 empty] | 1375.3 | 17.5669
[10 empty] | 1375.1 | 17.5565
[10 empty] | 1375 | 17.5953
[10 empty] | 1374.8 | 17.6207
[10 empty] | 1374.7 | 17.6431
[10 empty] | 1374.8 | 17.7103
[10 empty] | 1374.5 | 17.7432
[10 empty] | 1374.6 | 17.7731
[10 empty] | 1374.4 | 17.788
[10 empty] | 1374.4 | 17.7611
[10 empty] | 1374.2 | 17.7746
[10 empty] | 1374.2 | 17.7791
[10 empty] | 1374 | 17.7731
[10 empty] | 1373.7 | 17.8448
[10 empty] | 1373.9 | 17.8672
[10 empty] | 1373.8 | 17.8866
[10 empty] | 1373.5 | 17.9001
[10 empty] | 1373.4 | 17.9927
[10 empty] | 1373.4 | 18.0032
[10 empty] | 1373.3 | 18.0211
[10 empty] | 1373.1 | 18.0315
[10 empty] | 1372.8 | 17.9837
[10 empty] | 1372.8 | 17.9957
[10 empty] | 1372.7 | 18.0106
[10 empty] | 1372.6 | 18.0435
[10 empty] | 1372.6 | 18.1032
[10 empty] | 1372.5 | 18.1242
[10 empty] | 1372.2 | 18.1555
[10 empty] | 1372.1 | 18.1944
[10 empty] | 1372.1 | 18.2377
[10 empty] | 1372.1 | 18.2467
[10 empty] | 1372 | 18.2616
[10 empty] | 1371.9 | 18.275
[10 empty] | 1371.6 | 18.2437
[10 empty] | 1371.5 | 18.2661
[10 empty] | 1371.5 | 18.3124
[10 empty] | 1371.2 | 18.3467
[10 empty] | 1371.1 | 18.3916
[10 empty] | 1371.1 | 18.4424
[10 empty] | 1371.1 | 18.4663
[10 empty] | 1370.9 | 18.4946
[10 empty] | 1370.8 | 18.4767
[10 empty] | 1370.5 | 18.4946
[10 empty] | 1370.7 | 18.5111
[10 empty] | 1370.6 | 18.5036
[10 empty] | 1370.3 | 18.5529
[10 empty] | 1370.3 | 18.5723
[10 empty] | 1370.1 | 18.5918
[10 empty] | 1370 | 18.6082
[10 empty] | 1369.9 | 18.7023
[10 empty] | 1369.7 | 18.7172
[10 empty] | 1369.6 | 18.7441
[10 empty] | 1369.5 | 18.7486
[10 empty] | 1369.5 | 18.7128
[10 empty] | 1369.5 | 18.7262
[10 empty] | 1369.3 | 18.7307
[10 empty] | 1369.1 | 18.7486
[10 empty] | 1368.9 | 18.8218
[10 empty] | 1369 | 18.8457
[10 empty] | 1368.9 | 18.8696
[10 empty] | 1368.9 | 18.8965
[10 empty] | 1368.6 | 18.9622
[10 empty] | 1368.6 | 18.9757
[10 empty] | 1368.3 | 18.9906
[10 empty] | 1368.2 | 19.0115
[10 empty] | 1368.1 | 18.9697
[10 empty] | 1368.2 | 18.9966
[10 empty] | 1368 | 19.0235
[10 empty] | 1367.7 | 19.0683
[10 empty] | 1367.7 | 19.1012
[10 empty] | 1367.5 | 19.1415
[10 empty] | 1367.5 | 19.1953
[10 empty] | 1367.3 | 19.2267
[10 empty] | 1367.3 | 19.2222
[10 empty] | 1367.2 | 19.2416
[10 empty] | 1367.1 | 19.2536
[10 empty] | 1366.9 | 19.258
[10 empty] | 1366.8 | 19.276
[10 empty] | 1366.7 | 19.3118
[10 empty] | 1366.7 | 19.3297
[10 empty] | 1366.4 | 19.3536
[10 empty] | 1366.4 | 19.4313
[10 empty] | 1366.3 | 19.4642
[10 empty] | 1366.3 | 19.4881
[10 empty] | 1366.2 | 19.5001
[10 empty] | 1366.1 | 19.4851
[10 empty] | 1365.8 | 19.4926
[10 empty] | 1366.1 | 19.503
[10 empty] | 1365.8 | 19.5135
[10 empty] | 1365.6 | 19.5703
[10 empty] | 1365.5 | 19.5867
[10 empty] | 1365.3 | 19.6181
[10 empty] | 1365 | 19.642
[10 empty] | 1365 | 19.7256
[10 empty] | 1364.8 | 19.748
[10 empty] | 1364.7 | 19.7555
[10 empty] | 1364.6 | 19.7734
[10 empty] | 1364.6 | 19.7346
[10 empty] | 1364.5 | 19.7451
[10 empty] | 1364.4 | 19.7839
[10 empty] | 1364.1 | 19.8138
[10 empty] | 1364.2 | 19.8601
[10 empty] | 1364.1 | 19.9049
[10 empty] | 1364.1 | 19.9408
[10 empty] | 1364 | 19.9841
[10 empty] | 1363.7 | 20.0005
[10 empty] | 1363.7 | 20.011
[10 empty] | 1363.8 | 20.0259
[10 empty] | 1363.6 | 20.0468
[10 empty] | 1363.3 | 20.0379
[10 empty] | 1363.3 | 20.0722
[10 empty] | 1363.2 | 20.1215
[10 empty] | 1362.9 | 20.1335
[10 empty] | 1362.9 | 20.1977
[10 empty] | 1362.7 | 20.2321
[10 empty] | 1362.7 | 20.2649
[10 empty] | 1362.7 | 20.2978
[10 empty] | 1362.6 | 20.2784
[10 empty] | 1362.3 | 20.2888
[10 empty] | 1362.2 | 20.3038
[10 empty] | 1362.1 | 20.3112
[10 empty] | 1362.1 | 20.3665
[10 empty] | 1362.1 | 20.383
[10 empty] | 1361.8 | 20.4069
[10 empty] | 1361.7 | 20.4278
[10 empty] | 1361.7 | 20.5234
[10 empty] | 1361.6 | 20.5398
[10 empty] | 1361.5 | 20.5652
[10 empty] | 1361.2 | 20.5742
[10 empty] | 1361.1 | 20.5353
[10 empty] | 1361.2 | 20.5518
[10 empty] | 1361.2 | 20.5712
[10 empty] | 1360.8 | 20.5981
[10 empty] | 1360.6 | 20.6534
[10 empty] | 1360.7 | 20.6862
[10 empty] | 1360.5 | 20.7176
[10 empty] | 1360.4 | 20.7729
[10 empty] | 1360.1 | 20.8132
[10 empty] | 1360.1 | 20.8341
[10 empty] | 1359.9 | 20.8416
[10 empty] | 1359.9 | 20.8625
[10 empty] | 1359.7 | 20.8386
[10 empty] | 1359.7 | 20.864
[10 empty] | 1359.7 | 20.9118
[10 empty] | 1359.6 | 20.9447
[10 empty] | 1359.4 | 20.9999
[10 empty] | 1359.4 | 21.0448
[10 empty] | 1359.2 | 21.0791
[10 empty] | 1359.2 | 21.1045
[10 empty] | 1359.1 | 21.1075
[10 empty] | 1358.7 | 21.1269
[10 empty] | 1358.8 | 21.1269
[10 empty] | 1358.7 | 21.1359
[10 empty] | 1358.6 | 21.1897
[10 empty] | 1358.5 | 21.2076
[10 empty] | 1358.3 | 21.2285
[10 empty] | 1358.3 | 21.2479
[10 empty] | 1358.2 | 21.351
[10 empty] | 1358.2 | 21.3764
[10 empty] | 1357.9 | 21.3973
[10 empty] | 1357.7 | 21.4182
[10 empty] | 1357.7 | 21.3839
[10 empty] | 1357.7 | 21.3988
[10 empty] | 1357.5 | 21.4182
[10 empty] | 1357.2 | 21.4302
[10 empty] | 1357.3 | 21.4899
[10 empty] | 1357.1 | 21.5124
[10 empty] | 1357 | 21.5422
[10 empty] | 1356.8 | 21.593
[10 empty] | 1356.9 | 21.6573
[10 empty] | 1356.6 | 21.6901
[10 empty] | 1356.5 | 21.7095
[10 empty] | 1356.5 | 21.7275
[10 empty] | 1356.3 | 21.6842
[10 empty] | 1356.2 | 21.717
[10 empty] | 1356.1 | 21.7544
[10 empty] | 1356.1 | 21.8022
[10 empty] | 1355.9 | 21.8171
[10 empty] | 1355.9 | 21.8888
[10 empty] | 1355.8 | 21.9187
[10 empty] | 1355.6 | 21.9516
[10 empty] | 1355.6 | 21.9635
[10 empty] | 1355.3 | 22.0009
[10 empty] | 1355 | 22.0173
[10 empty] | 1355 | 22.0233
[10 empty] | 1355 | 22.0442
[10 empty] | 1355.1 | 22.0666
[10 empty] | 1354.8 | 22.0905
[10 empty] | 1354.6 | 22.1144
[10 empty] | 1354.7 | 22.1951
[10 empty] | 1354.5 | 22.2399
[10 empty] | 1354.3 | 22.2638
[10 empty] | 1354.1 | 22.2922
[10 empty] | 1354.1 | 22.2937
[10 empty] | 1354.2 | 22.2996
[10 empty] | 1353.9 | 22.3116
[10 empty] | 1353.9 | 22.325
[10 empty] | 1353.6 | 22.3624
[10 empty] | 1353.6 | 22.3803
[10 empty] | 1353.5 | 22.4042
[10 empty] | 1353.3 | 22.4371
[10 empty] | 1353.1 | 22.5521
[10 empty] | 1353.3 | 22.5685
[10 empty] | 1353 | 22.5969
[10 empty] | 1352.9 | 22.6164
[10 empty] | 1352.8 | 22.582
[10 empty] | 1352.8 | 22.6044
[10 empty] | 1352.7 | 22.6388
[10 empty] | 1352.4 | 22.6791
[10 empty] | 1352.3 | 22.691
[10 empty] | 1352.2 | 22.7314
[10 empty] | 1352.1 | 22.7852
[10 empty] | 1352.1 | 22.8285
[10 empty] | 1351.9 | 22.8823
[10 empty] | 1351.7 | 22.9077
[10 empty] | 1351.8 | 22.9286
[10 empty] | 1351.5 | 22.945
[10 empty] | 1351.4 | 22.936
[10 empty] | 1351.3 | 22.9719
[10 empty] | 1351.2 | 23.0048
[10 empty] | 1351.1 | 23.0227
[10 empty] | 1350.9 | 23.0854
[10 empty] | 1351.1 | 23.1318
[10 empty] | 1350.8 | 23.1721
[10 empty] | 1350.7 | 23.2035
[10 empty] | 1350.8 | 23.2214
[10 empty] | 1350.4 | 23.2378
[10 empty] | 1350.4 | 23.2363
[10 empty] | 1350.3 | 23.2587
[10 empty] | 1350.1 | 23.2931
[10 empty] | 1350 | 23.3125
[10 empty] | 1349.9 | 23.3379
[10 empty] | 1349.9 | 23.3618
[10 empty] | 1349.7 | 23.4754
[10 empty] | 1349.6 | 23.4993
[10 empty] | 1349.4 | 23.5336
[10 empty] | 1349.2 | 23.553
[10 empty] | 1349.3 | 23.5306
[10 empty] | 1349.3 | 23.5545
[10 empty] | 1349 | 23.5784
[10 empty] | 1348.9 | 23.6098
[10 empty] | 1348.7 | 23.6337
[10 empty] | 1348.6 | 23.6681
[10 empty] | 1348.7 | 23.7099
[10 empty] | 1348.4 | 23.7622
[10 empty] | 1348.3 | 23.8309
[10 empty] | 1348.2 | 23.8578
[10 empty] | 1348.1 | 23.8847
[10 empty] | 1348.3 | 23.9131
[10 empty] | 1348.1 | 23.8802
[10 empty] | 1347.7 | 23.925
[10 empty] | 1347.9 | 23.9683
[10 empty] | 1347.6 | 23.9908
[10 empty] | 1347.5 | 24.0281
[10 empty] | 1347.4 | 23.9863
[10 empty] | 1347.4 | 24.1237
[10 empty] | 1347.2 | 24.164
[10 empty] | 1346.9 | 24.1909
[10 empty] | 1346.9 | 24.2104
[10 empty] | 1346.8 | 24.2238
[10 empty] | 1346.6 | 24.2372
[10 empty] | 1346.6 | 24.2746
[10 empty] | 1346.4 | 24.2955
[10 empty] | 1346.3 | 24.3119
[10 empty] | 1346.3 | 24.3388
[10 empty] | 1346.3 | 24.4464
[10 empty] | 1346.2 | 24.4793
[10 empty] | 1345.8 | 24.5435
[10 empty] | 1345.8 | 24.5286
[10 empty] | 1345.6 | 24.554
[10 empty] | 1345.3 | 24.5644
[10 empty] | 1345.3 | 24.5928
[10 empty] | 1345.4 | 24.6331
[10 empty] | 1345.1 | 24.654
[10 empty] | 1345 | 24.6974
[10 empty] | 1344.8 | 24.7377
[10 empty] | 1344.8 | 24.8363
[10 empty] | 1344.7 | 24.8662
[10 empty] | 1344.6 | 24.8901
[10 empty] | 1344.5 | 24.914
[10 empty] | 1344.4 | 24.8931
[10 empty] | 1344.3 | 24.9274
[10 empty] | 1344.2 | 24.9633
[10 empty] | 1344 | 25.0201
[10 empty] | 1343.9 | 25.0335
[10 empty] | 1343.8 | 25.0888
[10 empty] | 1343.6 | 25.1351
[10 empty] | 1343.6 | 25.1709
[10 empty] | 1343.5 | 25.2038
[10 empty] | 1343.4 | 25.2277
[10 empty] | 1343.2 | 25.2501
[10 empty] | 1343.3 | 25.2636
[10 empty] | 1343.2 | 25.3009
[10 empty] | 1343 | 25.3308
[10 empty] | 1342.8 | 25.3637
[10 empty] | 1342.7 | 25.3935
[10 empty] | 1342.7 | 25.4966
[10 empty] | 1342.4 | 25.7492
[10 empty] | 1342.5 | 25.685
[10 empty] | 1342.3 | 25.7352
[10 empty] | 1342.1 | 25.6911
[10 empty] | 1342 | 25.6048
[10 empty] | 1341.8 | 25.671
[10 empty] | 1341.8 | 25.7953
[10 empty] | 1341.7 | 25.8334
[10 empty] | 1341.6 | 25.8835
[10 empty] | 1341.4 | 25.8053
[10 empty] | 1341.4 | 25.8033
[10 empty] | 1341.4 | 25.8855
[10 empty] | 1341 | 25.9978
[10 empty] | 1340.9 | 26.058
[10 empty] | 1341 | 25.9758
[10 empty] | 1340.8 | 26.0038
[10 empty] | 1340.7 | 26.0359
[10 empty] | 1340.5 | 26.1602
[10 empty] | 1340.6 | 26.2424
[10 empty] | 1340.2 | 26.2805
[10 empty] | 1340.2 | 26.1783
[10 empty] | 1340.2 | 26.1803
[10 empty] | 1340 | 26.3166
[10 empty] | 1340 | 26.3787
[10 empty] | 1339.7 | 26.4569
[10 empty] | 1339.4 | 26.3707
[10 empty] | 1339.3 | 26.3467
[10 empty] | 1339.2 | 26.4048
[10 empty] | 1339.3 | 26.5472
[10 empty] | 1339.3 | 26.6274
[10 empty] | 1339.2 | 26.5411
[10 empty] | 1339 | 26.5692
[10 empty] | 1339 | 26.5612
[10 empty] | 1338.9 | 26.7035
[10 empty] | 1338.5 | 26.8038
[10 empty] | 1338.4 | 26.8319
[10 empty] | 1338.4 | 26.7517
[10 empty] | 1338.3 | 26.7316
[10 empty] | 1338.3 | 26.8639
[10 empty] | 1338.2 | 26.9281
[10 empty] | 1338 | 27.0263
[10 empty] | 1337.8 | 26.9341
[10 empty] | 1337.8 | 26.9
[10 empty] | 1337.6 | 26.9622
[10 empty] | 1337.7 | 27.0965
[10 empty] | 1337.5 | 27.1827
[10 empty] | 1337.2 | 27.1206
[10 empty] | 1337.4 | 27.1466
[10 empty] | 1337.1 | 27.1246
[10 empty] | 1336.9 | 27.2749
[10 empty] | 1336.9 | 27.3571
[10 empty] | 1336.8 | 27.4133
[10 empty] | 1336.8 | 27.3271
[10 empty] | 1336.5 | 27.303
[10 empty] | 1336.5 | 27.4353
[10 empty] | 1336.3 | 27.5075
[10 empty] | 1336.2 | 27.5857
[10 empty] | 1336.1 | 27.5155
[10 empty] | 1336.1 | 27.4935
[10 empty] | 1335.9 | 27.5376
[10 empty] | 1335.8 | 27.6759
[10 empty] | 1335.8 | 27.7702
[10 empty] | 1335.5 | 27.7261
[10 empty] | 1335.4 | 27.7281
[10 empty] | 1335.5 | 27.712
[10 empty] | 1335.2 | 27.8423
[10 empty] | 1335.2 | 27.9466
[10 empty] | 1335.1 | 27.9967
[10 empty] | 1334.9 | 27.9285
[10 empty] | 1335 | 27.8925
[10 empty] | 1334.9 | 28.0308
[10 empty] | 1334.5 | 28.101
[10 empty] | 1334.4 | 28.1832
[10 empty] | 1334.4 | 28.131
[10 empty] | 1334.3 | 28.093
[10 empty] | 1334.2 | 28.123
[10 empty] | 1334 | 28.2634
[10 empty] | 1333.9 | 28.3676
[10 empty] | 1333.9 | 28.3315
[10 empty] | 1333.6 | 28.3315
[10 empty] | 1333.7 | 28.3095
[10 empty] | 1333.6 | 28.4498
[10 empty] | 1333.6 | 28.534
[10 empty] | 1333.4 | 28.6102
[10 empty] | 1333.2 | 28.5461
[10 empty] | 1333.1 | 28.526
[10 empty] | 1333 | 28.6243
[10 empty] | 1332.9 | 28.7025
[10 empty] | 1332.7 | 28.7907
[10 empty] | 1332.6 | 28.7606
[10 empty] | 1332.5 | 28.7205
[10 empty] | 1332.3 | 28.7446
[10 empty] | 1332.3 | 28.8689
[10 empty] | 1332.2 | 28.9771
[10 empty] | 1332.1 | 28.9711
[10 empty] | 1331.9 | 28.9711
[10 empty] | 1332 | 28.941
[10 empty] | 1331.7 | 29.0653
[10 empty] | 1331.6 | 29.1656
[10 empty] | 1331.5 | 29.2237
[10 empty] | 1331.4 | 29.1977
[10 empty] | 1331.3 | 29.1435
[10 empty] | 1331.1 | 29.2358
[10 empty] | 1331.1 | 29.3099
[10 empty] | 1331 | 29.4142
[10 empty] | 1331.2 | 29.4102
[10 empty] | 1330.8 | 29.3621
[10 empty] | 1330.8 | 29.3801
[10 empty] | 1330.6 | 29.5004
[10 empty] | 1330.4 | 29.5966
[10 empty] | 1330.4 | 29.6367
[10 empty] | 1330.3 | 29.6187
[10 empty] | 1330.2 | 29.5906
[10 empty] | 1330 | 29.6748
[10 empty] | 1329.9 | 29.7851
[10 empty] | 1330.1 | 29.8493
[10 empty] | 1329.6 | 29.8553
[10 empty] | 1329.5 | 29.7951
[10 empty] | 1329.5 | 29.8633
[10 empty] | 1329.3 | 29.9475
[10 empty] | 1329.4 | 30.0478
[10 empty] | 1329 | 30.0718
[10 empty] | 1328.9 | 29.9996
[10 empty] | 1329 | 30.0277
[10 empty] | 1328.9 | 30.152
[10 empty] | 1328.6 | 30.2382
[10 empty] | 1328.5 | 30.2964
[10 empty] | 1328.4 | 30.2823
[10 empty] | 1328.4 | 30.2422
[10 empty] | 1328.3 | 30.3184
[10 empty] | 1327.9 | 30.4407
[10 empty] | 1328 | 30.4969
[10 empty] | 1327.9 | 30.4949
[10 empty] | 1327.8 | 30.4507
[10 empty] | 1327.6 | 30.5029
[10 empty] | 1327.6 | 30.6212
[10 empty] | 1327.4 | 30.7054
[10 empty] | 1327.5 | 30.7154
[10 empty] | 1327.4 | 30.6512
[10 empty] | 1327.3 | 30.6953
[10 empty] | 1327 | 30.8096
[10 empty] | 1326.9 | 30.9159
[10 empty] | 1326.9 | 30.948
[10 empty] | 1326.6 | 30.956
[10 empty] | 1326.4 | 30.9039
[10 empty] | 1326.6 | 30.9901
[10 empty] | 1326.4 | 31.1284
[10 empty] | 1326.3 | 31.1725
[10 empty] | 1326.3 | 31.1886
[10 empty] | 1326 | 31.1364
[10 empty] | 1325.9 | 31.1886
[10 empty] | 1326.2 | 31.2848
[10 empty] | 1325.9 | 31.3991
[10 empty] | 1325.5 | 31.4251
[10 empty] | 1325.5 | 31.3429
[10 empty] | 1325.6 | 31.3951
[10 empty] | 1325.4 | 31.4692
[10 empty] | 1325.1 | 31.6156
[10 empty] | 1325.3 | 31.6497
[10 empty] | 1325 | 31.6798
[10 empty] | 1324.9 | 31.6276
[10 empty] | 1324.8 | 31.6818
[10 empty] | 1324.5 | 31.8402
[10 empty] | 1324.4 | 31.8903
[10 empty] | 1324.5 | 31.9264
[10 empty] | 1324.2 | 31.8522
[10 empty] | 1324 | 31.8923
[10 empty] | 1324 | 31.9825
[10 empty] | 1324.1 | 32.1228
[10 empty] | 1323.7 | 32.1629
[10 empty] | 1323.8 | 32.0607
[10 empty] | 1323.6 | 32.1369
[10 empty] | 1323.4 | 32.189
[10 empty] | 1323.5 | 32.3634
[10 empty] | 1323.3 | 32.4095
[10 empty] | 1323.3 | 32.4356
[10 empty] | 1323.2 | 32.3654
[10 empty] | 1323 | 32.4116
[10 empty] | 1322.8 | 32.586
[10 empty] | 1322.7 | 32.6481
[10 empty] | 1322.8 | 32.6862
[10 empty] | 1322.5 | 32.596
[10 empty] | 1322.4 | 32.6341
[10 empty] | 1322.2 | 32.7263
[10 empty] | 1322.4 | 32.8867
[10 empty] | 1322.1 | 32.9228
[10 empty] | 1322.1 | 32.8526
[10 empty] | 1321.8 | 32.8967
[10 empty] | 1321.6 | 32.9549
[10 empty] | 1321.5 | 33.0992
[10 empty] | 1321.5 | 33.1634
[10 empty] | 1321.4 | 33.2135
[10 empty] | 1321.2 | 33.1393
[10 empty] | 1321 | 33.1634
[10 empty] | 1321.2 | 33.3398
[10 empty] | 1321 | 33.414
[10 empty] | 1320.9 | 33.4541
[10 empty] | 1320.7 | 33.39
[10 empty] | 1320.6 | 33.396
[10 empty] | 1320.7 | 33.4822
[10 empty] | 1320.4 | 33.6526
[10 empty] | 1320.1 | 33.6967
[10 empty] | 1320.1 | 33.6386
[10 empty] | 1320 | 33.6566
[10 empty] | 1319.9 | 33.7027
[10 empty] | 1319.8 | 33.8671
[10 empty] | 1319.7 | 33.9373
[10 empty] | 1319.6 | 33.9894
[10 empty] | 1319.4 | 33.9152
[10 empty] | 1319.3 | 33.9433
[10 empty] | 1319.2 | 34.0977
[10 empty] | 1319.3 | 34.8078
[10 empty] | 1318.9 | 34.5404
[10 empty] | 1318.9 | 34.2427
[10 empty] | 1318.7 | 34.6133
[10 empty] | 1318.6 | 34.3308
[10 empty] | 1318.5 | 34.6619
[10 empty] | 1318.4 | 34.3976
[10 empty] | 1318.4 | 34.7075
[10 empty] | 1318.4 | 34.6559
[10 empty] | 1318.2 | 34.7683
[10 empty] | 1318.1 | 34.7956
[10 empty] | 1318 | 34.8199
[10 empty] | 1317.7 | 34.9961
[10 empty] | 1317.7 | 34.8108
[10 empty] | 1317.7 | 35.0903
[10 empty] | 1317.4 | 34.8533
[10 empty] | 1317.5 | 35.1328
[10 empty] | 1317.4 | 34.9141
[10 empty] | 1317.2 | 35.2087
[10 empty] | 1317.2 | 35.0174
[10 empty] | 1316.9 | 35.2422
[10 empty] | 1316.9 | 35.3333
[10 empty] | 1317 | 35.3151
[10 empty] | 1316.6 | 35.4791
[10 empty] | 1316.6 | 35.3576
[10 empty] | 1316.4 | 35.7191
[10 empty] | 1316.2 | 35.4244
[10 empty] | 1316.2 | 35.8042
[10 empty] | 1316.2 | 35.4366
[10 empty] | 1316 | 35.8011
[10 empty] | 1315.8 | 35.5277
[10 empty] | 1315.9 | 35.874
[10 empty] | 1315.6 | 35.7768
[10 empty] | 1315.7 | 35.8862
[10 empty] | 1315.4 | 35.9226
[10 empty] | 1315.3 | 35.9834
[10 empty] | 1315.2 | 36.2477
[10 empty] | 1315.1 | 36.029
[10 empty] | 1315 | 36.3479
[10 empty] | 1314.9 | 36.1231
[10 empty] | 1314.9 | 36.3996
[10 empty] | 1314.7 | 36.0958
[10 empty] | 1314.6 | 36.4877
[10 empty] | 1314.4 | 36.1991
[10 empty] | 1314.5 | 36.5029
[10 empty] | 1314.4 | 36.3783
[10 empty] | 1314.2 | 36.6001
[10 empty] | 1314 | 36.5181
[10 empty] | 1313.9 | 36.6214
[10 empty] | 1313.6 | 36.8218
[10 empty] | 1313.6 | 36.7246
[10 empty] | 1313.6 | 36.9677
[10 empty] | 1313.5 | 36.7216
[10 empty] | 1313.2 | 37.0831
[10 empty] | 1313.3 | 36.7884
[10 empty] | 1313.1 | 37.1803
[10 empty] | 1313 | 36.8735
[10 empty] | 1312.9 | 37.1864
[10 empty] | 1312.9 | 36.995
[10 empty] | 1312.8 | 37.2654
[10 empty] | 1312.8 | 37.3474
[10 empty] | 1312.5 | 37.3109
[10 empty] | 1312.4 | 37.478
[10 empty] | 1312.3 | 37.3869
[10 empty] | 1312.1 | 37.7362
[10 empty] | 1312.2 | 37.4264
[10 empty] | 1312 | 37.8092
[10 empty] | 1311.9 | 37.4811
[10 empty] | 1311.9 | 37.8243
[10 empty] | 1311.7 | 37.5479
[10 empty] | 1311.4 | 37.9033
[10 empty] | 1311.4 | 37.6451
[10 empty] | 1311.1 | 37.9276
[10 empty] | 1311.3 | 37.9884
[10 empty] | 1311.1 | 38.0127
[10 empty] | 1310.8 | 38.1372
[10 empty] | 1310.8 | 38.0552
[10 empty] | 1310.9 | 38.435
[10 empty] | 1310.8 | 38.1403
[10 empty] | 1310.5 | 38.5291
[10 empty] | 1310.4 | 38.1372
[10 empty] | 1310.3 | 38.5595
[10 empty] | 1310.3 | 38.2527
[10 empty] | 1310.1 | 38.6263
[10 empty] | 1309.8 | 38.4653
[10 empty] | 1310 | 38.6598
[10 empty] | 1309.7 | 38.6081
[10 empty] | 1309.6 | 38.7539
[10 empty] | 1309.6 | 38.9818
[10 empty] | 1309.6 | 38.8056
[10 empty] | 1309.3 | 39.1094
[10 empty] | 1309.1 | 38.8906
[10 empty] | 1309 | 39.2066
[10 empty] | 1309.3 | 38.8846
[10 empty] | 1309.1 | 39.3007
[10 empty] | 1308.8 | 38.9878
[10 empty] | 1308.6 | 39.3159
[10 empty] | 1308.4 | 39.161
[10 empty] | 1308.4 | 39.4101
[10 empty] | 1308.4 | 39.3129
[10 empty] | 1308.3 | 39.4648
[10 empty] | 1308.2 | 39.6562
[10 empty] | 1308 | 39.562
[10 empty] | 1307.9 | 39.802
[10 empty] | 1307.6 | 39.5772
[10 empty] | 1307.7 | 39.9508
[10 empty] | 1307.8 | 39.6501
[10 empty] | 1307.4 | 40.0632
[10 empty] | 1307.2 | 39.7291
[10 empty] | 1307.3 | 40.0724
[10 empty] | 1306.9 | 39.8293
[10 empty] | 1307.1 | 40.1696
[10 empty] | 1306.9 | 40.1756
[10 empty] | 1306.8 | 40.2273
[10 empty] | 1306.5 | 40.3427
[10 empty] | 1306.4 | 40.3427
[10 empty] | 1306.6 | 40.5918
[10 empty] | 1306.4 | 40.4004
[10 empty] | 1306.4 | 40.7073
[10 empty] | 1306.1 | 40.4673
[10 empty] | 1306.1 | 40.7619
[10 empty] | 1306 | 40.4885
[10 empty] | 1305.7 | 40.8531
[10 empty] | 1305.7 | 40.5949
[10 empty] | 1305.4 | 40.9199
[10 empty] | 1305.5 | 40.8774
[10 empty] | 1305.2 | 41.0262
[10 empty] | 1305.2 | 41.0384
[10 empty] | 1305.1 | 41.0961
[10 empty] | 1304.9 | 41.3422
[10 empty] | 1304.9 | 41.1994
[10 empty] | 1304.7 | 41.4546
[10 empty] | 1304.5 | 41.169
[10 empty] | 1304.6 | 41.5639
[10 empty] | 1304.3 | 41.2693
[10 empty] | 1304.3 | 41.649
[10 empty] | 1304.1 | 41.4394
[10 empty] | 1304 | 41.728
[10 empty] | 1304 | 41.5974
[10 empty] | 1303.6 | 41.8404
[10 empty] | 1303.8 | 41.9163
[10 empty] | 1303.5 | 41.9103
[10 empty] | 1303.6 | 42.0834
[10 empty] | 1303.4 | 42.0014
[10 empty] | 1303.3 | 42.2444
[10 empty] | 1303.3 | 41.9741
[10 empty] | 1303.1 | 42.3538
[10 empty] | 1302.8 | 42.0804
[10 empty] | 1302.9 | 42.4176
[10 empty] | 1302.9 | 42.1837
[10 empty] | 1302.6 | 42.5209
[10 empty] | 1302.5 | 42.3204
[10 empty] | 1302.3 | 42.6211
[10 empty] | 1302.2 | 42.6606
[10 empty] | 1302.2 | 42.7092
[10 empty] | 1302.3 | 42.8216
[10 empty] | 1302.1 | 42.7548
[10 empty] | 1301.8 | 43.0434
[10 empty] | 1301.6 | 42.8247
[10 empty] | 1301.7 | 43.1376
[10 empty] | 1301.6 | 42.8459
[10 empty] | 1301.2 | 43.2256
[10 empty] | 1301.2 | 42.9583
[10 empty] | 1301.2 | 43.3441
[10 empty] | 1301.1 | 43.253
[10 empty] | 1300.9 | 43.417
[10 empty] | 1300.9 | 43.414
[10 empty] | 1301 | 43.5537
[10 empty] | 1300.9 | 43.7208
[10 empty] | 1300.7 | 43.5841
[10 empty] | 1300.5 | 43.8454
[10 empty] | 1300.3 | 43.6874
[10 empty] | 1300.1 | 43.9547
[10 empty] | 1300.1 | 43.6601
[10 empty] | 1300.2 | 44.0611
[10 empty] | 1300 | 43.7937
[10 empty] | 1299.9 | 44.1279
[10 empty] | 1299.7 | 44.0337
[10 empty] | 1299.8 | 44.2464
[10 empty] | 1299.5 | 44.216
[10 empty] | 1299.4 | 44.3102
[10 empty] | 1299.1 | 44.5653
[10 empty] | 1299 | 44.4286
[10 empty] | 1299 | 44.6899
[10 empty] | 1298.9 | 44.4135
[10 empty] | 1299 | 44.8205
[10 empty] | 1298.7 | 44.5319
[10 empty] | 1298.6 | 44.9117
[10 empty] | 1298.4 | 44.6777
[10 empty] | 1298.6 | 44.9846
[10 empty] | 1298.3 | 44.8266
[10 empty] | 1298.3 | 45.1
[10 empty] | 1298.1 | 45.2063
[10 empty] | 1298.1 | 45.182
[10 empty] | 1297.9 | 45.3825
[10 empty] | 1297.7 | 45.2944
[10 empty] | 1297.6 | 45.5587
[10 empty] | 1297.7 | 45.2944
[10 empty] | 1297.3 | 45.6772
[10 empty] | 1297.1 | 45.3795
[10 empty] | 1297.3 | 45.7531
[10 empty] | 1297 | 45.4888
[10 empty] | 1296.8 | 45.8504
[10 empty] | 1296.8 | 45.665
[10 empty] | 1296.8 | 45.9476
[10 empty] | 1296.6 | 45.9962
[10 empty] | 1296.7 | 46.066
[10 empty] | 1296.6 | 46.1693
[10 empty] | 1296.2 | 46.1238
[10 empty] | 1296.1 | 46.4336
[10 empty] | 1296.1 | 46.2149
[10 empty] | 1296 | 46.54
[10 empty] | 1296 | 46.2392
[10 empty] | 1295.8 | 46.6341
[10 empty] | 1295.5 | 46.3364
[10 empty] | 1295.5 | 46.7587
[10 empty] | 1295.4 | 46.6372
[10 empty] | 1295.2 | 46.8923
[10 empty] | 1295.1 | 46.7951
[10 empty] | 1294.9 | 47.026
[10 empty] | 1294.9 | 47.1445
[10 empty] | 1294.9 | 47.0746
[10 empty] | 1294.8 | 47.2873
[10 empty] | 1294.6 | 47.2022
[10 empty] | 1294.6 | 47.4179
[10 empty] | 1294.4 | 47.1627
[10 empty] | 1294.4 | 47.5364
[10 empty] | 1294 | 47.2721
[10 empty] | 1294.1 | 47.6791
[10 empty] | 1294.1 | 47.4635
[10 empty] | 1293.9 | 47.8037
[10 empty] | 1293.7 | 47.6275
[10 empty] | 1293.7 | 47.91
[10 empty] | 1293.8 | 47.992
[10 empty] | 1293.5 | 48.0376
[10 empty] | 1293.2 | 48.1682
[10 empty] | 1293.1 | 48.1682
[10 empty] | 1293 | 48.3049
[10 empty] | 1292.9 | 48.2776
[10 empty] | 1292.8 | 48.4811
[10 empty] | 1292.8 | 48.226
[10 empty] | 1292.8 | 48.5844
[10 empty] | 1292.6 | 48.3475
[10 empty] | 1292.7 | 48.7424
[10 empty] | 1292.6 | 48.5206
[10 empty] | 1292.3 | 48.9004
[10 empty] | 1292 | 48.712
[10 empty] | 1292 | 49.0067
[10 empty] | 1292.1 | 49.0614
[10 empty] | 1291.8 | 49.1373
[10 empty] | 1291.8 | 49.2528
[10 empty] | 1291.5 | 49.113
[10 empty] | 1291.5 | 49.432
[10 empty] | 1291.5 | 49.2254
[10 empty] | 1291.1 | 49.5808
[10 empty] | 1291.2 | 49.2922
[10 empty] | 1291 | 49.6993
[10 empty] | 1290.7 | 49.4624
[10 empty] | 1290.6 | 49.8634
[10 empty] | 1290.8 | 49.8026
[10 empty] | 1290.7 | 49.994
[10 empty] | 1290.5 | 49.997
[10 empty] | 1290.4 | 50.1398
[10 empty] | 1290.2 | 50.2583
[10 empty] | 1290.2 | 50.158
[10 empty] | 1290 | 50.4193
[10 empty] | 1289.9 | 50.2613
[10 empty] | 1289.8 | 50.5499
[10 empty] | 1289.7 | 50.2765
[10 empty] | 1289.7 | 50.717
[10 empty] | 1289.5 | 50.4375
[10 empty] | 1289.5 | 50.8871
[10 empty] | 1289.2 | 50.7565
[10 empty] | 1289.1 | 51.0238
[10 empty] | 1289.1 | 50.957
[10 empty] | 1288.8 | 51.1089
[10 empty] | 1288.9 | 51.279
[10 empty] | 1288.7 | 51.1301
[10 empty] | 1288.6 | 51.4643
[10 empty] | 1288.7 | 51.1666
[10 empty] | 1288.4 | 51.5919
[10 empty] | 1288.4 | 51.276
[10 empty] | 1288.2 | 51.7529
[10 empty] | 1287.8 | 52.8609
[10 empty] | 1287.8 | 52.27
[10 empty] | 1287.7 | 51.8488
[10 empty] | 1287.4 | 52.798
[10 empty] | 1287.5 | 52.5466
[10 empty] | 1287.4 | 52.4397
[10 empty] | 1287.2 | 52.0248
[10 empty] | 1287.1 | 53.1563
[10 empty] | 1286.9 | 52.842
[10 empty] | 1286.8 | 52.7289
[10 empty] | 1287 | 52.314
[10 empty] | 1286.5 | 53.4141
[10 empty] | 1286.7 | 53.0746
[10 empty] | 1286.5 | 52.8609
[10 empty] | 1286.4 | 52.6409
[10 empty] | 1286.2 | 53.5901
[10 empty] | 1286.3 | 53.2318
[10 empty] | 1286 | 53.1438
[10 empty] | 1286 | 53.1438
[10 empty] | 1285.8 | 53.7598
[10 empty] | 1285.8 | 53.5021
[10 empty] | 1285.6 | 53.4769
[10 empty] | 1285.4 | 53.697
[10 empty] | 1285.4 | 53.9924
[10 empty] | 1285.4 | 53.7913
[10 empty] | 1285.1 | 53.6907
[10 empty] | 1285.1 | 54.269
[10 empty] | 1284.9 | 54.2501
[10 empty] | 1284.8 | 54.1307
[10 empty] | 1284.7 | 53.9044
[10 empty] | 1284.6 | 54.7656
[10 empty] | 1284.5 | 54.5896
[10 empty] | 1284.3 | 54.4387
[10 empty] | 1284.1 | 54.1621
[10 empty] | 1284.2 | 55.1931
[10 empty] | 1284 | 54.8913
[10 empty] | 1283.8 | 54.7593
[10 empty] | 1283.8 | 54.4576
[10 empty] | 1283.8 | 55.5577
[10 empty] | 1283.7 | 55.2119
[10 empty] | 1283.6 | 55.1051
[10 empty] | 1283.5 | 54.8788
[10 empty] | 1283.3 | 55.8217
[10 empty] | 1283.3 | 55.5074
[10 empty] | 1283.1 | 55.3754
[10 empty] | 1283.2 | 55.4131
[10 empty] | 1282.9 | 56.0732
[10 empty] | 1282.9 | 55.8091
[10 empty] | 1282.6 | 55.6331
[10 empty] | 1282.5 | 55.9914
[10 empty] | 1282.4 | 56.3246
[10 empty] | 1282.3 | 56.1297
[10 empty] | 1282.2 | 55.8594
[10 empty] | 1282.2 | 56.5886
[10 empty] | 1282 | 56.6389
[10 empty] | 1281.9 | 56.4252
[10 empty] | 1281.9 | 56.092
[10 empty] | 1281.6 | 57.123
[10 empty] | 1281.6 | 56.9407
[10 empty] | 1281.4 | 56.7772
[10 empty] | 1281.3 | 56.3623
[10 empty] | 1281 | 57.5944
[10 empty] | 1281.3 | 57.3178
[10 empty] | 1281.1 | 57.0915
[10 empty] | 1280.9 | 56.7584
[10 empty] | 1280.8 | 57.8899
[10 empty] | 1280.8 | 57.651
[10 empty] | 1280.6 | 57.431
[10 empty] | 1280.6 | 57.2927
[10 empty] | 1280.2 | 58.1665
[10 empty] | 1280.4 | 57.9967
[10 empty] | 1280.4 | 57.7264
[10 empty] | 1280.2 | 57.8459
[10 empty] | 1280 | 58.4305
[10 empty] | 1279.7 | 58.3048
[10 empty] | 1279.7 | 57.959
[10 empty] | 1279.5 | 58.5122
[10 empty] | 1279.3 | 58.7322
[10 empty] | 1279.5 | 58.6002
[10 empty] | 1279.5 | 58.1539
[10 empty] | 1279 | 59.0843
[10 empty] | 1279.1 | 59.0403
[10 empty] | 1279 | 58.9334
[10 empty] | 1278.8 | 58.4305
[10 empty] | 1278.7 | 59.5809
[10 empty] | 1278.5 | 59.4111
[10 empty] | 1278.4 | 59.2351
[10 empty] | 1278.4 | 58.7448
[10 empty] | 1278.2 | 59.9769
[10 empty] | 1278 | 59.8197
[10 empty] | 1278 | 59.5934
[10 empty] | 1277.9 | 59.21
[10 empty] | 1277.8 | 60.2724
[10 empty] | 1277.8 | 60.1843
[10 empty] | 1277.6 | 59.9329
[10 empty] | 1277.3 | 59.8009
[10 empty] | 1277.4 | 60.5804
[10 empty] | 1277.2 | 60.5552
[10 empty] | 1277.4 | 60.2724
[10 empty] | 1276.9 | 60.4358
[10 empty] | 1277.2 | 60.8821
[10 empty] | 1276.9 | 60.8884
[10 empty] | 1276.9 | 60.5427
[10 empty] | 1276.7 | 61.1084
[10 empty] | 1276.4 | 61.2593
[10 empty] | 1276.5 | 61.2404
[10 empty] | 1276.2 | 60.8318
[10 empty] | 1276.2 | 61.6679
[10 empty] | 1276 | 61.6365
[10 empty] | 1276 | 61.5422
[10 empty] | 1275.7 | 61.0267
[10 empty] | 1275.8 | 62.1394
[10 empty] | 1275.6 | 61.9885
[10 empty] | 1275.5 | 61.9005
[10 empty] | 1275.2 | 61.297
[10 empty] | 1275.2 | 62.4977
[10 empty] | 1275 | 62.4222
[10 empty] | 1275 | 62.1834
[10 empty] | 1274.9 | 61.6553
[10 empty] | 1274.7 | 62.8246
[10 empty] | 1274.8 | 62.8183
[10 empty] | 1274.4 | 62.548
[10 empty] | 1274.4 | 62.1959
[10 empty] | 1274.3 | 63.1892
[10 empty] | 1274.2 | 63.1452
[10 empty] | 1274.2 | 62.8686
[10 empty] | 1274 | 62.8749
[10 empty] | 1273.9 | 63.5098
[10 empty] | 1273.6 | 63.5286
[10 empty] | 1273.5 | 63.164
[10 empty] | 1273.6 | 63.5789
[10 empty] | 1273.4 | 63.8932
[10 empty] | 1273.5 | 63.8869
[10 empty] | 1273.5 | 63.384
[10 empty] | 1273.2 | 64.2138
[10 empty] | 1273 | 64.3144
[10 empty] | 1273.1 | 64.2327
[10 empty] | 1272.9 | 63.6983
[10 empty] | 1272.5 | 64.811
[10 empty] | 1272.5 | 64.7481
[10 empty] | 1272.5 | 64.5784
[10 empty] | 1272.4 | 64.0189
[10 empty] | 1272.3 | 65.2762
[10 empty] | 1272 | 65.1379
[10 empty] | 1272.2 | 64.9493
[10 empty] | 1272 | 64.5596
[10 empty] | 1271.8 | 65.6659
[10 empty] | 1271.8 | 65.4899
[10 empty] | 1271.6 | 65.3202
[10 empty] | 1271.5 | 65.207
[10 empty] | 1271.4 | 66.0054
[10 empty] | 1271.2 | 65.8608
[10 empty] | 1271.3 | 65.6408
[10 empty] | 1271 | 65.8734
[10 empty] | 1271.1 | 66.3386
[10 empty] | 1270.7 | 66.2946
[10 empty] | 1270.8 | 65.9111
[10 empty] | 1270.7 | 66.5963
[10 empty] | 1270.5 | 66.7786
[10 empty] | 1270.4 | 66.7346
[10 empty] | 1270.3 | 66.2003
[10 empty] | 1270 | 67.2564
[10 empty] | 1269.9 | 67.1181
[10 empty] | 1270.1 | 67.1055
[10 empty] | 1270 | 66.5272
[10 empty] | 1269.7 | 67.7781
[10 empty] | 1269.5 | 67.6147
[10 empty] | 1269.5 | 67.533
[10 empty] | 1269.5 | 66.9672
[10 empty] | 1269.2 | 68.2307
[10 empty] | 1269.2 | 68.0861
[10 empty] | 1268.9 | 67.929
[10 empty] | 1269.1 | 67.621
[10 empty] | 1268.8 | 68.5953
[10 empty] | 1268.8 | 68.5325
[10 empty] | 1268.8 | 68.281
[10 empty] | 1268.7 | 68.2496
[10 empty] | 1268.5 | 69.0165
[10 empty] | 1268.4 | 68.9536
[10 empty] | 1268.2 | 68.5827
[10 empty] | 1268 | 69.0102
[10 empty] | 1267.9 | 69.4188
[10 empty] | 1268 | 69.444
[10 empty] | 1267.7 | 68.8845
[10 empty] | 1267.8 | 69.7834
[10 empty] | 1267.6 | 69.8463
[10 empty] | 1267.3 | 69.8903
[10 empty] | 1267.2 | 69.1862
[10 empty] | 1267.4 | 70.3806
[10 empty] | 1267.4 | 70.3303
[10 empty] | 1267 | 70.2989
[10 empty] | 1266.9 | 69.6137
[10 empty] | 1266.8 | 70.9338
[10 empty] | 1266.6 | 70.8458
[10 empty] | 1266.5 | 70.7389
[10 empty] | 1266.6 | 70.1543
[10 empty] | 1266.5 | 71.3864
[10 empty] | 1266.3 | 71.3047
[10 empty] | 1266.2 | 71.1538
[10 empty] | 1265.9 | 70.8646
[10 empty] | 1265.9 | 71.7762
[10 empty] | 1265.9 | 71.751
[10 empty] | 1265.6 | 71.575
[10 empty] | 1265.8 | 71.6441
[10 empty] | 1265.4 | 72.2288
[10 empty] | 1265.2 | 72.2602
[10 empty] | 1265.4 | 71.9647
[10 empty] | 1265.2 | 72.4236
[10 empty] | 1265.1 | 72.6939
[10 empty] | 1265.1 | 72.7505
[10 empty] | 1264.7 | 72.2853
[10 empty] | 1264.6 | 73.1466
[10 empty] | 1264.7 | 73.1591
[10 empty] | 1264.6 | 73.2157
[10 empty] | 1264.6 | 72.5871
[10 empty] | 1264.5 | 73.7689
[10 empty] | 1264.4 | 73.7375
[10 empty] | 1264.1 | 73.706
[10 empty] | 1264.1 | 72.9391
[10 empty] | 1263.9 | 74.3032
[10 empty] | 1263.7 | 74.2278
[10 empty] | 1263.6 | 74.1083
[10 empty] | 1263.5 | 73.4169
[10 empty] | 1263.2 | 74.7495
[10 empty] | 1263.3 | 74.7307
[10 empty] | 1263.2 | 74.5547
[10 empty] | 1263.1 | 74.0769
[10 empty] | 1263.2 | 75.1896
[10 empty] | 1262.9 | 75.2147
[10 empty] | 1262.7 | 74.9633
[10 empty] | 1262.5 | 74.8375
[10 empty] | 1262.6 | 75.661
[10 empty] | 1262.3 | 75.705
[10 empty] | 1262.3 | 75.3153
[10 empty] | 1262.2 | 75.6988
[10 empty] | 1262 | 76.0948
[10 empty] | 1261.9 | 76.0885
[10 empty] | 1261.7 | 75.617
[10 empty] | 1261.8 | 76.5097
[10 empty] | 1261.7 | 76.6103
[10 empty] | 1261.6 | 76.6354
[10 empty] | 1261.4 | 76.0571
[10 empty] | 1261.2 | 77.2829
[10 empty] | 1261.3 | 77.1886
[10 empty] | 1261 | 77.1257
[10 empty] | 1261 | 76.5097
[10 empty] | 1260.9 | 77.8361
[10 empty] | 1260.7 | 77.7355
[10 empty] | 1260.6 | 77.6098
[10 empty] | 1260.6 | 77.0943
[10 empty] | 1260.4 | 78.3453
[10 empty] | 1260.2 | 78.3013
[10 empty] | 1260.1 | 78.0812
[10 empty] | 1260.1 | 77.8046
[10 empty] | 1260.1 | 78.8042
[10 empty] | 1259.8 | 78.823
[10 empty] | 1260 | 78.4961
[10 empty] | 1259.7 | 78.6847
[10 empty] | 1259.5 | 79.2882
[10 empty] | 1259.4 | 79.3008
[10 empty] | 1259.3 | 78.8544
[10 empty] | 1259.5 | 79.5396
[10 empty] | 1259.3 | 79.81
[10 empty] | 1259 | 79.7534
[10 empty] | 1259.3 | 79.2693
[10 empty] | 1258.8 | 80.3631
[10 empty] | 1258.7 | 80.338
[10 empty] | 1258.7 | 80.2186
[10 empty] | 1258.4 | 79.7345
[10 empty] | 1258.3 | 81.1489
[10 empty] | 1258.2 | 80.8535
[10 empty] | 1258 | 80.6837
[10 empty] | 1258 | 80.3443
[10 empty] | 1257.8 | 81.7838
[10 empty] | 1257.8 | 81.4192
[10 empty] | 1257.7 | 81.2181
[10 empty] | 1257.6 | 81.1112
[10 empty] | 1257.3 | 82.2804
[10 empty] | 1257.5 | 81.9284
[10 empty] | 1257.1 | 81.6958
[10 empty] | 1257.2 | 81.9661
[10 empty] | 1257.1 | 82.733
[10 empty] | 1257.1 | 82.3936
[10 empty] | 1256.8 | 82.1296
[10 empty] | 1256.7 | 82.8839
[10 empty] | 1256.6 | 83.1982
[10 empty] | 1256.3 | 82.9405
[10 empty] | 1256.1 | 82.5507
[10 empty] | 1256.3 | 83.7577
[10 empty] | 1256.2 | 83.6823
[10 empty] | 1255.9 | 83.4685
[10 empty] | 1255.9 | 83.0096
[10 empty] | 1255.8 | 84.5183
[10 empty] | 1255.7 | 84.2292
[10 empty] | 1255.6 | 84.0217
[10 empty] | 1255.4 | 83.5628
[10 empty] | 1255.2 | 85.1218
[10 empty] | 1255.2 | 84.7446
[10 empty] | 1255.1 | 84.6503
[10 empty] | 1255 | 84.3046
[10 empty] | 1254.9 | 85.6373
[10 empty] | 1254.6 | 85.2853
[10 empty] | 1254.7 | 85.2224
[10 empty] | 1254.7 | 85.1532
[10 empty] | 1254.5 | 86.1087
[10 empty] | 1254.3 | 85.8824
[10 empty] | 1254.2 | 85.8133
[10 empty] | 1254.2 | 86.0207
[10 empty] | 1254.1 | 86.5802
[10 empty] | 1253.8 | 86.4859
[10 empty] | 1254.2 | 86.2596
[10 empty] | 1253.6 | 86.9385
[10 empty] | 1253.8 | 87.1523
[10 empty] | 1253.6 | 87.0957
[10 empty] | 1253.3 | 86.6934
[10 empty] | 1253.1 | 87.7495
[10 empty] | 1253.2 | 87.7432
[10 empty] | 1252.9 | 87.6992
[10 empty] | 1253.1 | 87.1523
[10 empty] | 1252.7 | 88.4598
[10 empty] | 1252.7 | 88.3278
[10 empty] | 1252.5 | 88.2963
[10 empty] | 1252.5 | 87.63
[10 empty] | 1252.3 | 89.0696
[10 empty] | 1252.4 | 89.0004
[10 empty] | 1252.1 | 88.8621
[10 empty] | 1252 | 88.2524
[10 empty] | 1251.8 | 89.6668
[10 empty] | 1251.9 | 89.585
[10 empty] | 1251.6 | 89.4467
[10 empty] | 1251.4 | 89.0193
[10 empty] | 1251.5 | 90.2137
[10 empty] | 1251.4 | 90.2074
[10 empty] | 1251.4 | 89.9873
[10 empty] | 1251.2 | 89.9056
[10 empty] | 1251.2 | 90.8423
[10 empty] | 1250.9 | 90.8046
[10 empty] | 1251 | 90.4965
[10 empty] | 1250.9 | 90.9051
[10 empty] | 1250.9 | 91.4521
[10 empty] | 1250.5 | 91.4395
[10 empty] | 1250.3 | 90.9491
[10 empty] | 1250.1 | 91.9109
[10 empty] | 1250.3 | 92.1058
[10 empty] | 1250 | 92.0555
[10 empty] | 1249.9 | 91.4395
[10 empty] | 1249.6 | 92.7847
[10 empty] | 1249.5 | 92.7344
[10 empty] | 1249.7 | 92.6779
[10 empty] | 1249.5 | 92.0492
[10 empty] | 1249.4 | 93.5705
[10 empty] | 1249.3 | 93.4008
[10 empty] | 1249.2 | 93.3065
[10 empty] | 1249.1 | 92.8224
[10 empty] | 1248.9 | 94.2368
[10 empty] | 1248.8 | 94.0168
[10 empty] | 1248.6 | 93.9037
[10 empty] | 1248.6 | 93.7591
[10 empty] | 1248.5 | 94.878
[10 empty] | 1248.4 | 94.6392
[10 empty] | 1248.3 | 94.4757
[10 empty] | 1248.2 | 94.7963
[10 empty] | 1248.1 | 95.5004
[10 empty] | 1247.9 | 95.3118
[10 empty] | 1247.9 | 94.9598
[10 empty] | 1248 | 95.8273
[10 empty] | 1247.8 | 96.1164
[10 empty] | 1247.4 | 95.953
[10 empty] | 1247.3 | 95.4941
[10 empty] | 1247.2 | 96.8393
[10 empty] | 1247.1 | 96.7953
[10 empty] | 1247 | 96.7136
[10 empty] | 1246.9 | 96.1227
[10 empty] | 1246.8 | 97.7131
[10 empty] | 1246.6 | 97.468
[10 empty] | 1246.6 | 97.336
[10 empty] | 1246.5 | 96.8456
[10 empty] | 1246.4 | 98.4801
[10 empty] | 1246.3 | 98.2035
[10 empty] | 1246.3 | 98.0715
[10 empty] | 1246 | 97.8011
[10 empty] | 1245.9 | 99.1338
[10 empty] | 1246 | 98.8635
[10 empty] | 1245.9 | 98.6686
[10 empty] | 1245.7 | 98.8195
[10 empty] | 1245.5 | 99.8002
[10 empty] | 1245.5 | 99.5613
[10 empty] | 1245.4 | 99.2721
[10 empty] | 1245.2 | 99.9196
[10 empty] | 1245 | 100.4539
[10 empty] | 1244.9 | 100.259
[10 empty] | 1244.8 | 99.819
[10 empty] | 1244.7 | 101.0008
[10 empty] | 1244.6 | 101.114
[10 empty] | 1244.4 | 100.9254
[10 empty] | 1244.4 | 100.4351
[10 empty] | 1244.2 | 102.0192
[10 empty] | 1244.1 | 101.8432
[10 empty] | 1244.3 | 101.7112
[10 empty] | 1244.1 | 101.0825
[10 empty] | 1243.8 | 102.8175
[10 empty] | 1243.7 | 102.5535
[10 empty] | 1243.6 | 102.3901
[10 empty] | 1243.6 | 102.0129
[10 empty] | 1243.4 | 103.5908
[10 empty] | 1243.4 | 103.3267
[10 empty] | 1243.2 | 103.1381
[10 empty] | 1243.1 | 103.0438
[10 empty] | 1243.1 | 104.2697
[10 empty] | 1243.2 | 104.0119
[10 empty] | 1242.8 | 103.8799
[10 empty] | 1242.7 | 104.2068
[10 empty] | 1242.5 | 104.9611
[10 empty] | 1242.6 | 104.7788
[10 empty] | 1242.4 | 104.5714
[10 empty] | 1242.3 | 105.3446
[10 empty] | 1242 | 105.7092
[10 empty] | 1242 | 105.5269