## Sheet1
SiO2 | Al2O3 | CaO | Fe2O3 | SO3 | MgO | K20 | TiO2 | Na2O | P2O5 | 1495 | 9.7901 | 玻璃渣
49.57 | 31.07 | 4.39 | 4.07 | 4.23 | 1.79 | 1.6 | 1.92 | 0.94 | 0.11 | 1494.8 | 9.7841
[10 empty] | 1494.8 | 9.8141
[10 empty] | 1494.6 | 9.8321
[10 empty] | 1494.9 | 9.8361
[10 empty] | 1494.7 | 9.8021
[10 empty] | 1494.7 | 9.7901
[10 empty] | 1494.6 | 9.8241
[10 empty] | 1494.6 | 9.8221
[10 empty] | 1494.7 | 9.8461
[10 empty] | 1494.4 | 9.8181
[10 empty] | 1494.2 | 9.8001
[10 empty] | 1494.3 | 9.8021
[10 empty] | 1494.1 | 9.8341
[10 empty] | 1493.9 | 9.8542
[10 empty] | 1493.8 | 9.8341
[10 empty] | 1493.8 | 9.8341
[10 empty] | 1493.8 | 9.8201
[10 empty] | 1494 | 9.8482
[10 empty] | 1493.6 | 9.8762
[10 empty] | 1493.4 | 9.8722
[10 empty] | 1493.4 | 9.8642
[10 empty] | 1493.2 | 9.8381
[10 empty] | 1493.2 | 9.8642
[10 empty] | 1493.2 | 9.8802
[10 empty] | 1493.2 | 9.9022
[10 empty] | 1493.3 | 9.8902
[10 empty] | 1493 | 9.8682
[10 empty] | 1492.9 | 9.8702
[10 empty] | 1492.7 | 9.9022
[10 empty] | 1492.6 | 9.9282
[10 empty] | 1492.4 | 9.9122
[10 empty] | 1492.4 | 9.9142
[10 empty] | 1492.5 | 9.8902
[10 empty] | 1492.2 | 9.9262
[10 empty] | 1492.2 | 9.9523
[10 empty] | 1492.2 | 9.9603
[10 empty] | 1492 | 9.9543
[10 empty] | 1492 | 9.9322
[10 empty] | 1491.8 | 9.9483
[10 empty] | 1491.7 | 9.9603
[10 empty] | 1491.5 | 9.9983
[10 empty] | 1491.5 | 9.9843
[10 empty] | 1491.5 | 9.9623
[10 empty] | 1491.4 | 9.9583
[10 empty] | 1491.3 | 9.9883
[10 empty] | 1491.3 | 10.0304
[10 empty] | 1491.1 | 10.0324
[10 empty] | 1490.9 | 10.0304
[10 empty] | 1490.9 | 9.9983
[10 empty] | 1490.9 | 10.0164
[10 empty] | 1490.7 | 10.0644
[10 empty] | 1490.6 | 10.0784
[10 empty] | 1490.6 | 10.0784
[10 empty] | 1490.5 | 10.0424
[10 empty] | 1490.2 | 10.0584
[10 empty] | 1490.3 | 10.0744
[10 empty] | 1490.2 | 10.1065
[10 empty] | 1490 | 10.1145
[10 empty] | 1489.8 | 10.0924
[10 empty] | 1489.7 | 10.0884
[10 empty] | 1489.9 | 10.1105
[10 empty] | 1489.5 | 10.1485
[10 empty] | 1489.4 | 10.1705
[10 empty] | 1489.5 | 10.1705
[10 empty] | 1489.1 | 10.1385
[10 empty] | 1489.2 | 10.1445
[10 empty] | 1489.1 | 10.1906
[10 empty] | 1488.8 | 10.2106
[10 empty] | 1488.7 | 10.2226
[10 empty] | 1488.8 | 10.2006
[10 empty] | 1488.6 | 10.1966
[10 empty] | 1488.5 | 10.2126
[10 empty] | 1488.3 | 10.2566
[10 empty] | 1488.2 | 10.2666
[10 empty] | 1488.3 | 10.2426
[10 empty] | 1488.1 | 10.2446
[10 empty] | 1488 | 10.2646
[10 empty] | 1487.9 | 10.3027
[10 empty] | 1487.8 | 10.3167
[10 empty] | 1487.7 | 10.3327
[10 empty] | 1487.5 | 10.3047
[10 empty] | 1487.7 | 10.2987
[10 empty] | 1487.5 | 10.3467
[10 empty] | 1487.2 | 10.3728
[10 empty] | 1487.1 | 10.3868
[10 empty] | 1487 | 10.3487
[10 empty] | 1487.1 | 10.3527
[10 empty] | 1487 | 10.3648
[10 empty] | 1486.8 | 10.4048
[10 empty] | 1486.7 | 10.4268
[10 empty] | 1486.6 | 10.4088
[10 empty] | 1486.6 | 10.4128
[10 empty] | 1486.6 | 10.4148
[10 empty] | 1486.3 | 10.4569
[10 empty] | 1486 | 10.4789
[10 empty] | 1486.2 | 10.4909
[10 empty] | 1486 | 10.4649
[10 empty] | 1485.8 | 10.4629
[10 empty] | 1485.8 | 10.5049
[10 empty] | 1485.8 | 10.535
[10 empty] | 1485.6 | 10.547
[10 empty] | 1485.4 | 10.531
[10 empty] | 1485.5 | 10.5209
[10 empty] | 1485.3 | 10.543
[10 empty] | 1485.2 | 10.581
[10 empty] | 1485.1 | 10.605
[10 empty] | 1485.1 | 10.597
[10 empty] | 1485 | 10.587
[10 empty] | 1484.8 | 10.593
[10 empty] | 1484.6 | 10.6331
[10 empty] | 1484.5 | 10.6611
[10 empty] | 1484.4 | 10.6691
[10 empty] | 1484.4 | 10.6511
[10 empty] | 1484.2 | 10.6451
[10 empty] | 1484.2 | 10.6891
[10 empty] | 1484 | 10.7072
[10 empty] | 1483.9 | 10.7292
[10 empty] | 1483.7 | 10.7172
[10 empty] | 1483.4 | 10.7032
[10 empty] | 1483.4 | 10.7192
[10 empty] | 1483.4 | 10.7532
[10 empty] | 1483.4 | 10.7953
[10 empty] | 1483.2 | 10.7772
[10 empty] | 1483.3 | 10.7772
[10 empty] | 1483 | 10.7672
[10 empty] | 1483 | 10.8093
[10 empty] | 1482.9 | 10.8533
[10 empty] | 1482.7 | 10.8613
[10 empty] | 1482.4 | 10.8413
[10 empty] | 1482.5 | 10.8333
[10 empty] | 1482.3 | 10.8653
[10 empty] | 1482.2 | 10.8834
[10 empty] | 1482.2 | 10.9174
[10 empty] | 1482 | 10.9174
[10 empty] | 1482 | 10.8994
[10 empty] | 1481.9 | 10.9014
[10 empty] | 1481.8 | 10.9354
[10 empty] | 1481.6 | 10.9735
[10 empty] | 1481.4 | 10.9735
[10 empty] | 1481.4 | 10.9875
[10 empty] | 1481.3 | 10.9574
[10 empty] | 1481.2 | 10.9915
[10 empty] | 1481.2 | 11.0315
[10 empty] | 1481 | 11.0516
[10 empty] | 1480.8 | 11.0375
[10 empty] | 1480.6 | 11.0215
[10 empty] | 1480.6 | 11.0476
[10 empty] | 1480.5 | 11.0676
[10 empty] | 1480.4 | 11.1036
[10 empty] | 1480.4 | 11.1076
[10 empty] | 1480.1 | 11.0916
[10 empty] | 1480.1 | 11.0896
[10 empty] | 1480 | 11.1236
[10 empty] | 1480 | 11.1697
[10 empty] | 1479.9 | 11.1757
[10 empty] | 1479.8 | 11.1737
[10 empty] | 1479.5 | 11.1557
[10 empty] | 1479.6 | 11.1837
[10 empty] | 1479.4 | 11.2137
[10 empty] | 1479.3 | 11.2438
[10 empty] | 1479.3 | 11.2498
[10 empty] | 1479.2 | 11.2238
[10 empty] | 1479 | 11.2298
[10 empty] | 1479.1 | 11.2538
[10 empty] | 1478.8 | 11.2858
[10 empty] | 1478.9 | 11.3039
[10 empty] | 1478.7 | 11.2878
[10 empty] | 1478.5 | 11.2818
[10 empty] | 1478.3 | 11.3119
[10 empty] | 1478.1 | 11.3399
[10 empty] | 1478.1 | 11.3699
[10 empty] | 1478 | 11.3859
[10 empty] | 1477.9 | 11.3679
[10 empty] | 1477.7 | 11.3639
[10 empty] | 1477.7 | 11.402
[10 empty] | 1477.7 | 11.422
[10 empty] | 1477.4 | 11.44
[10 empty] | 1477.4 | 11.428
[10 empty] | 1477.2 | 11.426
[10 empty] | 1476.9 | 11.446
[10 empty] | 1476.9 | 11.4761
[10 empty] | 1477 | 11.5161
[10 empty] | 1476.8 | 11.5101
[10 empty] | 1476.9 | 11.5141
[10 empty] | 1476.7 | 11.5061
[10 empty] | 1476.5 | 11.5441
[10 empty] | 1476.4 | 11.5802
[10 empty] | 1476.2 | 11.5862
[10 empty] | 1476 | 11.5782
[10 empty] | 1476 | 11.5782
[10 empty] | 1476.2 | 11.6082
[10 empty] | 1475.9 | 11.6282
[10 empty] | 1475.9 | 11.6563
[10 empty] | 1475.6 | 11.6503
[10 empty] | 1475.7 | 11.6483
[10 empty] | 1475.6 | 11.6603
[10 empty] | 1475.2 | 11.6683
[10 empty] | 1475.2 | 11.7263
[10 empty] | 1475.1 | 11.7223
[10 empty] | 1474.8 | 11.7364
[10 empty] | 1475 | 11.7203
[10 empty] | 1474.7 | 11.7524
[10 empty] | 1474.5 | 11.7924
[10 empty] | 1474.5 | 11.8104
[10 empty] | 1474.2 | 11.8004
[10 empty] | 1474.2 | 11.7944
[10 empty] | 1474 | 11.8144
[10 empty] | 1473.9 | 11.8365
[10 empty] | 1474 | 11.8745
[10 empty] | 1474 | 11.8705
[10 empty] | 1473.9 | 11.8565
[10 empty] | 1473.8 | 11.8805
[10 empty] | 1473.6 | 11.9005
[10 empty] | 1473.5 | 11.9386
[10 empty] | 1473.3 | 11.9446
[10 empty] | 1473.3 | 11.9606
[10 empty] | 1473.2 | 11.9466
[10 empty] | 1473.1 | 11.9706
[10 empty] | 1472.8 | 11.9907
[10 empty] | 1472.7 | 12.0247
[10 empty] | 1472.6 | 12.0207
[10 empty] | 1472.6 | 12.0207
[10 empty] | 1472.5 | 12.0307
[10 empty] | 1472.2 | 12.0487
[10 empty] | 1472.2 | 12.0868
[10 empty] | 1472.1 | 12.0988
[10 empty] | 1472.1 | 12.1008
[10 empty] | 1472 | 12.1088
[10 empty] | 1471.9 | 12.1168
[10 empty] | 1471.6 | 12.1508
[10 empty] | 1471.6 | 12.1709
[10 empty] | 1471.5 | 12.1829
[10 empty] | 1471.4 | 12.1829
[10 empty] | 1471.4 | 12.1909
[10 empty] | 1471.1 | 12.2169
[10 empty] | 1471.2 | 12.2389
[10 empty] | 1470.8 | 12.263
[10 empty] | 1471 | 12.255
[10 empty] | 1470.9 | 12.257
[10 empty] | 1470.6 | 12.269
[10 empty] | 1470.5 | 12.301
[10 empty] | 1470.2 | 12.3371
[10 empty] | 1470.3 | 12.329
[10 empty] | 1470.4 | 12.3391
[10 empty] | 1470.2 | 12.3391
[10 empty] | 1470 | 12.3611
[10 empty] | 1469.8 | 12.3871
[10 empty] | 1469.9 | 12.4172
[10 empty] | 1469.7 | 12.4131
[10 empty] | 1469.7 | 12.4131
[10 empty] | 1469.4 | 12.4332
[10 empty] | 1469.4 | 12.4572
[10 empty] | 1469.4 | 12.4832
[10 empty] | 1469 | 12.4852
[10 empty] | 1469.3 | 12.4812
[10 empty] | 1469 | 12.4952
[10 empty] | 1468.8 | 12.5213
[10 empty] | 1468.8 | 12.5513
[10 empty] | 1468.7 | 12.5573
[10 empty] | 1468.7 | 12.5773
[10 empty] | 1468.7 | 12.5733
[10 empty] | 1468.3 | 12.5873
[10 empty] | 1468.4 | 12.6274
[10 empty] | 1468.2 | 12.6374
[10 empty] | 1468 | 12.6394
[10 empty] | 1467.6 | 12.6494
[10 empty] | 1467.8 | 12.6574
[10 empty] | 1467.7 | 12.6815
[10 empty] | 1467.8 | 12.7115
[10 empty] | 1467.5 | 12.7175
[10 empty] | 1467.3 | 12.7075
[10 empty] | 1467.4 | 12.7275
[10 empty] | 1467.2 | 12.7515
[10 empty] | 1467.1 | 12.7876
[10 empty] | 1467.2 | 12.7956
[10 empty] | 1466.9 | 12.8036
[10 empty] | 1466.9 | 12.8016
[10 empty] | 1466.8 | 12.8316
[10 empty] | 1466.6 | 12.8697
[10 empty] | 1466.5 | 12.8817
[10 empty] | 1466.2 | 12.8817
[10 empty] | 1466.1 | 12.8737
[10 empty] | 1466.1 | 12.8997
[10 empty] | 1466 | 12.9197
[10 empty] | 1466 | 12.9578
[10 empty] | 1465.8 | 12.9558
[10 empty] | 1465.6 | 12.9398
[10 empty] | 1465.4 | 12.9658
[10 empty] | 1465.7 | 12.9938
[10 empty] | 1465.5 | 13.0339
[10 empty] | 1465.4 | 13.0439
[10 empty] | 1465.1 | 13.0579
[10 empty] | 1465.1 | 13.0399
[10 empty] | 1465.1 | 13.0679
[10 empty] | 1464.8 | 13.104
[10 empty] | 1464.7 | 13.124
[10 empty] | 1464.6 | 13.134
[10 empty] | 1464.4 | 13.12
[10 empty] | 1464.5 | 13.138
[10 empty] | 1464.2 | 13.158
[10 empty] | 1464.1 | 13.1941
[10 empty] | 1464.1 | 13.2081
[10 empty] | 1463.9 | 13.1981
[10 empty] | 1463.9 | 13.2101
[10 empty] | 1463.8 | 13.2321
[10 empty] | 1463.5 | 13.2681
[10 empty] | 1463.3 | 13.2922
[10 empty] | 1463.4 | 13.3062
[10 empty] | 1463.4 | 13.2982
[10 empty] | 1463.4 | 13.3042
[10 empty] | 1463.1 | 13.3462
[10 empty] | 1462.9 | 13.3623
[10 empty] | 1462.9 | 13.3803
[10 empty] | 1462.9 | 13.3763
[10 empty] | 1462.7 | 13.3863
[10 empty] | 1462.5 | 13.4043
[10 empty] | 1462.4 | 13.4484
[10 empty] | 1462.3 | 13.4644
[10 empty] | 1462.2 | 13.4604
[10 empty] | 1462.1 | 13.4704
[10 empty] | 1462 | 13.4824
[10 empty] | 1462 | 13.5144
[10 empty] | 1461.9 | 13.5385
[10 empty] | 1461.7 | 13.5605
[10 empty] | 1461.6 | 13.5585
[10 empty] | 1461.7 | 13.5545
[10 empty] | 1461.4 | 13.5805
[10 empty] | 1461.3 | 13.6125
[10 empty] | 1461.2 | 13.6386
[10 empty] | 1461.2 | 13.6406
[10 empty] | 1460.9 | 13.6326
[10 empty] | 1460.9 | 13.6506
[10 empty] | 1460.9 | 13.6866
[10 empty] | 1460.6 | 13.7147
[10 empty] | 1460.4 | 13.7147
[10 empty] | 1460.5 | 13.7287
[10 empty] | 1460.5 | 13.7387
[10 empty] | 1460.4 | 13.7567
[10 empty] | 1460.3 | 13.7867
[10 empty] | 1460 | 13.8188
[10 empty] | 1460.1 | 13.8228
[10 empty] | 1459.8 | 13.8108
[10 empty] | 1459.7 | 13.8328
[10 empty] | 1459.7 | 13.8568
[10 empty] | 1459.7 | 13.8869
[10 empty] | 1459.3 | 13.9109
[10 empty] | 1459.2 | 13.8909
[10 empty] | 1459 | 13.9189
[10 empty] | 1459 | 13.9289
[10 empty] | 1458.9 | 13.975
[10 empty] | 1458.8 | 13.989
[10 empty] | 1458.6 | 13.995
[10 empty] | 1458.6 | 13.985
[10 empty] | 1458.7 | 14.007
[10 empty] | 1458.4 | 14.0651
[10 empty] | 1458.1 | 14.0731
[10 empty] | 1458.1 | 14.0831
[10 empty] | 1458 | 14.0691
[10 empty] | 1458 | 14.0871
[10 empty] | 1457.9 | 14.1171
[10 empty] | 1457.7 | 14.1472
[10 empty] | 1457.6 | 14.1672
[10 empty] | 1457.4 | 14.1612
[10 empty] | 1457.3 | 14.1732
[10 empty] | 1457.3 | 14.1912
[10 empty] | 1457.2 | 14.2333
[10 empty] | 1457.3 | 14.2553
[10 empty] | 1457 | 14.2713
[10 empty] | 1456.8 | 14.2533
[10 empty] | 1456.7 | 14.2773
[10 empty] | 1456.8 | 14.3114
[10 empty] | 1456.6 | 14.3494
[10 empty] | 1456.5 | 14.3534
[10 empty] | 1456.3 | 14.3394
[10 empty] | 1456.3 | 14.3574
[10 empty] | 1456.3 | 14.3794
[10 empty] | 1456 | 14.4255
[10 empty] | 1455.9 | 14.4355
[10 empty] | 1455.7 | 14.4295
[10 empty] | 1455.7 | 14.4455
[10 empty] | 1455.6 | 14.4575
[10 empty] | 1455.5 | 14.4976
[10 empty] | 1455.5 | 14.5296
[10 empty] | 1455.5 | 14.5436
[10 empty] | 1455.3 | 14.5316
[10 empty] | 1455.1 | 14.5476
[10 empty] | 1455.2 | 14.5877
[10 empty] | 1454.8 | 14.6137
[10 empty] | 1454.8 | 14.6197
[10 empty] | 1454.6 | 14.6097
[10 empty] | 1454.6 | 14.6337
[10 empty] | 1454.4 | 14.6698
[10 empty] | 1454.3 | 14.7078
[10 empty] | 1454.4 | 14.7198
[10 empty] | 1454.1 | 14.6998
[10 empty] | 1454.1 | 14.7158
[10 empty] | 1453.8 | 14.7599
[10 empty] | 1453.8 | 14.7939
[10 empty] | 1453.8 | 14.8119
[10 empty] | 1453.6 | 14.82
[10 empty] | 1453.6 | 14.8119
[10 empty] | 1453.4 | 14.842
[10 empty] | 1453.1 | 14.872
[10 empty] | 1453.1 | 14.894
[10 empty] | 1453.1 | 14.886
[10 empty] | 1453 | 14.894
[10 empty] | 1452.8 | 14.9221
[10 empty] | 1452.8 | 14.9601
[10 empty] | 1452.6 | 14.9841
[10 empty] | 1452.5 | 14.9781
[10 empty] | 1452.5 | 14.9942
[10 empty] | 1452.4 | 15.0082
[10 empty] | 1452.3 | 15.0502
[10 empty] | 1452.1 | 15.0783
[10 empty] | 1452 | 15.0963
[10 empty] | 1452 | 15.0843
[10 empty] | 1451.9 | 15.0883
[10 empty] | 1451.7 | 15.1463
[10 empty] | 1451.4 | 15.1563
[10 empty] | 1451.4 | 15.1904
[10 empty] | 1451.3 | 15.1784
[10 empty] | 1451.3 | 15.1804
[10 empty] | 1451.1 | 15.2044
[10 empty] | 1451 | 15.2545
[10 empty] | 1450.8 | 15.2805
[10 empty] | 1451 | 15.2705
[10 empty] | 1451 | 15.2825
[10 empty] | 1450.5 | 15.2885
[10 empty] | 1450.6 | 15.3426
[10 empty] | 1450.4 | 15.3806
[10 empty] | 1450.1 | 15.3826
[10 empty] | 1450.2 | 15.3886
[10 empty] | 1449.9 | 15.3866
[10 empty] | 1450 | 15.4267
[10 empty] | 1449.9 | 15.4667
[10 empty] | 1449.6 | 15.4827
[10 empty] | 1449.5 | 15.4847
[10 empty] | 1449.6 | 15.4747
[10 empty] | 1449.4 | 15.5108
[10 empty] | 1449.3 | 15.5468
[10 empty] | 1449.3 | 15.5848
[10 empty] | 1449.1 | 15.5788
[10 empty] | 1449 | 15.5909
[10 empty] | 1448.8 | 15.5888
[10 empty] | 1448.8 | 15.6309
[10 empty] | 1448.9 | 15.685
[10 empty] | 1448.6 | 15.697
[10 empty] | 1448.4 | 15.689
[10 empty] | 1448.5 | 15.693
[10 empty] | 1448.1 | 15.723
[10 empty] | 1448.1 | 15.751
[10 empty] | 1447.8 | 15.7951
[10 empty] | 1447.7 | 15.7871
[10 empty] | 1447.7 | 15.7911
[10 empty] | 1447.8 | 15.8071
[10 empty] | 1447.5 | 15.8512
[10 empty] | 1447.5 | 15.8872
[10 empty] | 1447.3 | 15.8932
[10 empty] | 1447.1 | 15.8992
[10 empty] | 1447.1 | 15.9012
[10 empty] | 1446.9 | 15.9292
[10 empty] | 1446.9 | 15.9813
[10 empty] | 1446.8 | 16.0053
[10 empty] | 1446.7 | 16.0173
[10 empty] | 1446.6 | 15.9973
[10 empty] | 1446.4 | 16.0374
[10 empty] | 1446.5 | 16.0614
[10 empty] | 1446.2 | 16.1075
[10 empty] | 1446.2 | 16.1095
[10 empty] | 1446.2 | 16.1034
[10 empty] | 1446 | 16.1235
[10 empty] | 1445.8 | 16.1595
[10 empty] | 1445.7 | 16.2016
[10 empty] | 1445.7 | 16.2076
[10 empty] | 1445.7 | 16.2256
[10 empty] | 1445.5 | 16.2296
[10 empty] | 1445.2 | 16.2456
[10 empty] | 1445.2 | 16.2857
[10 empty] | 1445 | 16.3277
[10 empty] | 1445 | 16.3277
[10 empty] | 1444.9 | 16.3257
[10 empty] | 1444.7 | 16.3397
[10 empty] | 1444.5 | 16.3698
[10 empty] | 1444.5 | 16.4178
[10 empty] | 1444.4 | 16.4218
[10 empty] | 1444.5 | 16.4258
[10 empty] | 1444.2 | 16.4539
[10 empty] | 1444.2 | 16.4639
[10 empty] | 1444 | 16.5199
[10 empty] | 1443.9 | 16.534
[10 empty] | 1443.9 | 16.556
[10 empty] | 1443.9 | 16.55
[10 empty] | 1443.7 | 16.564
[10 empty] | 1443.4 | 16.618
[10 empty] | 1443.3 | 16.6381
[10 empty] | 1443.1 | 16.6601
[10 empty] | 1443.1 | 16.6561
[10 empty] | 1442.9 | 16.6681
[10 empty] | 1442.8 | 16.6961
[10 empty] | 1442.9 | 16.7462
[10 empty] | 1442.7 | 16.7702
[10 empty] | 1442.5 | 16.7622
[10 empty] | 1442.5 | 16.7762
[10 empty] | 1442.4 | 16.7902
[10 empty] | 1442.3 | 16.8403
[10 empty] | 1442.1 | 16.8683
[10 empty] | 1442.2 | 16.8824
[10 empty] | 1442.1 | 16.8884
[10 empty] | 1442 | 16.8964
[10 empty] | 1441.8 | 16.9444
[10 empty] | 1441.5 | 16.9805
[10 empty] | 1441.4 | 16.9945
[10 empty] | 1441.4 | 16.9985
[10 empty] | 1441.4 | 16.9965
[10 empty] | 1441.1 | 17.0225
[10 empty] | 1440.9 | 17.0666
[10 empty] | 1440.9 | 17.1086
[10 empty] | 1441 | 17.1046
[10 empty] | 1440.7 | 17.1186
[10 empty] | 1440.6 | 17.1246
[10 empty] | 1440.3 | 17.1767
[10 empty] | 1440.5 | 17.2167
[10 empty] | 1440.3 | 17.2328
[10 empty] | 1440.2 | 17.2308
[10 empty] | 1440.1 | 17.2288
[10 empty] | 1439.9 | 17.2768
[10 empty] | 1439.8 | 17.3069
[10 empty] | 1439.7 | 17.3449
[10 empty] | 1439.6 | 17.3449
[10 empty] | 1439.6 | 17.3409
[10 empty] | 1439.4 | 17.3649
[10 empty] | 1439.2 | 17.413
[10 empty] | 1439.4 | 17.455
[10 empty] | 1439.2 | 17.455
[10 empty] | 1439 | 17.469
[10 empty] | 1438.8 | 17.471
[10 empty] | 1438.7 | 17.5131
[10 empty] | 1438.7 | 17.5591
[10 empty] | 1438.4 | 17.5912
[10 empty] | 1438.4 | 17.5912
[10 empty] | 1438.4 | 17.5772
[10 empty] | 1438.5 | 17.6112
[10 empty] | 1438.1 | 17.6493
[10 empty] | 1437.9 | 17.6933
[10 empty] | 1437.8 | 17.6973
[10 empty] | 1437.7 | 17.6973
[10 empty] | 1437.6 | 17.7053
[10 empty] | 1437.5 | 17.7534
[10 empty] | 1437.6 | 17.7934
[10 empty] | 1437.4 | 17.8134
[10 empty] | 1437.3 | 17.8295
[10 empty] | 1437 | 17.8195
[10 empty] | 1436.9 | 17.8495
[10 empty] | 1437 | 17.8915
[10 empty] | 1436.9 | 17.9296
[10 empty] | 1436.7 | 17.9416
[10 empty] | 1436.5 | 17.9356
[10 empty] | 1436.5 | 17.9516
[10 empty] | 1436.4 | 17.9937
[10 empty] | 1436.3 | 18.0417
[10 empty] | 1436.2 | 18.0617
[10 empty] | 1436.1 | 18.0657
[10 empty] | 1435.8 | 18.0757
[10 empty] | 1435.9 | 18.0998
[10 empty] | 1435.9 | 18.1398
[10 empty] | 1435.5 | 18.1679
[10 empty] | 1435.4 | 18.1979
[10 empty] | 1435.4 | 18.1959
[10 empty] | 1435.2 | 18.2099
[10 empty] | 1435.3 | 18.2419
[10 empty] | 1435.1 | 18.296
[10 empty] | 1435.3 | 18.312
[10 empty] | 1434.8 | 18.308
[10 empty] | 1434.8 | 18.322
[10 empty] | 1434.6 | 18.3521
[10 empty] | 1434.7 | 18.3921
[10 empty] | 1434.4 | 18.4181
[10 empty] | 1434.4 | 18.4242
[10 empty] | 1434.2 | 18.4442
[10 empty] | 1434 | 18.4762
[10 empty] | 1433.9 | 18.5083
[10 empty] | 1433.9 | 18.5403
[10 empty] | 1433.7 | 18.5643
[10 empty] | 1433.7 | 18.5563
[10 empty] | 1433.6 | 18.5763
[10 empty] | 1433.5 | 18.6224
[10 empty] | 1433.3 | 18.6484
[10 empty] | 1433.2 | 18.6845
[10 empty] | 1433.1 | 18.6925
[10 empty] | 1432.9 | 18.6865
[10 empty] | 1433 | 18.7265
[10 empty] | 1432.7 | 18.7666
[10 empty] | 1432.6 | 18.8026
[10 empty] | 1432.7 | 18.8126
[10 empty] | 1432.5 | 18.8246
[10 empty] | 1432.6 | 18.8326
[10 empty] | 1432.4 | 18.8687
[10 empty] | 1432.1 | 18.9167
[10 empty] | 1432.2 | 18.9428
[10 empty] | 1432 | 18.9568
[10 empty] | 1431.8 | 18.9568
[10 empty] | 1431.7 | 18.9768
[10 empty] | 1431.7 | 19.0269
[10 empty] | 1431.7 | 19.0729
[10 empty] | 1431.5 | 19.0789
[10 empty] | 1431.3 | 19.0829
[10 empty] | 1431.2 | 19.0969
[10 empty] | 1431.2 | 19.139
[10 empty] | 1431.1 | 19.177
[10 empty] | 1430.8 | 19.2131
[10 empty] | 1430.8 | 19.2331
[10 empty] | 1430.7 | 19.2231
[10 empty] | 1430.5 | 19.2511
[10 empty] | 1430.4 | 19.2972
[10 empty] | 1430.5 | 19.3412
[10 empty] | 1430.5 | 19.3492
[10 empty] | 1430 | 19.3412
[10 empty] | 1430.2 | 19.3653
[10 empty] | 1430.1 | 19.4013
[10 empty] | 1429.7 | 19.4594
[10 empty] | 1429.5 | 19.4794
[10 empty] | 1429.5 | 19.4794
[10 empty] | 1429.4 | 19.4874
[10 empty] | 1429.2 | 19.5174
[10 empty] | 1429.1 | 19.5755
[10 empty] | 1429 | 19.6055
[10 empty] | 1428.9 | 19.6296
[10 empty] | 1428.9 | 19.6276
[10 empty] | 1428.7 | 19.6356
[10 empty] | 1428.6 | 19.6876
[10 empty] | 1428.4 | 19.7277
[10 empty] | 1428.3 | 19.7497
[10 empty] | 1428.4 | 19.7497
[10 empty] | 1428.2 | 19.7597
[10 empty] | 1428.3 | 19.7938
[10 empty] | 1427.9 | 19.8538
[10 empty] | 1427.8 | 19.8779
[10 empty] | 1427.6 | 19.8779
[10 empty] | 1427.6 | 19.8879
[10 empty] | 1427.6 | 19.9179
[10 empty] | 1427.6 | 19.97
[10 empty] | 1427.3 | 20.012
[10 empty] | 1427.1 | 20.032
[10 empty] | 1427 | 20.022
[10 empty] | 1427 | 20.0521
[10 empty] | 1426.9 | 20.0921
[10 empty] | 1426.5 | 20.1362
[10 empty] | 1426.8 | 20.1702
[10 empty] | 1426.6 | 20.1582
[10 empty] | 1426.5 | 20.1722
[10 empty] | 1426.4 | 20.2002
[10 empty] | 1426.2 | 20.2543
[10 empty] | 1426.2 | 20.2923
[10 empty] | 1426.1 | 20.2903
[10 empty] | 1425.9 | 20.3104
[10 empty] | 1425.8 | 20.3344
[10 empty] | 1425.8 | 20.3704
[10 empty] | 1425.7 | 20.4205
[10 empty] | 1425.5 | 20.4505
[10 empty] | 1425.2 | 20.4565
[10 empty] | 1425.3 | 20.4625
[10 empty] | 1425.4 | 20.4986
[10 empty] | 1425.4 | 20.5446
[10 empty] | 1425.1 | 20.5827
[10 empty] | 1424.8 | 20.5847
[10 empty] | 1424.8 | 20.5827
[10 empty] | 1424.8 | 20.6107
[10 empty] | 1424.6 | 20.6668
[10 empty] | 1424.5 | 20.7108
[10 empty] | 1424.5 | 20.7208
[10 empty] | 1424.2 | 20.7469
[10 empty] | 1424.2 | 20.7509
[10 empty] | 1423.9 | 20.7889
[10 empty] | 1423.8 | 20.847
[10 empty] | 1423.8 | 20.879
[10 empty] | 1423.7 | 20.887
[10 empty] | 1423.6 | 20.883
[10 empty] | 1423.4 | 20.9231
[10 empty] | 1423.5 | 20.9591
[10 empty] | 1423.2 | 21.0072
[10 empty] | 1423.2 | 21.0232
[10 empty] | 1422.9 | 21.0112
[10 empty] | 1422.9 | 21.0432
[10 empty] | 1422.8 | 21.0813
[10 empty] | 1422.7 | 21.1453
[10 empty] | 1422.6 | 21.1694
[10 empty] | 1422.5 | 21.1814
[10 empty] | 1422.2 | 21.1774
[10 empty] | 1422.1 | 21.2114
[10 empty] | 1422 | 21.2715
[10 empty] | 1422 | 21.3015
[10 empty] | 1421.8 | 21.3175
[10 empty] | 1421.8 | 21.3155
[10 empty] | 1421.7 | 21.3476
[10 empty] | 1421.7 | 21.3976
[10 empty] | 1421.7 | 21.4417
[10 empty] | 1421.4 | 21.4577
[10 empty] | 1421.3 | 21.4517
[10 empty] | 1421.2 | 21.4777
[10 empty] | 1421.1 | 21.5338
[10 empty] | 1421.2 | 21.5838
[10 empty] | 1420.8 | 21.6079
[10 empty] | 1420.8 | 21.6259
[10 empty] | 1420.8 | 21.6199
[10 empty] | 1420.5 | 21.6639
[10 empty] | 1420.3 | 21.722
[10 empty] | 1420.4 | 21.7661
[10 empty] | 1420.3 | 21.764
[10 empty] | 1420 | 21.758
[10 empty] | 1420 | 21.7901
[10 empty] | 1419.8 | 21.8441
[10 empty] | 1419.9 | 21.9042
[10 empty] | 1419.7 | 21.9122
[10 empty] | 1419.7 | 21.9102
[10 empty] | 1419.3 | 21.9342
[10 empty] | 1419.2 | 21.9803
[10 empty] | 1419.2 | 22.0404
[10 empty] | 1419 | 22.0584
[10 empty] | 1419 | 22.0744
[10 empty] | 1418.9 | 22.0704
[10 empty] | 1418.7 | 22.1105
[10 empty] | 1418.6 | 22.1785
[10 empty] | 1418.4 | 22.2186
[10 empty] | 1418.4 | 22.2226
[10 empty] | 1418.3 | 22.2166
[10 empty] | 1418.2 | 22.2526
[10 empty] | 1418 | 22.2987
[10 empty] | 1417.9 | 22.3627
[10 empty] | 1417.9 | 22.3688
[10 empty] | 1417.8 | 22.3627
[10 empty] | 1417.7 | 22.3868
[10 empty] | 1417.4 | 22.4428
[10 empty] | 1417.5 | 22.4869
[10 empty] | 1417.3 | 22.5149
[10 empty] | 1417.3 | 22.543
[10 empty] | 1417 | 22.551
[10 empty] | 1416.9 | 22.575
[10 empty] | 1416.8 | 22.6271
[10 empty] | 1416.7 | 22.6791
[10 empty] | 1416.8 | 22.6871
[10 empty] | 1416.7 | 22.6791
[10 empty] | 1416.6 | 22.7212
[10 empty] | 1416.3 | 22.7612
[10 empty] | 1416.5 | 22.8153
[10 empty] | 1416.1 | 22.8413
[10 empty] | 1416 | 22.8373
[10 empty] | 1416 | 22.8673
[10 empty] | 1415.9 | 22.9114
[10 empty] | 1415.8 | 22.9675
[10 empty] | 1415.7 | 22.9895
[10 empty] | 1415.5 | 23.0295
[10 empty] | 1415.4 | 23.0155
[10 empty] | 1415.2 | 23.0616
[10 empty] | 1415.2 | 23.1196
[10 empty] | 1415.1 | 23.1577
[10 empty] | 1414.9 | 23.1717
[10 empty] | 1414.8 | 23.1677
[10 empty] | 1414.7 | 23.1957
[10 empty] | 1414.5 | 23.2358
[10 empty] | 1414.5 | 23.2998
[10 empty] | 1414.6 | 23.3279
[10 empty] | 1414.4 | 23.3239
[10 empty] | 1414.1 | 23.3499
[10 empty] | 1414 | 23.3859
[10 empty] | 1413.9 | 23.454
[10 empty] | 1413.8 | 23.4941
[10 empty] | 1413.6 | 23.5101
[10 empty] | 1413.5 | 23.5061
[10 empty] | 1413.5 | 23.5341
[10 empty] | 1413.3 | 23.6082
[10 empty] | 1413.3 | 23.6362
[10 empty] | 1413.3 | 23.6783
[10 empty] | 1413.2 | 23.6663
[10 empty] | 1413.1 | 23.6923
[10 empty] | 1412.7 | 23.7364
[10 empty] | 1412.6 | 23.7964
[10 empty] | 1412.7 | 23.8305
[10 empty] | 1412.4 | 23.8265
[10 empty] | 1412.6 | 23.8545
[10 empty] | 1412.3 | 23.8785
[10 empty] | 1412.1 | 23.9486
[10 empty] | 1412.2 | 23.9946
[10 empty] | 1412 | 24.0127
[10 empty] | 1411.9 | 24.0167
[10 empty] | 1411.8 | 24.0367
[10 empty] | 1411.6 | 24.1188
[10 empty] | 1411.5 | 24.1488
[10 empty] | 1411.4 | 24.1869
[10 empty] | 1411.1 | 24.1789
[10 empty] | 1411.1 | 24.1929
[10 empty] | 1411 | 24.2409
[10 empty] | 1411 | 24.299
[10 empty] | 1410.9 | 24.3391
[10 empty] | 1410.7 | 24.3411
[10 empty] | 1410.8 | 24.3791
[10 empty] | 1410.5 | 24.4071
[10 empty] | 1410.5 | 24.4532
[10 empty] | 1410.4 | 24.4952
[10 empty] | 1410.3 | 24.5353
[10 empty] | 1410 | 24.5433
[10 empty] | 1409.9 | 24.5433
[10 empty] | 1409.8 | 24.6114
[10 empty] | 1409.6 | 24.6474
[10 empty] | 1409.7 | 24.6995
[10 empty] | 1409.6 | 24.7115
[10 empty] | 1409.3 | 24.7155
[10 empty] | 1409.3 | 24.7435
[10 empty] | 1409.3 | 24.8116
[10 empty] | 1409 | 24.8717
[10 empty] | 1408.9 | 24.8837
[10 empty] | 1408.7 | 24.9037
[10 empty] | 1408.7 | 24.9177
[10 empty] | 1408.7 | 24.9678
[10 empty] | 1408.6 | 25.0218
[10 empty] | 1408.2 | 25.0719
[10 empty] | 1408.4 | 25.0819
[10 empty] | 1408.3 | 25.0919
[10 empty] | 1408.1 | 25.122
[10 empty] | 1408 | 25.17
[10 empty] | 1407.8 | 25.2281
[10 empty] | 1407.9 | 25.2581
[10 empty] | 1407.6 | 25.2561
[10 empty] | 1407.6 | 25.2922
[10 empty] | 1407.4 | 25.3302
[10 empty] | 1407.4 | 25.3863
[10 empty] | 1407.3 | 25.4243
[10 empty] | 1406.9 | 25.4664
[10 empty] | 1407.1 | 25.4564
[10 empty] | 1407 | 25.5024
[10 empty] | 1406.7 | 25.5505
[10 empty] | 1407.1 | 25.6025
[10 empty] | 1406.7 | 25.6306
[10 empty] | 1406.6 | 25.6386
[10 empty] | 1406.4 | 25.6606
[10 empty] | 1406.3 | 25.7046
[10 empty] | 1406.1 | 25.7647
[10 empty] | 1405.9 | 25.8008
[10 empty] | 1405.8 | 25.8208
[10 empty] | 1405.8 | 25.8528
[10 empty] | 1405.6 | 25.8869
[10 empty] | 1405.6 | 25.9409
[10 empty] | 1405.4 | 25.993
[10 empty] | 1405.4 | 26.019
[10 empty] | 1405.3 | 26.029
[10 empty] | 1405.2 | 26.043
[10 empty] | 1404.9 | 26.0931
[10 empty] | 1405.1 | 26.1432
[10 empty] | 1405 | 26.1832
[10 empty] | 1404.6 | 26.2072
[10 empty] | 1404.6 | 26.2253
[10 empty] | 1404.5 | 26.2653
[10 empty] | 1404.4 | 26.3053
[10 empty] | 1404.2 | 26.3594
[10 empty] | 1404.2 | 26.3794
[10 empty] | 1404.3 | 26.4155
[10 empty] | 1404 | 26.4295
[10 empty] | 1403.9 | 26.4836
[10 empty] | 1403.7 | 26.5576
[10 empty] | 1403.6 | 26.5777
[10 empty] | 1403.6 | 26.6077
[10 empty] | 1403.3 | 26.6077
[10 empty] | 1403.5 | 26.6718
[10 empty] | 1403.3 | 26.7038
[10 empty] | 1403.2 | 26.7679
[10 empty] | 1403.1 | 26.7859
[10 empty] | 1402.9 | 26.7899
[10 empty] | 1403 | 26.8219
[10 empty] | 1402.7 | 26.882
[10 empty] | 1402.4 | 26.9341
[10 empty] | 1402.4 | 26.9661
[10 empty] | 1402.4 | 26.9982
[10 empty] | 1402.2 | 26.9982
[10 empty] | 1402.2 | 27.0582
[10 empty] | 1402 | 27.1323
[10 empty] | 1401.9 | 27.1643
[10 empty] | 1401.6 | 27.1784
[10 empty] | 1401.8 | 27.1824
[10 empty] | 1401.6 | 27.2284
[10 empty] | 1401.5 | 27.2925
[10 empty] | 1401.3 | 27.3446
[10 empty] | 1401.3 | 27.3566
[10 empty] | 1401.1 | 27.3626
[10 empty] | 1401.1 | 27.4026
[10 empty] | 1400.9 | 27.4667
[10 empty] | 1400.9 | 27.5308
[10 empty] | 1400.8 | 27.5408
[10 empty] | 1400.6 | 27.5828
[10 empty] | 1400.5 | 27.5948
[10 empty] | 1400.4 | 27.6409
[10 empty] | 1400.2 | 27.715
[10 empty] | 1400.1 | 27.747
[10 empty] | 1399.9 | 27.7671
[10 empty] | 1399.7 | 27.7851
[10 empty] | 1399.7 | 27.8231
[10 empty] | 1399.8 | 27.8652
[10 empty] | 1399.7 | 27.9392
[10 empty] | 1399.6 | 27.9573
[10 empty] | 1399.3 | 27.9793
[10 empty] | 1399.3 | 28.0053
[10 empty] | 1399.1 | 28.0534
[10 empty] | 1399.1 | 28.1094
[10 empty] | 1399 | 28.1495
[10 empty] | 1398.9 | 28.1855
[10 empty] | 1398.7 | 28.1835
[10 empty] | 1398.6 | 28.2436
[10 empty] | 1398.7 | 28.3117
[10 empty] | 1398.6 | 28.3738
[10 empty] | 1398.3 | 28.3958
[10 empty] | 1398 | 28.3938
[10 empty] | 1398 | 28.4198
[10 empty] | 1397.8 | 28.4859
[10 empty] | 1397.7 | 28.55
[10 empty] | 1397.8 | 28.568
[10 empty] | 1397.6 | 28.582
[10 empty] | 1397.4 | 28.6261
[10 empty] | 1397.4 | 28.6721
[10 empty] | 1397.2 | 28.7322
[10 empty] | 1397.3 | 28.7722
[10 empty] | 1397.3 | 28.8043
[10 empty] | 1397.1 | 28.8103
[10 empty] | 1396.9 | 28.8623
[10 empty] | 1396.6 | 28.9244
[10 empty] | 1396.5 | 28.9765
[10 empty] | 1396.6 | 29.0145
[10 empty] | 1396.4 | 29.0305
[10 empty] | 1396.4 | 29.0586
[10 empty] | 1396.2 | 29.1026
[10 empty] | 1396.1 | 29.1647
[10 empty] | 1395.8 | 29.2268
[10 empty] | 1396 | 29.2568
[10 empty] | 1395.6 | 29.3028
[10 empty] | 1395.6 | 29.3789
[10 empty] | 1395.4 | 29.435
[10 empty] | 1395.3 | 29.449
[10 empty] | 1395.1 | 29.467
[10 empty] | 1395.1 | 29.5011
[10 empty] | 1395 | 29.5792
[10 empty] | 1394.8 | 29.6172
[10 empty] | 1394.7 | 29.6693
[10 empty] | 1394.6 | 29.6853
[10 empty] | 1394.6 | 29.6773
[10 empty] | 1394.3 | 29.7373
[10 empty] | 1394.1 | 29.8194
[10 empty] | 1394.2 | 29.8595
[10 empty] | 1394.1 | 29.8835
[10 empty] | 1394.3 | 29.9156
[10 empty] | 1393.9 | 29.9396
[10 empty] | 1393.8 | 30.0177
[10 empty] | 1393.6 | 30.0697
[10 empty] | 1393.6 | 30.1218
[10 empty] | 1393.7 | 30.1398
[10 empty] | 1393.3 | 30.1518
[10 empty] | 1393.3 | 30.2139
[10 empty] | 1393.2 | 30.264
[10 empty] | 1392.9 | 30.324
[10 empty] | 1392.9 | 30.3401
[10 empty] | 1392.9 | 30.3421
[10 empty] | 1392.7 | 30.4061
[10 empty] | 1392.6 | 30.4682
[10 empty] | 1392.4 | 30.5283
[10 empty] | 1392.3 | 30.5523
[10 empty] | 1392.1 | 30.5883
[10 empty] | 1392.2 | 30.6144
[10 empty] | 1392 | 30.6804
[10 empty] | 1391.8 | 30.7305
[10 empty] | 1391.7 | 30.7806
[10 empty] | 1391.7 | 30.7926
[10 empty] | 1391.5 | 30.8166
[10 empty] | 1391.4 | 30.8747
[10 empty] | 1391.2 | 30.9307
[10 empty] | 1391.2 | 30.9908
[10 empty] | 1391.2 | 31.0228
[10 empty] | 1391.1 | 31.0369
[10 empty] | 1390.9 | 31.0749
[10 empty] | 1390.8 | 31.149
[10 empty] | 1390.8 | 31.2031
[10 empty] | 1390.7 | 31.2311
[10 empty] | 1390.4 | 31.2751
[10 empty] | 1390.3 | 31.2892
[10 empty] | 1390.2 | 31.3492
[10 empty] | 1390.1 | 31.4113
[10 empty] | 1390.1 | 31.4694
[10 empty] | 1389.9 | 31.4934
[10 empty] | 1389.9 | 31.5114
[10 empty] | 1389.8 | 31.5595
[10 empty] | 1389.5 | 31.6215
[10 empty] | 1389.6 | 31.6796
[10 empty] | 1389.4 | 31.7157
[10 empty] | 1389.3 | 31.7277
[10 empty] | 1389.3 | 31.7797
[10 empty] | 1389 | 31.8258
[10 empty] | 1389 | 31.8919
[10 empty] | 1388.9 | 31.9359
[10 empty] | 1388.7 | 31.99
[10 empty] | 1388.7 | 31.988
[10 empty] | 1388.6 | 32.04
[10 empty] | 1388.3 | 32.1101
[10 empty] | 1388.3 | 32.1722
[10 empty] | 1388.2 | 32.2062
[10 empty] | 1388 | 32.2142
[10 empty] | 1388 | 32.2463
[10 empty] | 1387.9 | 32.3224
[10 empty] | 1387.9 | 32.3844
[10 empty] | 1387.7 | 32.4385
[10 empty] | 1387.6 | 32.4465
[10 empty] | 1387.5 | 32.4906
[10 empty] | 1387.4 | 32.5206
[10 empty] | 1387.3 | 32.5927
[10 empty] | 1387.1 | 32.6768
[10 empty] | 1387 | 32.7148
[10 empty] | 1387 | 32.7148
[10 empty] | 1386.9 | 32.7328
[10 empty] | 1386.6 | 32.8209
[10 empty] | 1386.6 | 32.865
[10 empty] | 1386.5 | 32.9371
[10 empty] | 1386.3 | 32.9611
[10 empty] | 1386.2 | 32.9631
[10 empty] | 1386.4 | 33.0212
[10 empty] | 1386 | 33.1013
[10 empty] | 1385.8 | 33.1693
[10 empty] | 1385.7 | 33.1994
[10 empty] | 1385.6 | 33.2234
[10 empty] | 1385.6 | 33.2494
[10 empty] | 1385.6 | 33.3175
[10 empty] | 1385.2 | 33.4056
[10 empty] | 1385.3 | 33.4637
[10 empty] | 1385.3 | 33.4717
[10 empty] | 1385.1 | 33.4797
[10 empty] | 1385.1 | 33.5598
[10 empty] | 1384.8 | 33.6219
[10 empty] | 1384.8 | 33.6839
[10 empty] | 1384.7 | 33.708
[10 empty] | 1384.6 | 33.712
[10 empty] | 1384.4 | 33.76
[10 empty] | 1384.3 | 33.8421
[10 empty] | 1384.2 | 33.9262
[10 empty] | 1384.3 | 33.9463
[10 empty] | 1384 | 33.9883
[10 empty] | 1383.9 | 34.0023
[10 empty] | 1383.8 | 34.0684
[10 empty] | 1383.6 | 35.0796
[10 empty] | 1383.6 | 34.3911
[10 empty] | 1383.4 | 34.3153
[10 empty] | 1383.4 | 34.4578
[10 empty] | 1383.3 | 34.3941
[10 empty] | 1383.2 | 34.5397
[10 empty] | 1382.8 | 34.476
[10 empty] | 1382.7 | 34.6125
[10 empty] | 1382.5 | 34.5579
[10 empty] | 1382.3 | 34.7126
[10 empty] | 1382.4 | 34.6853
[10 empty] | 1382.4 | 34.7733
[10 empty] | 1382.3 | 34.7642
[10 empty] | 1382 | 34.843
[10 empty] | 1382 | 34.9219
[10 empty] | 1381.8 | 34.9098
[10 empty] | 1381.9 | 35.025
[10 empty] | 1381.9 | 34.9826
[10 empty] | 1381.7 | 35.1342
[10 empty] | 1381.4 | 35.0402
[10 empty] | 1381.3 | 35.2737
[10 empty] | 1381.3 | 35.1767
[10 empty] | 1381.2 | 35.3283
[10 empty] | 1381.2 | 35.2616
[10 empty] | 1381 | 35.4254
[10 empty] | 1380.9 | 35.4436
[10 empty] | 1380.6 | 35.5285
[10 empty] | 1380.7 | 35.5498
[10 empty] | 1380.5 | 35.5831
[10 empty] | 1380.5 | 35.6802
[10 empty] | 1380.4 | 35.6377
[10 empty] | 1380.1 | 35.7742
[10 empty] | 1380 | 35.7226
[10 empty] | 1379.9 | 35.8773
[10 empty] | 1379.8 | 35.8227
[10 empty] | 1379.7 | 35.9805
[10 empty] | 1379.6 | 35.9016
[10 empty] | 1379.5 | 36.0745
[10 empty] | 1379.5 | 36.0715
[10 empty] | 1379.1 | 36.1473
[10 empty] | 1379 | 36.1898
[10 empty] | 1379 | 36.211
[10 empty] | 1378.9 | 36.3263
[10 empty] | 1378.8 | 36.3232
[10 empty] | 1378.7 | 36.4294
[10 empty] | 1378.7 | 36.3899
[10 empty] | 1378.5 | 36.5598
[10 empty] | 1378.4 | 36.4931
[10 empty] | 1378.3 | 36.6387
[10 empty] | 1378.1 | 36.6235
[10 empty] | 1378.1 | 36.7418
[10 empty] | 1378 | 36.7297
[10 empty] | 1377.9 | 36.8328
[10 empty] | 1377.7 | 36.8813
[10 empty] | 1377.6 | 36.8874
[10 empty] | 1377.4 | 37.0026
[10 empty] | 1377.5 | 36.9814
[10 empty] | 1377.3 | 37.1179
[10 empty] | 1377.1 | 37.0512
[10 empty] | 1377.1 | 37.2119
[10 empty] | 1376.9 | 37.1695
[10 empty] | 1376.8 | 37.3151
[10 empty] | 1376.8 | 37.2878
[10 empty] | 1376.6 | 37.3939
[10 empty] | 1376.7 | 37.4243
[10 empty] | 1376.3 | 37.4819
[10 empty] | 1376.2 | 37.5729
[10 empty] | 1376.2 | 37.585
[10 empty] | 1376.2 | 37.6517
[10 empty] | 1376.1 | 37.673
[10 empty] | 1375.9 | 37.7882
[10 empty] | 1375.9 | 37.7518
[10 empty] | 1375.6 | 37.8944
[10 empty] | 1375.5 | 37.8944
[10 empty] | 1375.3 | 37.9915
[10 empty] | 1375.3 | 38.0218
[10 empty] | 1375.3 | 38.1037
[10 empty] | 1375.1 | 38.1765
[10 empty] | 1375 | 38.1795
[10 empty] | 1375 | 38.2917
[10 empty] | 1375 | 38.2705
[10 empty] | 1374.6 | 38.4343
[10 empty] | 1374.8 | 38.3524
[10 empty] | 1374.5 | 38.5192
[10 empty] | 1374.4 | 38.4646
[10 empty] | 1374.1 | 38.6042
[10 empty] | 1374.1 | 38.5981
[10 empty] | 1374.1 | 38.7073
[10 empty] | 1373.9 | 38.7043
[10 empty] | 1374 | 38.7831
[10 empty] | 1374 | 38.8832
[10 empty] | 1373.5 | 38.8953
[10 empty] | 1373.6 | 39.0167
[10 empty] | 1373.7 | 38.9833
[10 empty] | 1373.3 | 39.141
[10 empty] | 1373.3 | 39.0773
[10 empty] | 1373 | 39.2472
[10 empty] | 1372.8 | 39.1956
[10 empty] | 1372.9 | 39.3473
[10 empty] | 1372.9 | 39.317
[10 empty] | 1372.6 | 39.4474
[10 empty] | 1372.7 | 39.4656
[10 empty] | 1372.4 | 39.5262
[10 empty] | 1372.3 | 39.6142
[10 empty] | 1372.3 | 39.6385
[10 empty] | 1372.2 | 39.781
[10 empty] | 1372 | 39.6931
[10 empty] | 1371.7 | 39.869
[10 empty] | 1371.7 | 39.8205
[10 empty] | 1371.7 | 39.9782
[10 empty] | 1371.7 | 39.9206
[10 empty] | 1371.4 | 40.0722
[10 empty] | 1371.4 | 40.0449
[10 empty] | 1371.3 | 40.1693
[10 empty] | 1370.9 | 40.2026
[10 empty] | 1371 | 40.2815
[10 empty] | 1370.8 | 40.3391
[10 empty] | 1370.7 | 40.3725
[10 empty] | 1370.7 | 40.512
[10 empty] | 1370.5 | 40.4726
[10 empty] | 1370.4 | 40.6152
[10 empty] | 1370.3 | 40.5788
[10 empty] | 1370.3 | 40.7395
[10 empty] | 1370.2 | 40.6849
[10 empty] | 1370.2 | 40.8426
[10 empty] | 1369.9 | 40.8396
[10 empty] | 1369.9 | 40.9336
[10 empty] | 1369.7 | 40.9549
[10 empty] | 1369.6 | 41.0307
[10 empty] | 1369.3 | 41.1308
[10 empty] | 1369.3 | 41.146
[10 empty] | 1369.1 | 41.2703
[10 empty] | 1369.1 | 41.2461
[10 empty] | 1368.9 | 41.4038
[10 empty] | 1369 | 41.3704
[10 empty] | 1368.9 | 41.516
[10 empty] | 1368.7 | 41.4644
[10 empty] | 1368.5 | 41.6222
[10 empty] | 1368.4 | 41.6131
[10 empty] | 1368.2 | 41.7374
[10 empty] | 1368.3 | 41.7374
[10 empty] | 1368.2 | 41.8375
[10 empty] | 1368.1 | 41.9073
[10 empty] | 1367.8 | 41.9528
[10 empty] | 1367.8 | 42.0316
[10 empty] | 1367.7 | 42.0407
[10 empty] | 1367.7 | 42.2015
[10 empty] | 1367.5 | 42.1681
[10 empty] | 1367.5 | 42.3046
[10 empty] | 1367.3 | 42.2652
[10 empty] | 1367.4 | 42.426
[10 empty] | 1367.1 | 42.3896
[10 empty] | 1366.9 | 42.5503
[10 empty] | 1366.8 | 42.5503
[10 empty] | 1366.8 | 42.6595
[10 empty] | 1366.8 | 42.6838
[10 empty] | 1366.6 | 42.7717
[10 empty] | 1366.4 | 42.8809
[10 empty] | 1366.3 | 42.8536
[10 empty] | 1366.2 | 42.978
[10 empty] | 1366 | 42.9568
[10 empty] | 1366.1 | 43.1115
[10 empty] | 1365.8 | 43.0933
[10 empty] | 1365.8 | 43.2328
[10 empty] | 1365.7 | 43.2085
[10 empty] | 1365.6 | 43.3693
[10 empty] | 1365.4 | 43.348
[10 empty] | 1365.3 | 43.5027
[10 empty] | 1365.1 | 43.5058
[10 empty] | 1365.1 | 43.6059
[10 empty] | 1364.9 | 43.6271
[10 empty] | 1365 | 43.706
[10 empty] | 1364.7 | 43.8091
[10 empty] | 1364.7 | 43.8
[10 empty] | 1364.6 | 43.9274
[10 empty] | 1364.5 | 43.9152
[10 empty] | 1364.4 | 44.0821
[10 empty] | 1364.2 | 44.0305
[10 empty] | 1364.2 | 44.2034
[10 empty] | 1364 | 44.1579
[10 empty] | 1364 | 44.3126
[10 empty] | 1363.7 | 44.3308
[10 empty] | 1363.7 | 44.4491
[10 empty] | 1363.5 | 44.4764
[10 empty] | 1363.5 | 44.5522
[10 empty] | 1363.5 | 44.6584
[10 empty] | 1363.2 | 44.6644
[10 empty] | 1363.2 | 44.7858
[10 empty] | 1363.2 | 44.7767
[10 empty] | 1363.1 | 44.9223
[10 empty] | 1362.7 | 44.9162
[10 empty] | 1362.7 | 45.0375
[10 empty] | 1362.6 | 45.0678
[10 empty] | 1362.5 | 45.1861
[10 empty] | 1362.3 | 45.2043
[10 empty] | 1362.3 | 45.3044
[10 empty] | 1362.1 | 45.3924
[10 empty] | 1361.9 | 45.447
[10 empty] | 1361.9 | 45.5077
[10 empty] | 1361.7 | 45.5683
[10 empty] | 1361.7 | 45.6775
[10 empty] | 1361.5 | 45.6563
[10 empty] | 1361.5 | 45.817
[10 empty] | 1361.3 | 45.7837
[10 empty] | 1361.2 | 45.9444
[10 empty] | 1361.2 | 45.9232
[10 empty] | 1361.1 | 46.09
[10 empty] | 1361 | 46.0809
[10 empty] | 1360.9 | 46.2053
[10 empty] | 1360.7 | 46.2629
[10 empty] | 1360.6 | 46.3418
[10 empty] | 1360.5 | 46.4055
[10 empty] | 1360.1 | 46.4328
[10 empty] | 1360.4 | 46.5905
[10 empty] | 1360.2 | 46.5814
[10 empty] | 1359.9 | 46.724
[10 empty] | 1360 | 46.6936
[10 empty] | 1359.9 | 46.8786
[10 empty] | 1360 | 46.818
[10 empty] | 1359.6 | 46.9969
[10 empty] | 1359.4 | 47.0212
[10 empty] | 1359.5 | 47.1092
[10 empty] | 1359.2 | 47.1577
[10 empty] | 1359.2 | 47.2153
[10 empty] | 1359.3 | 47.3397
[10 empty] | 1358.8 | 47.3579
[10 empty] | 1358.9 | 47.4913
[10 empty] | 1358.6 | 47.4792
[10 empty] | 1358.6 | 47.6369
[10 empty] | 1358.4 | 47.6278
[10 empty] | 1358.3 | 47.7643
[10 empty] | 1358.4 | 47.7552
[10 empty] | 1358 | 47.9039
[10 empty] | 1358 | 47.9312
[10 empty] | 1357.9 | 48.0555
[10 empty] | 1357.9 | 48.0616
[10 empty] | 1357.6 | 48.1677
[10 empty] | 1357.6 | 48.2891
[10 empty] | 1357.6 | 48.3103
[10 empty] | 1357.4 | 48.4347
[10 empty] | 1357.2 | 48.4377
[10 empty] | 1357.2 | 48.5833
[10 empty] | 1357.1 | 48.5621
[10 empty] | 1356.9 | 48.7228
[10 empty] | 1356.9 | 48.7016
[10 empty] | 1356.8 | 48.8775
[10 empty] | 1356.6 | 48.8563
[10 empty] | 1356.5 | 49.0079
[10 empty] | 1356.3 | 49.0777
[10 empty] | 1356.2 | 49.1475
[10 empty] | 1356.2 | 49.2233
[10 empty] | 1356.3 | 49.284
[10 empty] | 1356 | 49.4295
[10 empty] | 1355.6 | 49.3901
[10 empty] | 1355.6 | 49.5569
[10 empty] | 1355.4 | 49.5296
[10 empty] | 1355.6 | 49.7056
[10 empty] | 1355.7 | 49.6874
[10 empty] | 1355.4 | 49.8815
[10 empty] | 1355.2 | 49.8451
[10 empty] | 1355 | 49.9603
[10 empty] | 1354.8 | 50.0422
[10 empty] | 1354.7 | 50.1241
[10 empty] | 1354.6 | 50.203
[10 empty] | 1354.6 | 50.2212
[10 empty] | 1354.7 | 50.4184
[10 empty] | 1354.3 | 50.3941
[10 empty] | 1354.4 | 50.5579
[10 empty] | 1354.4 | 50.5245
[10 empty] | 1354.1 | 50.7186
[10 empty] | 1354 | 50.6762
[10 empty] | 1354 | 50.8733
[10 empty] | 1353.9 | 50.8733
[10 empty] | 1353.6 | 50.9825
[10 empty] | 1353.4 | 51.0493
[10 empty] | 1353.5 | 51.0978
[10 empty] | 1353.3 | 51.2889
[10 empty] | 1353.3 | 51.2494
[10 empty] | 1353.1 | 51.4314
[10 empty] | 1353 | 51.3799
[10 empty] | 1353.1 | 51.5831
[10 empty] | 1352.5 | 52.7895
[10 empty] | 1352.5 | 52.2211
[10 empty] | 1352.5 | 52.1024
[10 empty] | 1352.4 | 52.2086
[10 empty] | 1352.2 | 52.3898
[10 empty] | 1352.1 | 52.4397
[10 empty] | 1352.2 | 52.371
[10 empty] | 1351.8 | 52.471
[10 empty] | 1351.8 | 52.6646
[10 empty] | 1351.8 | 52.7208
[10 empty] | 1351.5 | 52.6459
[10 empty] | 1351.4 | 52.877
[10 empty] | 1351.3 | 52.9956
[10 empty] | 1351 | 53.0331
[10 empty] | 1351 | 52.9707
[10 empty] | 1351 | 53.1893
[10 empty] | 1351 | 53.283
[10 empty] | 1350.7 | 53.3329
[10 empty] | 1350.5 | 53.2205
[10 empty] | 1350.6 | 53.4329
[10 empty] | 1350.3 | 53.6328
[10 empty] | 1350.4 | 53.6328
[10 empty] | 1350.1 | 53.5266
[10 empty] | 1349.9 | 53.8202
[10 empty] | 1350.1 | 53.9701
[10 empty] | 1349.9 | 53.9076
[10 empty] | 1349.7 | 53.8014
[10 empty] | 1349.5 | 54.1824
[10 empty] | 1349.5 | 54.2886
[10 empty] | 1349.3 | 54.1949
[10 empty] | 1349.3 | 54.1699
[10 empty] | 1349.3 | 54.551
[10 empty] | 1349 | 54.6197
[10 empty] | 1348.8 | 54.5073
[10 empty] | 1349 | 54.5697
[10 empty] | 1348.8 | 54.8758
[10 empty] | 1348.8 | 54.9195
[10 empty] | 1348.5 | 54.7946
[10 empty] | 1348.6 | 54.982
[10 empty] | 1348.4 | 55.1756
[10 empty] | 1348.3 | 55.2006
[10 empty] | 1348.2 | 55.1006
[10 empty] | 1348 | 55.3755
[10 empty] | 1347.9 | 55.5504
[10 empty] | 1347.7 | 55.5504
[10 empty] | 1347.4 | 55.3755
[10 empty] | 1347.6 | 55.7565
[10 empty] | 1347.5 | 55.8565
[10 empty] | 1347.3 | 55.8127
[10 empty] | 1347.3 | 55.7565
[10 empty] | 1347.1 | 56.1563
[10 empty] | 1347.1 | 56.2062
[10 empty] | 1346.9 | 56.125
[10 empty] | 1346.9 | 56.1063
[10 empty] | 1346.6 | 56.4936
[10 empty] | 1346.5 | 56.5873
[10 empty] | 1346.5 | 56.4623
[10 empty] | 1346.5 | 56.5186
[10 empty] | 1346.3 | 56.8746
[10 empty] | 1346.3 | 56.8559
[10 empty] | 1346.2 | 56.7684
[10 empty] | 1346 | 56.9496
[10 empty] | 1345.8 | 57.2056
[10 empty] | 1345.8 | 57.1744
[10 empty] | 1345.6 | 57.1057
[10 empty] | 1345.6 | 57.3556
[10 empty] | 1345.3 | 57.4805
[10 empty] | 1345.3 | 57.4243
[10 empty] | 1345.2 | 57.4867
[10 empty] | 1344.9 | 57.8053
[10 empty] | 1345 | 57.7741
[10 empty] | 1344.8 | 57.8303
[10 empty] | 1344.7 | 57.949
[10 empty] | 1344.6 | 58.1863
[10 empty] | 1344.6 | 58.1051
[10 empty] | 1344.4 | 58.1613
[10 empty] | 1344.4 | 58.3175
[10 empty] | 1344.1 | 58.5673
[10 empty] | 1344.2 | 58.4924
[10 empty] | 1344 | 58.5111
[10 empty] | 1343.8 | 58.786
[10 empty] | 1343.8 | 58.9046
[10 empty] | 1343.7 | 58.8484
[10 empty] | 1343.5 | 58.8984
[10 empty] | 1343.3 | 59.1795
[10 empty] | 1343.3 | 59.217
[10 empty] | 1343.2 | 59.2107
[10 empty] | 1343.2 | 59.2419
[10 empty] | 1343.1 | 59.6105
[10 empty] | 1342.9 | 59.6042
[10 empty] | 1342.7 | 59.548
[10 empty] | 1342.6 | 59.6979
[10 empty] | 1342.6 | 59.9853
[10 empty] | 1342.5 | 59.8728
[10 empty] | 1342.2 | 59.9041
[10 empty] | 1342.4 | 60.0602
[10 empty] | 1342.2 | 60.3475
[10 empty] | 1341.9 | 60.2538
[10 empty] | 1341.8 | 60.3101
[10 empty] | 1341.8 | 60.485
[10 empty] | 1341.8 | 60.7161
[10 empty] | 1341.5 | 60.5974
[10 empty] | 1341.7 | 60.6911
[10 empty] | 1341.2 | 60.9659
[10 empty] | 1341.4 | 61.0409
[10 empty] | 1341.2 | 60.9597
[10 empty] | 1341 | 61.0784
[10 empty] | 1340.9 | 61.4032
[10 empty] | 1340.9 | 61.4157
[10 empty] | 1340.6 | 61.3782
[10 empty] | 1340.5 | 61.4719
[10 empty] | 1340.3 | 61.7842
[10 empty] | 1340.4 | 61.7405
[10 empty] | 1340.3 | 61.7342
[10 empty] | 1340 | 61.8841
[10 empty] | 1340 | 62.1839
[10 empty] | 1340 | 62.0965
[10 empty] | 1339.8 | 62.1215
[10 empty] | 1339.5 | 62.3713
[10 empty] | 1339.7 | 62.5587
[10 empty] | 1339.5 | 62.4963
[10 empty] | 1339.3 | 62.54
[10 empty] | 1339.2 | 62.7898
[10 empty] | 1339.2 | 62.946
[10 empty] | 1339 | 62.8336
[10 empty] | 1338.9 | 62.9148
[10 empty] | 1338.8 | 63.2708
[10 empty] | 1338.8 | 63.2958
[10 empty] | 1338.6 | 63.2583
[10 empty] | 1338.6 | 63.3458
[10 empty] | 1338.5 | 63.7143
[10 empty] | 1338.2 | 63.6893
[10 empty] | 1338 | 63.6393
[10 empty] | 1338.1 | 63.758
[10 empty] | 1338 | 64.139
[10 empty] | 1337.8 | 64.0641
[10 empty] | 1337.9 | 64.0453
[10 empty] | 1337.6 | 64.214
[10 empty] | 1337.5 | 64.57
[10 empty] | 1337.3 | 64.4389
[10 empty] | 1337 | 64.4576
[10 empty] | 1337 | 64.5888
[10 empty] | 1337.1 | 64.8948
[10 empty] | 1336.8 | 64.8386
[10 empty] | 1336.6 | 64.8948
[10 empty] | 1336.7 | 65.0947
[10 empty] | 1336.7 | 65.3008
[10 empty] | 1336.4 | 65.2321
[10 empty] | 1336.4 | 65.2946
[10 empty] | 1336.3 | 65.557
[10 empty] | 1336.1 | 65.6257
[10 empty] | 1336.1 | 65.6319
[10 empty] | 1336.1 | 65.7756
[10 empty] | 1336 | 66.0629
[10 empty] | 1335.6 | 66.0504
[10 empty] | 1335.6 | 66.0504
[10 empty] | 1335.6 | 66.1753
[10 empty] | 1335.4 | 66.5251
[10 empty] | 1335.2 | 66.4502
[10 empty] | 1335.1 | 66.4502
[10 empty] | 1335 | 66.6188
[10 empty] | 1335 | 66.9311
[10 empty] | 1335 | 66.8687
[10 empty] | 1334.8 | 66.8874
[10 empty] | 1334.8 | 67.0873
[10 empty] | 1334.6 | 67.3684
[10 empty] | 1334.4 | 67.2934
[10 empty] | 1334.4 | 67.3559
[10 empty] | 1334.2 | 67.5245
[10 empty] | 1334 | 67.7869
[10 empty] | 1334.2 | 67.7057
[10 empty] | 1334 | 67.7994
[10 empty] | 1333.7 | 68.0492
[10 empty] | 1333.7 | 68.1679
[10 empty] | 1333.6 | 68.1429
[10 empty] | 1333.5 | 68.2054
[10 empty] | 1333.1 | 68.5114
[10 empty] | 1333.3 | 68.6426
[10 empty] | 1333.2 | 68.6239
[10 empty] | 1333 | 68.6613
[10 empty] | 1332.8 | 68.9612
[10 empty] | 1332.8 | 69.0861
[10 empty] | 1332.5 | 69.1173
[10 empty] | 1332.5 | 69.1298
[10 empty] | 1332.2 | 69.4359
[10 empty] | 1332.4 | 69.5733
[10 empty] | 1332.3 | 69.5296
[10 empty] | 1332.1 | 69.5483
[10 empty] | 1332.2 | 69.8794
[10 empty] | 1332 | 70.0106
[10 empty] | 1331.7 | 69.9606
[10 empty] | 1331.8 | 70.0668
[10 empty] | 1331.5 | 70.3541
[10 empty] | 1331.3 | 70.4665
[10 empty] | 1331.3 | 70.4415
[10 empty] | 1331.2 | 70.6289
[10 empty] | 1331.2 | 70.8288
[10 empty] | 1330.9 | 70.9163
[10 empty] | 1331 | 70.8413
[10 empty] | 1330.9 | 71.1286
[10 empty] | 1330.7 | 71.341
[10 empty] | 1330.5 | 71.3722
[10 empty] | 1330.6 | 71.2598
[10 empty] | 1330.3 | 71.6596
[10 empty] | 1330.1 | 71.772
[10 empty] | 1330.1 | 71.7845
[10 empty] | 1330 | 71.8157
[10 empty] | 1329.9 | 72.1405
[10 empty] | 1329.8 | 72.2405
[10 empty] | 1329.7 | 72.278
[10 empty] | 1329.5 | 72.3029
[10 empty] | 1329.6 | 72.6402
[10 empty] | 1329.2 | 72.7714
[10 empty] | 1329.2 | 72.659
[10 empty] | 1329.1 | 72.8776
[10 empty] | 1329 | 73.1212
[10 empty] | 1328.7 | 73.2711
[10 empty] | 1328.6 | 73.2149
[10 empty] | 1328.5 | 73.3836
[10 empty] | 1328.7 | 73.6147
[10 empty] | 1328.4 | 73.6646
[10 empty] | 1328.4 | 73.6397
[10 empty] | 1328.3 | 73.9707
[10 empty] | 1328 | 74.1144
[10 empty] | 1328 | 74.1831
[10 empty] | 1328.1 | 74.1331
[10 empty] | 1327.9 | 74.5141
[10 empty] | 1328 | 74.6203
[10 empty] | 1327.7 | 74.6328
[10 empty] | 1327.4 | 74.6203
[10 empty] | 1327.5 | 75.0326
[10 empty] | 1327.4 | 75.1388
[10 empty] | 1327.2 | 75.1075
[10 empty] | 1327.1 | 75.1263
[10 empty] | 1327 | 75.5198
[10 empty] | 1326.7 | 75.6697
[10 empty] | 1326.8 | 75.6197
[10 empty] | 1326.7 | 75.6884
[10 empty] | 1326.5 | 76.0382
[10 empty] | 1326.6 | 76.1319
[10 empty] | 1326.6 | 76.082
[10 empty] | 1326.3 | 76.2881
[10 empty] | 1326.1 | 76.5629
[10 empty] | 1326 | 76.6191
[10 empty] | 1325.9 | 76.5504
[10 empty] | 1325.7 | 76.8815
[10 empty] | 1325.8 | 77.0689
[10 empty] | 1325.7 | 77.1313
[10 empty] | 1325.5 | 77.0814
[10 empty] | 1325.4 | 77.3999
[10 empty] | 1325.3 | 77.6185
[10 empty] | 1325 | 77.606
[10 empty] | 1325 | 77.6373
[10 empty] | 1324.8 | 78.0058
[10 empty] | 1324.8 | 78.1557
[10 empty] | 1324.7 | 78.1245
[10 empty] | 1324.6 | 78.2119
[10 empty] | 1324.3 | 78.4868
[10 empty] | 1324.4 | 78.6679
[10 empty] | 1324.3 | 78.6055
[10 empty] | 1324.2 | 78.8116
[10 empty] | 1324.2 | 79.0614
[10 empty] | 1323.8 | 79.1489
[10 empty] | 1323.8 | 79.1426
[10 empty] | 1323.7 | 79.355
[10 empty] | 1323.6 | 79.5674
[10 empty] | 1323.5 | 79.6611
[10 empty] | 1323.6 | 79.6736
[10 empty] | 1323.2 | 79.9484
[10 empty] | 1323.1 | 80.1046
[10 empty] | 1323.1 | 80.1983
[10 empty] | 1322.9 | 80.217
[10 empty] | 1322.9 | 80.5043
[10 empty] | 1322.7 | 80.6917
[10 empty] | 1322.7 | 80.7042
[10 empty] | 1322.5 | 80.7667
[10 empty] | 1322.4 | 81.1539
[10 empty] | 1322.1 | 81.2539
[10 empty] | 1322.3 | 81.2476
[10 empty] | 1322.2 | 81.4038
[10 empty] | 1321.9 | 81.6661
[10 empty] | 1321.8 | 81.7536
[10 empty] | 1321.8 | 81.8285
[10 empty] | 1321.6 | 82.0409
[10 empty] | 1321.7 | 82.2221
[10 empty] | 1321.5 | 82.2658
[10 empty] | 1321.4 | 82.3345
[10 empty] | 1321.1 | 82.703
[10 empty] | 1320.9 | 82.778
[10 empty] | 1321 | 82.8654
[10 empty] | 1320.9 | 82.9904
[10 empty] | 1320.8 | 83.234
[10 empty] | 1320.6 | 83.3339
[10 empty] | 1320.7 | 83.3714
[10 empty] | 1320.5 | 83.515
[10 empty] | 1320.4 | 83.8586
[10 empty] | 1320.4 | 83.9335
[10 empty] | 1320.1 | 83.9585
[10 empty] | 1320 | 84.1959
[10 empty] | 1319.9 | 84.4395
[10 empty] | 1319.8 | 84.5207
[10 empty] | 1319.4 | 84.5269
[10 empty] | 1319.5 | 84.8268
[10 empty] | 1319.4 | 85.0079
[10 empty] | 1319.3 | 85.0329
[10 empty] | 1319.1 | 85.1703
[10 empty] | 1318.9 | 85.4389
[10 empty] | 1319.1 | 85.6013
[10 empty] | 1318.8 | 85.6138
[10 empty] | 1318.8 | 85.72
[10 empty] | 1318.7 | 86.0823
[10 empty] | 1318.6 | 86.2072
[10 empty] | 1318.4 | 86.2634
[10 empty] | 1318.4 | 86.3071
[10 empty] | 1318.2 | 86.7381
[10 empty] | 1318.2 | 86.8131
[10 empty] | 1318.1 | 86.8631
[10 empty] | 1318 | 86.9443
[10 empty] | 1317.7 | 87.3128
[10 empty] | 1317.7 | 87.444
[10 empty] | 1317.5 | 87.4627
[10 empty] | 1317.4 | 87.5814
[10 empty] | 1317.3 | 87.9249
[10 empty] | 1317.3 | 88.0249
[10 empty] | 1317 | 88.0561
[10 empty] | 1317.2 | 88.2372
[10 empty] | 1317.1 | 88.5246
[10 empty] | 1316.8 | 88.6495
[10 empty] | 1316.6 | 88.6995
[10 empty] | 1316.5 | 88.9368
[10 empty] | 1316.4 | 89.1992
[10 empty] | 1316.2 | 89.3178
[10 empty] | 1316.2 | 89.3116
[10 empty] | 1316.1 | 89.5802
[10 empty] | 1316.2 | 89.7863
[10 empty] | 1315.7 | 89.8613
[10 empty] | 1315.6 | 89.9862
[10 empty] | 1315.6 | 90.2423
[10 empty] | 1315.5 | 90.4359
[10 empty] | 1315.4 | 90.4484
[10 empty] | 1315.3 | 90.5983
[10 empty] | 1315.1 | 90.9294
[10 empty] | 1315.2 | 91.1043
[10 empty] | 1315.1 | 91.0918
[10 empty] | 1314.9 | 91.2917
[10 empty] | 1314.9 | 91.6102
[10 empty] | 1314.7 | 91.7352
[10 empty] | 1314.6 | 91.7601
[10 empty] | 1314.4 | 91.935
[10 empty] | 1314.2 | 92.2599
[10 empty] | 1314.1 | 92.3161
[10 empty] | 1314.2 | 92.391
[10 empty] | 1314 | 92.6221
[10 empty] | 1314 | 92.8782
[10 empty] | 1313.9 | 92.9719
[10 empty] | 1313.7 | 93.0344
[10 empty] | 1313.5 | 93.3717
[10 empty] | 1313.5 | 93.5778
[10 empty] | 1313.3 | 93.6403
[10 empty] | 1313.1 | 93.6903
[10 empty] | 1313.2 | 94.065
[10 empty] | 1313.1 | 94.1837
[10 empty] | 1313 | 94.3336
[10 empty] | 1312.9 | 94.4398
[10 empty] | 1312.8 | 94.7646
[10 empty] | 1312.8 | 94.9145
[10 empty] | 1312.6 | 94.9333
[10 empty] | 1312.6 | 95.1394
[10 empty] | 1312.3 | 95.4829
[10 empty] | 1312.2 | 95.5829
[10 empty] | 1312.2 | 95.6391
[10 empty] | 1312 | 95.8827
[10 empty] | 1311.8 | 96.1575
[10 empty] | 1311.6 | 96.2325
[10 empty] | 1311.4 | 96.2887
[10 empty] | 1311.5 | 96.6198
[10 empty] | 1311.3 | 96.8259
[10 empty] | 1311.2 | 96.8884
[10 empty] | 1311 | 97.0195
[10 empty] | 1311.1 | 97.3631
[10 empty] | 1311.1 | 97.5442
[10 empty] | 1310.8 | 97.6067
[10 empty] | 1310.7 | 97.7191
[10 empty] | 1310.8 | 98.0939
[10 empty] | 1310.5 | 98.2313
[10 empty] | 1310.4 | 98.2625
[10 empty] | 1310.3 | 98.4874
[10 empty] | 1310.3 | 98.8434
[10 empty] | 1310.1 | 98.8809
[10 empty] | 1310 | 98.9871
[10 empty] | 1309.9 | 99.262
[10 empty] | 1309.8 | 99.543
[10 empty] | 1309.6 | 99.643
[10 empty] | 1309.5 | 99.7304
[10 empty] | 1309.5 | 100.0115
[10 empty] | 1309.5 | 100.2364
[10 empty] | 1309.3 | 100.2801
[10 empty] | 1309 | 100.405
[10 empty] | 1308.9 | 100.7236
[10 empty] | 1309 | 100.9547
[10 empty] | 1308.8 | 100.9922
[10 empty] | 1308.7 | 101.0734
[10 empty] | 1308.6 | 101.5294
[10 empty] | 1308.5 | 101.6793
[10 empty] | 1308.4 | 101.7167
[10 empty] | 1308.2 | 101.8417
[10 empty] | 1308.2 | 102.3664
[10 empty] | 1308 | 102.3601
[10 empty] | 1307.9 | 102.4788
[10 empty] | 1307.7 | 102.6724
[10 empty] | 1307.7 | 103.1284
[10 empty] | 1307.5 | 103.1471
[10 empty] | 1307.6 | 103.1909
[10 empty] | 1307.3 | 103.5157
[10 empty] | 1307.3 | 103.8405
[10 empty] | 1307.1 | 103.9029
[10 empty] | 1307.1 | 103.9592
[10 empty] | 1306.7 | 104.3777
[10 empty] | 1306.7 | 104.5588
[10 empty] | 1306.6 | 104.6213
[10 empty] | 1306.5 | 104.7087
[10 empty] | 1306.5 | 105.2084
[10 empty] | 1306.3 | 105.3208
[10 empty] | 1306.3 | 105.3583
[10 empty] | 1306.2 | 105.527
[10 empty] | 1306.1 | 106.0204
[10 empty] | 1305.8 | 106.0642
[10 empty] | 1305.8 | 106.1766
[10 empty] | 1305.7 | 106.289