## Sheet1
SiO2 | Al2O3 | CaO | Fe2O3 | SO3 | MgO | K20 | TiO2 | Na2O | P2O5 | 1432 | 3.0126 | 玻璃渣
40.42 | 16.8 | 20.13 | 5.26 | 12.24 | 1.37 | 0.49 | 0.7 | 1.92 | 0.31 | 1432 | 3.0126
[10 empty] | 1431.9 | 3.0151
[10 empty] | 1431.7 | 3.0126
[10 empty] | 1432 | 3.0163
[10 empty] | 1431.6 | 3.0101
[10 empty] | 1431.5 | 3.0077
[10 empty] | 1431.4 | 3.0151
[10 empty] | 1431.3 | 3.0114
[10 empty] | 1431.1 | 3.0101
[10 empty] | 1431.1 | 3.0139
[10 empty] | 1430.9 | 3.02
[10 empty] | 1430.9 | 3.0225
[10 empty] | 1430.6 | 3.0287
[10 empty] | 1430.6 | 3.0287
[10 empty] | 1430.6 | 3.0287
[10 empty] | 1430.6 | 3.041
[10 empty] | 1430.6 | 3.0373
[10 empty] | 1430.2 | 3.0373
[10 empty] | 1430.1 | 3.0435
[10 empty] | 1430.1 | 3.0546
[10 empty] | 1430 | 3.0522
[10 empty] | 1429.8 | 3.0435
[10 empty] | 1429.7 | 3.046
[10 empty] | 1429.7 | 3.0423
[10 empty] | 1429.5 | 3.0398
[10 empty] | 1429.3 | 3.046
[10 empty] | 1429.4 | 3.0349
[10 empty] | 1429.6 | 3.0435
[10 empty] | 1429.1 | 3.0497
[10 empty] | 1429.1 | 3.0534
[10 empty] | 1428.9 | 3.0435
[10 empty] | 1428.9 | 3.0485
[10 empty] | 1429 | 3.0448
[10 empty] | 1428.7 | 3.0423
[10 empty] | 1428.4 | 3.0485
[10 empty] | 1428.3 | 3.0448
[10 empty] | 1428.3 | 3.0509
[10 empty] | 1428.2 | 3.0571
[10 empty] | 1428 | 3.067
[10 empty] | 1428 | 3.0596
[10 empty] | 1427.9 | 3.0732
[10 empty] | 1427.6 | 3.0682
[10 empty] | 1427.5 | 3.0596
[10 empty] | 1427.5 | 3.072
[10 empty] | 1427.1 | 3.0596
[10 empty] | 1427.2 | 3.0596
[10 empty] | 1427.2 | 3.0584
[10 empty] | 1427.4 | 3.0621
[10 empty] | 1427 | 3.0707
[10 empty] | 1426.9 | 3.0707
[10 empty] | 1426.6 | 3.0744
[10 empty] | 1426.7 | 3.0794
[10 empty] | 1426.6 | 3.067
[10 empty] | 1426.4 | 3.072
[10 empty] | 1426.3 | 3.0732
[10 empty] | 1426.3 | 3.0682
[10 empty] | 1426.2 | 3.0757
[10 empty] | 1426 | 3.0744
[10 empty] | 1425.9 | 3.0794
[10 empty] | 1425.9 | 3.0794
[10 empty] | 1425.8 | 3.0781
[10 empty] | 1425.7 | 3.0843
[10 empty] | 1425.3 | 3.0893
[10 empty] | 1425.3 | 3.0905
[10 empty] | 1425.2 | 3.093
[10 empty] | 1425.1 | 3.0991
[10 empty] | 1425.1 | 3.1041
[10 empty] | 1424.9 | 3.1004
[10 empty] | 1424.7 | 3.0967
[10 empty] | 1424.8 | 3.1053
[10 empty] | 1424.5 | 3.1016
[10 empty] | 1424.5 | 3.1115
[10 empty] | 1424.4 | 3.1053
[10 empty] | 1424.2 | 3.1127
[10 empty] | 1424.1 | 3.1177
[10 empty] | 1424.1 | 3.1177
[10 empty] | 1424.1 | 3.1251
[10 empty] | 1423.9 | 3.1189
[10 empty] | 1423.8 | 3.1239
[10 empty] | 1423.8 | 3.1263
[10 empty] | 1423.7 | 3.1251
[10 empty] | 1423.6 | 3.1375
[10 empty] | 1423.4 | 3.1338
[10 empty] | 1423.3 | 3.1437
[10 empty] | 1423.1 | 3.1498
[10 empty] | 1423.2 | 3.1548
[10 empty] | 1422.9 | 3.1523
[10 empty] | 1422.8 | 3.1585
[10 empty] | 1422.8 | 3.156
[10 empty] | 1422.7 | 3.1708
[10 empty] | 1422.5 | 3.1733
[10 empty] | 1422.4 | 3.1733
[10 empty] | 1422.3 | 3.1758
[10 empty] | 1422.3 | 3.1758
[10 empty] | 1422.1 | 3.1844
[10 empty] | 1422 | 3.1906
[10 empty] | 1421.9 | 3.224
[10 empty] | 1421.8 | 3.2154
[10 empty] | 1421.7 | 3.2141
[10 empty] | 1421.6 | 3.2178
[10 empty] | 1421.6 | 3.2191
[10 empty] | 1421.3 | 3.2413
[10 empty] | 1421.3 | 3.271
[10 empty] | 1421.2 | 3.2846
[10 empty] | 1420.9 | 3.2796
[10 empty] | 1421 | 3.266
[10 empty] | 1420.8 | 3.334
[10 empty] | 1420.7 | 3.3204
[10 empty] | 1420.5 | 3.3365
[10 empty] | 1420.4 | 3.3637
[10 empty] | 1420.3 | 3.36
[10 empty] | 1420.3 | 3.3081
[10 empty] | 1420.2 | 3.3278
[10 empty] | 1420 | 3.2932
[10 empty] | 1419.9 | 3.2895
[10 empty] | 1420 | 3.2846
[10 empty] | 1419.8 | 3.3006
[10 empty] | 1419.6 | 3.3118
[10 empty] | 1419.5 | 3.313
[10 empty] | 1419.5 | 3.3489
[10 empty] | 1419.4 | 3.2895
[10 empty] | 1419.3 | 3.287
[10 empty] | 1419.1 | 3.2908
[10 empty] | 1419.2 | 3.2895
[10 empty] | 1419 | 3.3006
[10 empty] | 1418.9 | 3.2883
[10 empty] | 1418.7 | 3.2772
[10 empty] | 1418.8 | 3.2895
[10 empty] | 1418.4 | 3.2908
[10 empty] | 1418.5 | 3.3019
[10 empty] | 1418.3 | 3.2969
[10 empty] | 1418 | 3.3031
[10 empty] | 1418.1 | 3.3031
[10 empty] | 1417.9 | 3.3019
[10 empty] | 1418 | 3.3068
[10 empty] | 1417.6 | 3.3081
[10 empty] | 1417.6 | 3.3204
[10 empty] | 1417.6 | 3.3192
[10 empty] | 1417.4 | 3.3241
[10 empty] | 1417.3 | 3.3217
[10 empty] | 1417.2 | 3.3452
[10 empty] | 1417 | 3.3353
[10 empty] | 1417.2 | 3.3365
[10 empty] | 1417.1 | 3.3501
[10 empty] | 1416.8 | 3.3316
[10 empty] | 1416.9 | 3.3414
[10 empty] | 1416.8 | 3.3439
[10 empty] | 1416.6 | 3.3439
[10 empty] | 1416.3 | 3.3427
[10 empty] | 1416.6 | 3.3452
[10 empty] | 1416.1 | 3.355
[10 empty] | 1415.9 | 3.3489
[10 empty] | 1415.8 | 3.3501
[10 empty] | 1415.8 | 3.3587
[10 empty] | 1415.8 | 3.3538
[10 empty] | 1415.7 | 3.3699
[10 empty] | 1415.5 | 3.3662
[10 empty] | 1415.4 | 3.3761
[10 empty] | 1415.4 | 3.3884
[10 empty] | 1415.4 | 3.3798
[10 empty] | 1415.1 | 3.3847
[10 empty] | 1415 | 3.3921
[10 empty] | 1414.9 | 3.449
[10 empty] | 1414.8 | 3.5083
[10 empty] | 1414.7 | 3.5429
[10 empty] | 1414.6 | 3.4564
[10 empty] | 1414.4 | 3.4564
[10 empty] | 1414.3 | 3.4502
[10 empty] | 1414.3 | 3.4478
[10 empty] | 1414.1 | 3.4601
[10 empty] | 1414 | 3.444
[10 empty] | 1413.9 | 3.4824
[10 empty] | 1413.8 | 3.5071
[10 empty] | 1413.6 | 3.5429
[10 empty] | 1413.6 | 3.538
[10 empty] | 1413.4 | 3.4886
[10 empty] | 1413.3 | 3.4675
[10 empty] | 1413.1 | 3.4762
[10 empty] | 1413.2 | 3.4824
[10 empty] | 1413.1 | 3.4774
[10 empty] | 1413 | 3.4997
[10 empty] | 1413 | 3.5083
[10 empty] | 1412.8 | 3.5034
[10 empty] | 1412.8 | 3.5096
[10 empty] | 1412.5 | 3.496
[10 empty] | 1412.3 | 3.5108
[10 empty] | 1412.2 | 3.5133
[10 empty] | 1412.2 | 3.5108
[10 empty] | 1411.9 | 3.5021
[10 empty] | 1412 | 3.4811
[10 empty] | 1412.1 | 3.475
[10 empty] | 1411.8 | 3.4873
[10 empty] | 1411.7 | 3.5046
[10 empty] | 1411.7 | 3.5726
[10 empty] | 1411.4 | 3.5442
[10 empty] | 1411.3 | 3.5392
[10 empty] | 1411.3 | 3.5368
[10 empty] | 1411.1 | 3.5281
[10 empty] | 1411.1 | 3.5207
[10 empty] | 1410.8 | 3.5244
[10 empty] | 1410.7 | 3.5207
[10 empty] | 1410.7 | 3.5615
[10 empty] | 1410.6 | 3.5565
[10 empty] | 1410.6 | 3.5763
[10 empty] | 1410.3 | 3.5504
[10 empty] | 1410.4 | 3.5751
[10 empty] | 1410.3 | 3.5331
[10 empty] | 1410 | 3.5157
[10 empty] | 1409.8 | 3.5182
[10 empty] | 1410 | 3.5195
[10 empty] | 1409.8 | 3.5207
[10 empty] | 1409.8 | 3.5355
[10 empty] | 1409.5 | 3.5627
[10 empty] | 1409.5 | 3.5516
[10 empty] | 1409.3 | 3.5813
[10 empty] | 1409.1 | 3.6171
[10 empty] | 1409 | 3.58
[10 empty] | 1409.1 | 3.6072
[10 empty] | 1408.8 | 3.58
[10 empty] | 1408.7 | 3.5664
[10 empty] | 1408.6 | 3.5553
[10 empty] | 1408.6 | 3.5912
[10 empty] | 1408.4 | 3.564
[10 empty] | 1408.4 | 3.5738
[10 empty] | 1408.3 | 3.5565
[10 empty] | 1408.1 | 3.5615
[10 empty] | 1408.1 | 3.5528
[10 empty] | 1407.9 | 3.564
[10 empty] | 1407.8 | 3.5652
[10 empty] | 1407.7 | 3.5664
[10 empty] | 1407.8 | 3.5738
[10 empty] | 1407.5 | 3.5751
[10 empty] | 1407.4 | 3.6468
[10 empty] | 1407.2 | 3.5726
[10 empty] | 1407.2 | 3.5714
[10 empty] | 1407.3 | 3.5714
[10 empty] | 1407 | 3.5776
[10 empty] | 1407 | 3.5862
[10 empty] | 1406.8 | 3.5874
[10 empty] | 1406.9 | 3.5924
[10 empty] | 1406.4 | 3.5973
[10 empty] | 1406.4 | 3.6048
[10 empty] | 1406.2 | 3.6023
[10 empty] | 1406.3 | 3.6097
[10 empty] | 1406.1 | 3.6122
[10 empty] | 1405.9 | 3.6233
[10 empty] | 1405.8 | 3.6332
[10 empty] | 1405.9 | 3.6814
[10 empty] | 1405.7 | 3.6999
[10 empty] | 1405.5 | 3.6851
[10 empty] | 1405.5 | 3.6888
[10 empty] | 1405.3 | 3.6987
[10 empty] | 1405.3 | 3.7061
[10 empty] | 1405.2 | 3.7012
[10 empty] | 1405 | 3.6752
[10 empty] | 1404.9 | 3.7123
[10 empty] | 1404.9 | 3.7247
[10 empty] | 1404.8 | 3.7457
[10 empty] | 1404.7 | 3.7383
[10 empty] | 1404.5 | 3.7617
[10 empty] | 1404.4 | 3.7556
[10 empty] | 1404.3 | 3.6913
[10 empty] | 1404.1 | 3.6777
[10 empty] | 1404 | 3.6789
[10 empty] | 1403.8 | 3.7036
[10 empty] | 1403.6 | 3.7321
[10 empty] | 1403.6 | 3.7135
[10 empty] | 1403.6 | 3.7247
[10 empty] | 1403.6 | 3.7407
[10 empty] | 1403.3 | 3.8025
[10 empty] | 1403.4 | 3.7667
[10 empty] | 1403.3 | 3.7568
[10 empty] | 1403.2 | 3.7889
[10 empty] | 1403 | 3.7444
[10 empty] | 1402.8 | 3.7346
[10 empty] | 1402.8 | 3.7716
[10 empty] | 1402.6 | 3.7321
[10 empty] | 1402.6 | 3.7284
[10 empty] | 1402.3 | 3.7271
[10 empty] | 1402.2 | 3.7234
[10 empty] | 1402.1 | 3.7395
[10 empty] | 1402.1 | 3.7346
[10 empty] | 1401.8 | 3.737
[10 empty] | 1401.8 | 3.7346
[10 empty] | 1401.6 | 3.7395
[10 empty] | 1401.6 | 3.7346
[10 empty] | 1401.5 | 3.7469
[10 empty] | 1401.5 | 3.7494
[10 empty] | 1401.4 | 3.7482
[10 empty] | 1401.2 | 3.7568
[10 empty] | 1401 | 3.7593
[10 empty] | 1401.1 | 3.758
[10 empty] | 1400.9 | 3.7617
[10 empty] | 1400.8 | 3.7692
[10 empty] | 1400.6 | 3.7667
[10 empty] | 1400.5 | 3.7729
[10 empty] | 1400.4 | 3.7778
[10 empty] | 1400.3 | 3.7865
[10 empty] | 1400.4 | 3.7865
[10 empty] | 1400.1 | 3.7988
[10 empty] | 1400 | 3.7988
[10 empty] | 1399.9 | 3.8001
[10 empty] | 1399.7 | 3.8063
[10 empty] | 1399.6 | 3.81
[10 empty] | 1399.7 | 3.8161
[10 empty] | 1399.7 | 3.8161
[10 empty] | 1399.6 | 3.8174
[10 empty] | 1399.3 | 3.8297
[10 empty] | 1399.3 | 3.8384
[10 empty] | 1399.1 | 3.8433
[10 empty] | 1399.1 | 3.8495
[10 empty] | 1398.7 | 3.852
[10 empty] | 1398.5 | 3.8644
[10 empty] | 1398.6 | 3.8718
[10 empty] | 1398.6 | 3.8804
[10 empty] | 1398.5 | 3.9126
[10 empty] | 1398.4 | 3.9571
[10 empty] | 1398.1 | 3.9187
[10 empty] | 1397.9 | 3.9027
[10 empty] | 1398.1 | 3.915
[10 empty] | 1397.9 | 3.9558
[10 empty] | 1397.7 | 3.941
[10 empty] | 1397.7 | 3.9187
[10 empty] | 1397.6 | 3.9336
[10 empty] | 1397.4 | 3.9422
[10 empty] | 1397.2 | 3.9373
[10 empty] | 1397.1 | 3.9323
[10 empty] | 1397.4 | 3.9398
[10 empty] | 1397.2 | 3.9385
[10 empty] | 1397.1 | 3.9509
[10 empty] | 1396.8 | 3.9583
[10 empty] | 1396.8 | 3.9595
[10 empty] | 1396.6 | 3.9731
[10 empty] | 1396.4 | 3.9867
[10 empty] | 1396.6 | 4.0572
[10 empty] | 1396.1 | 4.0498
[10 empty] | 1396.1 | 4.0856
[10 empty] | 1396.2 | 4.098
[10 empty] | 1396 | 4.1437
[10 empty] | 1395.9 | 4.1054
[10 empty] | 1395.8 | 4.0819
[10 empty] | 1395.7 | 4.0547
[10 empty] | 1395.5 | 4.0659
[10 empty] | 1395.4 | 4.1338
[10 empty] | 1395.3 | 4.0597
[10 empty] | 1395.1 | 4.0893
[10 empty] | 1394.9 | 4.0584
[10 empty] | 1395 | 4.0498
[10 empty] | 1394.8 | 4.0634
[10 empty] | 1394.7 | 4.1042
[10 empty] | 1394.6 | 4.0708
[10 empty] | 1394.5 | 4.0782
[10 empty] | 1394.4 | 4.0844
[10 empty] | 1394.2 | 4.0819
[10 empty] | 1394.3 | 4.0869
[10 empty] | 1394 | 4.1066
[10 empty] | 1393.8 | 4.1252
[10 empty] | 1393.9 | 4.1116
[10 empty] | 1393.6 | 4.1202
[10 empty] | 1393.7 | 4.1054
[10 empty] | 1393.7 | 4.1178
[10 empty] | 1393.4 | 4.1227
[10 empty] | 1393.2 | 4.1499
[10 empty] | 1393.2 | 4.2068
[10 empty] | 1393.1 | 4.1301
[10 empty] | 1393.1 | 4.1066
[10 empty] | 1392.9 | 4.1042
[10 empty] | 1392.8 | 4.1326
[10 empty] | 1392.6 | 4.1524
[10 empty] | 1392.6 | 4.1116
[10 empty] | 1392.4 | 4.1202
[10 empty] | 1392.3 | 4.1301
[10 empty] | 1392.3 | 4.119
[10 empty] | 1392.1 | 4.1376
[10 empty] | 1391.9 | 4.1413
[10 empty] | 1391.9 | 4.1388
[10 empty] | 1391.7 | 4.1524
[10 empty] | 1391.6 | 4.1623
[10 empty] | 1391.7 | 4.1697
[10 empty] | 1391.6 | 4.2055
[10 empty] | 1391.4 | 4.297
[10 empty] | 1391.4 | 4.2377
[10 empty] | 1391.2 | 4.2476
[10 empty] | 1390.9 | 4.2451
[10 empty] | 1390.9 | 4.2364
[10 empty] | 1390.9 | 4.2364
[10 empty] | 1390.7 | 4.2476
[10 empty] | 1390.6 | 4.2908
[10 empty] | 1390.5 | 4.2624
[10 empty] | 1390.3 | 4.2636
[10 empty] | 1390.2 | 4.3131
[10 empty] | 1390.1 | 4.3106
[10 empty] | 1390 | 4.3106
[10 empty] | 1390 | 4.3106
[10 empty] | 1389.8 | 4.3106
[10 empty] | 1389.9 | 4.2921
[10 empty] | 1389.6 | 4.2822
[10 empty] | 1389.4 | 4.3007
[10 empty] | 1389.4 | 4.3242
[10 empty] | 1389.5 | 4.3415
[10 empty] | 1389.1 | 4.3205
[10 empty] | 1389 | 4.323
[10 empty] | 1389.2 | 4.3391
[10 empty] | 1388.9 | 4.3378
[10 empty] | 1388.9 | 4.3675
[10 empty] | 1388.8 | 4.3737
[10 empty] | 1388.5 | 4.3601
[10 empty] | 1388.4 | 4.3613
[10 empty] | 1388.2 | 4.3588
[10 empty] | 1388.6 | 4.3539
[10 empty] | 1388.2 | 4.3564
[10 empty] | 1387.8 | 4.3663
[10 empty] | 1387.8 | 4.3638
[10 empty] | 1387.7 | 4.3836
[10 empty] | 1387.6 | 4.4058
[10 empty] | 1387.7 | 4.4491
[10 empty] | 1387.4 | 4.4293
[10 empty] | 1387.3 | 4.4305
[10 empty] | 1387.3 | 4.3774
[10 empty] | 1387.1 | 4.3737
[10 empty] | 1387 | 4.3786
[10 empty] | 1387 | 4.3885
[10 empty] | 1387.1 | 4.4033
[10 empty] | 1386.8 | 4.4367
[10 empty] | 1386.5 | 4.433
[10 empty] | 1386.5 | 4.4293
[10 empty] | 1386.3 | 4.4825
[10 empty] | 1386.2 | 4.4738
[10 empty] | 1386.2 | 4.475
[10 empty] | 1386 | 4.4404
[10 empty] | 1385.9 | 4.459
[10 empty] | 1386 | 4.5665
[10 empty] | 1385.8 | 4.4651
[10 empty] | 1385.8 | 4.4417
[10 empty] | 1385.5 | 4.4429
[10 empty] | 1385.4 | 4.4478
[10 empty] | 1385.3 | 4.4627
[10 empty] | 1385.2 | 4.5245
[10 empty] | 1385 | 4.4886
[10 empty] | 1384.9 | 4.4701
[10 empty] | 1384.9 | 4.4664
[10 empty] | 1385 | 4.4713
[10 empty] | 1384.7 | 4.48
[10 empty] | 1384.7 | 4.4738
[10 empty] | 1384.6 | 4.4862
[10 empty] | 1384.3 | 4.4998
[10 empty] | 1384.3 | 4.5059
[10 empty] | 1384.2 | 4.5467
[10 empty] | 1383.9 | 4.5529
[10 empty] | 1383.8 | 4.5307
[10 empty] | 1383.7 | 4.5096
[10 empty] | 1383.8 | 4.527
[10 empty] | 1383.4 | 4.5195
[10 empty] | 1383.6 | 4.5356
[10 empty] | 1383.5 | 4.5406
[10 empty] | 1383.2 | 4.5393
[10 empty] | 1383.1 | 4.5455
[10 empty] | 1382.9 | 4.5517
[10 empty] | 1382.9 | 4.5566
[10 empty] | 1382.9 | 4.5653
[10 empty] | 1382.9 | 4.5727
[10 empty] | 1382.8 | 4.5875
[10 empty] | 1382.6 | 4.5962
[10 empty] | 1382.4 | 4.6308
[10 empty] | 1382.2 | 4.6209
[10 empty] | 1382 | 4.6394
[10 empty] | 1382 | 4.653
[10 empty] | 1381.9 | 4.6568
[10 empty] | 1381.9 | 4.6444
[10 empty] | 1381.7 | 4.6518
[10 empty] | 1381.7 | 4.653
[10 empty] | 1381.8 | 4.6518
[10 empty] | 1381.4 | 4.6407
[10 empty] | 1381.3 | 4.6469
[10 empty] | 1381.2 | 4.6506
[10 empty] | 1381 | 4.6642
[10 empty] | 1381.3 | 4.6543
[10 empty] | 1381 | 4.6728
[10 empty] | 1380.9 | 4.6679
[10 empty] | 1380.7 | 4.6728
[10 empty] | 1380.8 | 4.6654
[10 empty] | 1380.5 | 4.6654
[10 empty] | 1380.3 | 4.679
[10 empty] | 1380.3 | 4.6852
[10 empty] | 1380.2 | 4.6753
[10 empty] | 1380.1 | 4.6802
[10 empty] | 1380 | 4.6864
[10 empty] | 1380 | 4.6914
[10 empty] | 1379.8 | 4.7074
[10 empty] | 1379.7 | 4.7136
[10 empty] | 1379.6 | 4.7099
[10 empty] | 1379.3 | 4.7186
[10 empty] | 1379.4 | 4.726
[10 empty] | 1379.2 | 4.7322
[10 empty] | 1379 | 4.7334
[10 empty] | 1378.9 | 4.7519
[10 empty] | 1378.8 | 4.7482
[10 empty] | 1378.8 | 4.7507
[10 empty] | 1378.5 | 4.7767
[10 empty] | 1378.5 | 4.7618
[10 empty] | 1378.4 | 4.7668
[10 empty] | 1378.3 | 4.7693
[10 empty] | 1378.2 | 4.7705
[10 empty] | 1378.1 | 4.7767
[10 empty] | 1377.9 | 4.7828
[10 empty] | 1377.8 | 4.7952
[10 empty] | 1377.7 | 4.8026
[10 empty] | 1377.6 | 4.8076
[10 empty] | 1377.5 | 4.8088
[10 empty] | 1377.4 | 4.8063
[10 empty] | 1377.3 | 4.8175
[10 empty] | 1377.1 | 4.8212
[10 empty] | 1377.1 | 4.8286
[10 empty] | 1377.1 | 4.8397
[10 empty] | 1377 | 4.8496
[10 empty] | 1376.8 | 4.8496
[10 empty] | 1376.8 | 4.857
[10 empty] | 1376.7 | 4.8644
[10 empty] | 1376.5 | 4.8681
[10 empty] | 1376.5 | 4.8892
[10 empty] | 1376.4 | 4.9052
[10 empty] | 1376.1 | 4.9596
[10 empty] | 1376 | 4.972
[10 empty] | 1375.8 | 4.9819
[10 empty] | 1375.9 | 4.9633
[10 empty] | 1375.8 | 4.967
[10 empty] | 1375.7 | 4.9868
[10 empty] | 1375.8 | 4.9782
[10 empty] | 1375.6 | 5.0523
[10 empty] | 1375.3 | 5.0326
[10 empty] | 1375.1 | 4.9967
[10 empty] | 1375.1 | 5.0041
[10 empty] | 1374.9 | 5.0054
[10 empty] | 1374.9 | 5.0066
[10 empty] | 1374.7 | 5.0103
[10 empty] | 1374.7 | 5.056
[10 empty] | 1374.4 | 5.0486
[10 empty] | 1374.5 | 5.0289
[10 empty] | 1374.7 | 5.0239
[10 empty] | 1374.4 | 5.035
[10 empty] | 1374.1 | 5.0425
[10 empty] | 1374.1 | 5.0956
[10 empty] | 1373.8 | 5.0684
[10 empty] | 1374 | 5.0672
[10 empty] | 1373.9 | 5.0375
[10 empty] | 1373.7 | 5.0647
[10 empty] | 1373.5 | 5.0696
[10 empty] | 1373.4 | 5.0721
[10 empty] | 1373.4 | 5.0845
[10 empty] | 1373.2 | 5.0808
[10 empty] | 1373.1 | 5.082
[10 empty] | 1372.9 | 5.103
[10 empty] | 1372.9 | 5.1129
[10 empty] | 1372.6 | 5.1784
[10 empty] | 1372.6 | 5.1673
[10 empty] | 1372.5 | 5.1451
[10 empty] | 1372.4 | 5.1401
[10 empty] | 1372.3 | 5.1364
[10 empty] | 1372.2 | 5.2291
[10 empty] | 1372.1 | 5.1253
[10 empty] | 1371.9 | 5.1315
[10 empty] | 1372 | 5.15
[10 empty] | 1371.7 | 5.1451
[10 empty] | 1371.6 | 5.15
[10 empty] | 1371.6 | 5.1525
[10 empty] | 1371.4 | 5.1599
[10 empty] | 1371.4 | 5.1636
[10 empty] | 1371.4 | 5.1648
[10 empty] | 1371.1 | 5.1809
[10 empty] | 1371 | 5.1747
[10 empty] | 1370.9 | 5.192
[10 empty] | 1370.7 | 5.1994
[10 empty] | 1370.9 | 5.197
[10 empty] | 1370.6 | 5.2069
[10 empty] | 1370.4 | 5.2143
[10 empty] | 1370.4 | 5.218
[10 empty] | 1370.3 | 5.2217
[10 empty] | 1370.1 | 5.2291
[10 empty] | 1370.1 | 5.2378
[10 empty] | 1370.1 | 5.265
[10 empty] | 1369.9 | 5.2637
[10 empty] | 1369.8 | 5.2885
[10 empty] | 1369.7 | 5.2798
[10 empty] | 1369.6 | 5.2934
[10 empty] | 1369.5 | 5.2885
[10 empty] | 1369.4 | 5.2885
[10 empty] | 1369.2 | 5.3021
[10 empty] | 1369.2 | 5.3156
[10 empty] | 1368.9 | 5.3564
[10 empty] | 1368.9 | 5.6321
[10 empty] | 1368.8 | 5.4084
[10 empty] | 1368.7 | 5.4776
[10 empty] | 1368.7 | 5.3824
[10 empty] | 1368.4 | 5.37
[10 empty] | 1368.3 | 5.375
[10 empty] | 1368.3 | 5.3738
[10 empty] | 1368.1 | 5.3824
[10 empty] | 1368 | 5.4108
[10 empty] | 1368 | 5.4009
[10 empty] | 1367.7 | 5.4343
[10 empty] | 1367.5 | 5.422
[10 empty] | 1367.5 | 5.4145
[10 empty] | 1367.4 | 5.4319
[10 empty] | 1367.5 | 5.4306
[10 empty] | 1367.2 | 5.4566
[10 empty] | 1367.1 | 5.4356
[10 empty] | 1367.1 | 5.4702
[10 empty] | 1366.8 | 5.4615
[10 empty] | 1366.7 | 5.4764
[10 empty] | 1366.7 | 5.4677
[10 empty] | 1366.6 | 5.4887
[10 empty] | 1366.5 | 5.4875
[10 empty] | 1366.4 | 5.5085
[10 empty] | 1366.3 | 5.5579
[10 empty] | 1366.2 | 5.553
[10 empty] | 1366.2 | 5.553
[10 empty] | 1366 | 5.553
[10 empty] | 1366.1 | 5.5406
[10 empty] | 1365.7 | 5.5233
[10 empty] | 1365.6 | 5.5715
[10 empty] | 1365.5 | 5.5493
[10 empty] | 1365.5 | 5.5814
[10 empty] | 1365.4 | 5.5579
[10 empty] | 1365.3 | 5.574
[10 empty] | 1365.1 | 5.5864
[10 empty] | 1365.3 | 5.6074
[10 empty] | 1364.9 | 5.5987
[10 empty] | 1364.8 | 5.5926
[10 empty] | 1364.7 | 5.5938
[10 empty] | 1364.7 | 5.6235
[10 empty] | 1364.5 | 5.6222
[10 empty] | 1364.5 | 5.6383
[10 empty] | 1364.2 | 5.6618
[10 empty] | 1364.1 | 5.6853
[10 empty] | 1364.1 | 5.6408
[10 empty] | 1363.8 | 5.6766
[10 empty] | 1363.8 | 5.6939
[10 empty] | 1363.8 | 5.71
[10 empty] | 1363.5 | 5.6667
[10 empty] | 1363.5 | 5.7051
[10 empty] | 1363.3 | 5.6853
[10 empty] | 1363.4 | 5.7471
[10 empty] | 1363.2 | 5.7013
[10 empty] | 1363 | 5.7706
[10 empty] | 1362.9 | 5.71
[10 empty] | 1362.8 | 5.7224
[10 empty] | 1362.9 | 5.731
[10 empty] | 1362.7 | 5.82
[10 empty] | 1362.4 | 5.7594
[10 empty] | 1362.5 | 5.7483
[10 empty] | 1362.4 | 5.752
[10 empty] | 1362.1 | 5.8274
[10 empty] | 1362 | 5.7829
[10 empty] | 1361.9 | 5.8002
[10 empty] | 1361.9 | 5.8151
[10 empty] | 1361.7 | 5.8114
[10 empty] | 1361.6 | 5.8485
[10 empty] | 1361.4 | 5.8522
[10 empty] | 1361.3 | 5.9078
[10 empty] | 1361.2 | 5.8287
[10 empty] | 1361.1 | 5.8769
[10 empty] | 1361 | 5.8682
[10 empty] | 1361.1 | 5.9164
[10 empty] | 1361 | 5.8917
[10 empty] | 1360.8 | 5.8831
[10 empty] | 1360.7 | 5.9473
[10 empty] | 1360.6 | 5.9375
[10 empty] | 1360.4 | 5.9276
[10 empty] | 1360.5 | 5.9375
[10 empty] | 1360.3 | 5.9634
[10 empty] | 1360 | 5.9436
[10 empty] | 1360 | 5.9857
[10 empty] | 1359.9 | 5.9436
[10 empty] | 1359.9 | 5.9609
[10 empty] | 1359.7 | 5.9906
[10 empty] | 1359.7 | 6.0462
[10 empty] | 1359.5 | 5.982
[10 empty] | 1359.4 | 5.9758
[10 empty] | 1359.3 | 6.0388
[10 empty] | 1359.2 | 6.0178
[10 empty] | 1359 | 6.0598
[10 empty] | 1358.8 | 6.0289
[10 empty] | 1358.9 | 6.0561
[10 empty] | 1358.7 | 6.0561
[10 empty] | 1358.6 | 6.1587
[10 empty] | 1358.6 | 6.0734
[10 empty] | 1358.4 | 6.1167
[10 empty] | 1358.6 | 6.0809
[10 empty] | 1358.3 | 6.1637
[10 empty] | 1358.3 | 6.1118
[10 empty] | 1358.1 | 7.0216
[10 empty] | 1358.2 | 6.5259
[10 empty] | 1357.9 | 6.1674
[10 empty] | 1357.7 | 6.1872
[10 empty] | 1357.8 | 6.2168
[10 empty] | 1357.5 | 6.1736
[10 empty] | 1357.2 | 6.1921
[10 empty] | 1357.5 | 6.2379
[10 empty] | 1357.2 | 6.2391
[10 empty] | 1357 | 6.2861
[10 empty] | 1356.9 | 6.2255
[10 empty] | 1356.9 | 6.2786
[10 empty] | 1357 | 6.2477
[10 empty] | 1356.6 | 6.3701
[10 empty] | 1356.8 | 6.2675
[10 empty] | 1356.5 | 6.3293
[10 empty] | 1356.2 | 6.27
[10 empty] | 1356.2 | 6.3157
[10 empty] | 1356.1 | 6.3021
[10 empty] | 1356 | 6.3936
[10 empty] | 1355.9 | 6.3528
[10 empty] | 1355.7 | 6.3528
[10 empty] | 1355.8 | 6.4196
[10 empty] | 1355.5 | 6.3763
[10 empty] | 1355.4 | 6.4579
[10 empty] | 1355.3 | 6.4097
[10 empty] | 1355.4 | 6.4307
[10 empty] | 1355.2 | 6.4035
[10 empty] | 1355.1 | 6.5358
[10 empty] | 1354.9 | 6.4208
[10 empty] | 1354.6 | 6.4295
[10 empty] | 1354.7 | 6.4282
[10 empty] | 1354.6 | 6.5382
[10 empty] | 1354.5 | 6.5098
[10 empty] | 1354.6 | 6.4752
[10 empty] | 1354.3 | 6.4567
[10 empty] | 1354.1 | 6.5333
[10 empty] | 1354 | 6.5815
[10 empty] | 1354.1 | 6.5247
[10 empty] | 1353.7 | 6.5407
[10 empty] | 1353.7 | 6.5222
[10 empty] | 1353.5 | 6.6606
[10 empty] | 1353.7 | 6.5556
[10 empty] | 1353.5 | 6.5988
[10 empty] | 1353.3 | 6.5593
[10 empty] | 1353.1 | 6.6804
[10 empty] | 1353 | 6.6928
[10 empty] | 1352.9 | 6.6792
[10 empty] | 1352.7 | 6.6235
[10 empty] | 1352.5 | 6.6532
[10 empty] | 1352.6 | 6.6606
[10 empty] | 1352.5 | 6.7348
[10 empty] | 1352.6 | 6.8263
[10 empty] | 1352.4 | 6.6829
[10 empty] | 1352.4 | 6.6878
[10 empty] | 1352.3 | 6.7472
[10 empty] | 1352.1 | 6.7991
[10 empty] | 1352 | 6.7274
[10 empty] | 1351.9 | 6.7558
[10 empty] | 1351.8 | 6.7484
[10 empty] | 1351.6 | 6.8411
[10 empty] | 1351.6 | 6.9895
[10 empty] | 1351.3 | 6.8028
[10 empty] | 1351.4 | 6.8139
[10 empty] | 1351.3 | 6.8424
[10 empty] | 1351.1 | 7.0179
[10 empty] | 1351.1 | 6.8547
[10 empty] | 1351 | 7.0612
[10 empty] | 1350.9 | 7.102
[10 empty] | 1350.7 | 7.0797
[10 empty] | 1350.6 | 7.055
[10 empty] | 1350.4 | 6.9326
[10 empty] | 1350.4 | 7.0303
[10 empty] | 1350.3 | 7.0426
[10 empty] | 1350.2 | 7.0871
[10 empty] | 1350 | 6.9635
[10 empty] | 1350 | 7.0401
[10 empty] | 1349.9 | 6.9981
[10 empty] | 1349.6 | 7.0612
[10 empty] | 1349.7 | 7.0822
[10 empty] | 1349.7 | 7.0451
[10 empty] | 1349.5 | 7.1601
[10 empty] | 1349.2 | 7.0884
[10 empty] | 1349.1 | 7.1378
[10 empty] | 1349 | 7.1687
[10 empty] | 1348.7 | 7.1984
[10 empty] | 1348.6 | 7.1329
[10 empty] | 1348.8 | 7.1798
[10 empty] | 1348.9 | 7.3467
[10 empty] | 1348.5 | 7.4629
[10 empty] | 1348.4 | 7.2688
[10 empty] | 1348.2 | 7.2713
[10 empty] | 1348.1 | 7.3863
[10 empty] | 1348 | 7.3319
[10 empty] | 1347.8 | 7.3714
[10 empty] | 1347.8 | 7.3072
[10 empty] | 1347.6 | 7.6348
[10 empty] | 1347.6 | 7.411
[10 empty] | 1347.4 | 7.39
[10 empty] | 1347.3 | 7.437
[10 empty] | 1347.3 | 7.5173
[10 empty] | 1347.1 | 7.4518
[10 empty] | 1347 | 7.4221
[10 empty] | 1346.9 | 7.5186
[10 empty] | 1346.8 | 7.5841
[10 empty] | 1346.7 | 7.5322
[10 empty] | 1346.5 | 7.5037
[10 empty] | 1346.4 | 7.5556
[10 empty] | 1346.3 | 7.6842
[10 empty] | 1346.3 | 7.5495
[10 empty] | 1346.1 | 7.5878
[10 empty] | 1346.1 | 7.6174
[10 empty] | 1345.8 | 7.6768
[10 empty] | 1345.7 | 7.6582
[10 empty] | 1345.7 | 7.6471
[10 empty] | 1345.6 | 7.772
[10 empty] | 1345.5 | 7.7027
[10 empty] | 1345.4 | 7.7337
[10 empty] | 1345.2 | 7.7262
[10 empty] | 1345.3 | 7.8684
[10 empty] | 1345 | 7.9537
[10 empty] | 1345 | 7.8375
[10 empty] | 1344.8 | 7.8585
[10 empty] | 1344.9 | 8.0959
[10 empty] | 1344.7 | 8.0415
[10 empty] | 1344.6 | 8.0279
[10 empty] | 1344.7 | 7.9104
[10 empty] | 1344.3 | 7.9438
[10 empty] | 1344 | 8.1156
[10 empty] | 1344 | 8.0328
[10 empty] | 1344 | 8.0514
[10 empty] | 1344 | 8.0835
[10 empty] | 1343.8 | 8.2009
[10 empty] | 1343.7 | 8.1873
[10 empty] | 1343.6 | 8.2924
[10 empty] | 1343.6 | 8.2875
[10 empty] | 1343.4 | 8.3703
[10 empty] | 1343.4 | 8.5075
[10 empty] | 1343.2 | 8.3085
[10 empty] | 1342.9 | 8.4828
[10 empty] | 1343 | 8.4544
[10 empty] | 1342.8 | 8.3419
[10 empty] | 1342.9 | 8.3678
[10 empty] | 1342.6 | 8.4902
[10 empty] | 1342.6 | 8.6695
[10 empty] | 1343 | 8.5359
[10 empty] | 1342.3 | 8.5001
[10 empty] | 1342.3 | 8.5767
[10 empty] | 1342 | 8.7041
[10 empty] | 1342 | 8.6287
[10 empty] | 1341.8 | 8.6472
[10 empty] | 1341.7 | 8.8611
[10 empty] | 1341.7 | 8.8821
[10 empty] | 1341.5 | 8.8796
[10 empty] | 1341.4 | 8.8129
[10 empty] | 1341.3 | 8.9068
[10 empty] | 1341.1 | 9.0477
[10 empty] | 1341.1 | 8.9464
[10 empty] | 1341.1 | 9.0712
[10 empty] | 1341.1 | 9.2838
[10 empty] | 1340.8 | 9.2801
[10 empty] | 1340.7 | 9.2344
[10 empty] | 1340.6 | 9.1837
[10 empty] | 1340.5 | 9.5645
[10 empty] | 1340.4 | 9.4371
[10 empty] | 1340.4 | 9.5818
[10 empty] | 1340.2 | 9.4433
[10 empty] | 1340.1 | 9.4483
[10 empty] | 1339.9 | 9.6411
[10 empty] | 1340.1 | 10.0355
[10 empty] | 1339.8 | 9.672
[10 empty] | 1339.6 | 9.6498
[10 empty] | 1339.5 | 9.7239
[10 empty] | 1339.5 | 9.9675
[10 empty] | 1339.2 | 10.1034
[10 empty] | 1339.3 | 9.9007
[10 empty] | 1339.3 | 10.0144
[10 empty] | 1339.1 | 10.2642
[10 empty] | 1338.8 | 10.2493
[10 empty] | 1338.8 | 10.1232
[10 empty] | 1338.8 | 10.2098
[10 empty] | 1338.6 | 10.546
[10 empty] | 1338.6 | 10.7079
[10 empty] | 1338.4 | 10.5497
[10 empty] | 1338.4 | 10.4966
[10 empty] | 1338.3 | 10.7698
[10 empty] | 1337.9 | 10.9997
[10 empty] | 1337.9 | 10.8687
[10 empty] | 1337.9 | 10.8934
[10 empty] | 1337.7 | 11.0417
[10 empty] | 1337.7 | 11.1703
[10 empty] | 1337.5 | 11.5943
[10 empty] | 1337.4 | 11.3928
[10 empty] | 1337.4 | 11.9726
[10 empty] | 1337.3 | 11.3817
[10 empty] | 1337 | 11.4385
[10 empty] | 1336.9 | 11.666
[10 empty] | 1336.9 | 12.3138
[10 empty] | 1336.6 | 11.8972
[10 empty] | 1336.7 | 12.252
[10 empty] | 1336.5 | 12.0653
[10 empty] | 1336.2 | 12.0987
[10 empty] | 1336.3 | 12.3026
[10 empty] | 1336.1 | 12.9207
[10 empty] | 1336 | 12.4992
[10 empty] | 1335.9 | 12.5412
[10 empty] | 1335.9 | 12.7365
[10 empty] | 1335.7 | 12.8206
[10 empty] | 1335.6 | 12.9529
[10 empty] | 1335.5 | 13.3349
[10 empty] | 1335.6 | 13.2755
[10 empty] | 1335.4 | 13.6798
[10 empty] | 1335.2 | 13.3101
[10 empty] | 1335 | 13.3546
[10 empty] | 1335.3 | 13.6501
[10 empty] | 1335.2 | 13.7403
[10 empty] | 1335 | 14.2262
[10 empty] | 1335 | 13.8565
[10 empty] | 1334.7 | 14.0753
[10 empty] | 1334.5 | 14.241
[10 empty] | 1334.4 | 14.4104
[10 empty] | 1334.4 | 14.6613
[10 empty] | 1334.2 | 15.2609
[10 empty] | 1334 | 14.7256
[10 empty] | 1334 | 14.8937
[10 empty] | 1333.9 | 15.1026
[10 empty] | 1333.9 | 15.3919
[10 empty] | 1333.7 | 15.3734
[10 empty] | 1333.6 | 16.3487
[10 empty] | 1333.2 | 15.4488
[10 empty] | 1333.1 | 15.7516
[10 empty] | 1333.1 | 15.67
[10 empty] | 1333.1 | 15.8567
[10 empty] | 1332.8 | 16.1905
[10 empty] | 1332.8 | 17.0002
[10 empty] | 1332.6 | 16.4377
[10 empty] | 1332.5 | 16.5317
[10 empty] | 1332.4 | 16.4649
[10 empty] | 1332.5 | 16.5836
[10 empty] | 1332.3 | 17.0126
[10 empty] | 1332.2 | 16.9681
[10 empty] | 1332.1 | 17.9756
[10 empty] | 1332 | 17.2215
[10 empty] | 1331.9 | 17.6368
[10 empty] | 1331.7 | 17.5491
[10 empty] | 1331.6 | 17.5911
[10 empty] | 1331.6 | 17.9595
[10 empty] | 1331.5 | 18.067
[10 empty] | 1331.2 | 18.6592
[10 empty] | 1331.2 | 18.4886
[10 empty] | 1330.9 | 19.1351
[10 empty] | 1330.9 | 18.7544
[10 empty] | 1330.8 | 19.1747
[10 empty] | 1330.7 | 19.1487
[10 empty] | 1330.8 | 19.2674
[10 empty] | 1330.6 | 19.5604
[10 empty] | 1330.6 | 19.7211
[10 empty] | 1330.3 | 20.1377
[10 empty] | 1330.1 | 20.5085
[10 empty] | 1329.9 | 20.2366
[10 empty] | 1329.9 | 20.3651
[10 empty] | 1330 | 20.8435
[10 empty] | 1329.5 | 20.7014
[10 empty] | 1329.5 | 20.914
[10 empty] | 1329.4 | 21.0512
[10 empty] | 1329.4 | 22.5635
[10 empty] | 1329.3 | 22.5036
[10 empty] | 1328.9 | 23.1557
[10 empty] | 1328.8 | 23.2554
[10 empty] | 1329 | 23.9534
[10 empty] | 1328.8 | 24.1069
[10 empty] | 1328.8 | 24.3442
[10 empty] | 1328.4 | 24.8128
[10 empty] | 1328.2 | 25.2196
[10 empty] | 1328.3 | 25.9614
[10 empty] | 1328.1 | 25.786
[10 empty] | 1328.1 | 27.2257
[10 empty] | 1327.9 | 26.6773
[10 empty] | 1327.8 | 27.3633
[10 empty] | 1327.9 | 27.3892
[10 empty] | 1327.6 | 27.9157
[10 empty] | 1327.4 | 28.2347
[10 empty] | 1327.5 | 28.5817
[10 empty] | 1327.2 | 30.3684
[10 empty] | 1327 | 29.515
[10 empty] | 1327.1 | 30.165
[10 empty] | 1327 | 29.6865
[10 empty] | 1327 | 31.4911
[10 empty] | 1326.8 | 30.8231
[10 empty] | 1326.8 | 31.2798
[10 empty] | 1326.6 | 32.54
[10 empty] | 1326.5 | 32.3765
[10 empty] | 1326.2 | 32.6637
[10 empty] | 1326.1 | 32.5181
[10 empty] | 1326.1 | 34.9808
[10 empty] | 1325.9 | 37.584
[10 empty] | 1325.7 | 36.7755
[10 empty] | 1325.5 | 36.602
[10 empty] | 1325.4 | 37.584
[10 empty] | 1325.5 | 38.0054
[10 empty] | 1325.3 | 38.1726
[10 empty] | 1325 | 41.0165
[10 empty] | 1325 | 39.8765
[10 empty] | 1325 | 41.2055
[10 empty] | 1324.8 | 41.6237
[10 empty] | 1324.9 | 41.4688
[10 empty] | 1324.6 | 44.3158
[10 empty] | 1324.6 | 43.0519
[10 empty] | 1324.6 | 46.5525
[10 empty] | 1324.5 | 46.1963
[10 empty] | 1324.2 | 45.5178
[10 empty] | 1324.1 | 46.6703
[10 empty] | 1324.2 | 46.3264
[10 empty] | 1324.2 | 46.4441
[10 empty] | 1323.8 | 51.6238
[10 empty] | 1323.6 | 47.4231
[10 empty] | 1323.6 | 52.262
[10 empty] | 1323.6 | 48.9503
[10 empty] | 1323.4 | 50.2638
[10 empty] | 1323.2 | 51.5061
[10 empty] | 1323.1 | 49.2725
[10 empty] | 1323.2 | 50.0656
[10 empty] | 1322.8 | 50.6759
[10 empty] | 1322.7 | 54.1332
[10 empty] | 1322.6 | 63.736
[10 empty] | 1322.6 | 58.9656
[10 empty] | 1322.5 | 63.1922
[10 empty] | 1322.4 | 62.7103
[10 empty] | 1322.2 | 64.328
[10 empty] | 1321.9 | 66.0076
[10 empty] | 1321.8 | 66.5445
[10 empty] | 1321.7 | 67.2053
[10 empty] | 1321.6 | 68.6096
[10 empty] | 1321.5 | 68.527
[10 empty] | 1321.5 | 78.3776
[10 empty] | 1321.4 | 73.9169
[10 empty] | 1321.3 | 69.7385
[10 empty] | 1321.2 | 70.716
[10 empty] | 1321 | 87.877
[10 empty] | 1320.7 | 84.8482
[10 empty] | 1320.7 | 74.2611
[10 empty] | 1320.6 | 74.268
[10 empty] | 1320.6 | 85.1786
[10 empty] | 1320.8 | 91.3671
[10 empty] | 1320.4 | 79.4101
[10 empty] | 1320.2 | 77.1867
[10 empty] | 1320 | 81.4201
[10 empty] | 1319.8 | 99.2144
[10 empty] | 1320.1 | 84.3044
[10 empty] | 1319.9 | 80.601
[10 empty] | 1320 | 81.8813
[10 empty] | 1319.6 | 102.9592
[10 empty] | 1319.3 | 91.959
[10 empty] | 1319.3 | 86.2938
[10 empty] | 1319.1 | 86.101
[10 empty] | 1319.1 | 98.946
[10 empty] | 1319 | 99.3246
[10 empty] | 1319 | 94.7882
[10 empty] | 1318.9 | 93.0742
[10 empty] | 1318.8 | 93.4528
[10 empty] | 1318.8 | 98.3127
[10 empty] | 1318.8 | 96.5023
[10 empty] | 1318.4 | 97.3903
[10 empty] | 1318.1 | 98.9804
[10 empty] | 1318.1 | 115.157
[10 empty] | 1318.1 | 108.3904
[10 empty] | 1318 | 110.7377
[10 empty] | 1317.8 | 113.4774
[10 empty] | 1317.7 | 113.4774