## Sheet1
SiO2 | Al2O3 | CaO | Fe2O3 | SO3 | MgO | K20 | TiO2 | Na2O | P2O5 | 1510 | 0.6848 | 玻璃渣
33.35 | 11.64 | 21.49 | 10.55 | 17.12 | 1.41 | 0.51 | 0.52 | 2.69 | 0.22 | 1509.7 | 0.6789
[10 empty] | 1509.6 | 0.6801
[10 empty] | 1509.7 | 0.6824
[10 empty] | 1509.5 | 0.6801
[10 empty] | 1509.4 | 0.686
[10 empty] | 1509.2 | 0.6789
[10 empty] | 1509.2 | 0.6848
[10 empty] | 1509.1 | 0.6836
[10 empty] | 1509 | 0.6824
[10 empty] | 1508.8 | 0.686
[10 empty] | 1508.8 | 0.6836
[10 empty] | 1508.6 | 0.6801
[10 empty] | 1508.5 | 0.6895
[10 empty] | 1508.3 | 0.6895
[10 empty] | 1508.2 | 0.6872
[10 empty] | 1508.2 | 0.6919
[10 empty] | 1508.1 | 0.6801
[10 empty] | 1508.1 | 0.6907
[10 empty] | 1507.9 | 0.6836
[10 empty] | 1507.7 | 0.6919
[10 empty] | 1507.7 | 0.6872
[10 empty] | 1507.6 | 0.6883
[10 empty] | 1507.5 | 0.6931
[10 empty] | 1507.3 | 0.6895
[10 empty] | 1507.1 | 0.686
[10 empty] | 1507 | 0.6907
[10 empty] | 1507 | 0.6919
[10 empty] | 1506.9 | 0.6954
[10 empty] | 1506.7 | 0.6954
[10 empty] | 1506.8 | 0.6931
[10 empty] | 1506.7 | 0.6931
[10 empty] | 1506.4 | 0.6919
[10 empty] | 1506.4 | 0.6907
[10 empty] | 1506.3 | 0.6907
[10 empty] | 1506.1 | 0.6931
[10 empty] | 1506.1 | 0.6966
[10 empty] | 1505.9 | 0.6966
[10 empty] | 1505.9 | 0.6978
[10 empty] | 1505.9 | 0.6966
[10 empty] | 1505.7 | 0.6942
[10 empty] | 1505.4 | 0.7037
[10 empty] | 1505.5 | 0.6966
[10 empty] | 1505.1 | 0.699
[10 empty] | 1505.3 | 0.7049
[10 empty] | 1505.2 | 0.7001
[10 empty] | 1505 | 0.6978
[10 empty] | 1504.8 | 0.7037
[10 empty] | 1504.8 | 0.7049
[10 empty] | 1504.8 | 0.7084
[10 empty] | 1504.5 | 0.706
[10 empty] | 1504.4 | 0.7049
[10 empty] | 1504.2 | 0.7037
[10 empty] | 1504.2 | 0.7037
[10 empty] | 1504.1 | 0.7072
[10 empty] | 1504 | 0.7084
[10 empty] | 1503.8 | 0.7119
[10 empty] | 1503.8 | 0.7143
[10 empty] | 1503.8 | 0.7143
[10 empty] | 1503.7 | 0.7119
[10 empty] | 1503.6 | 0.7155
[10 empty] | 1503.6 | 0.7178
[10 empty] | 1503.3 | 0.7202
[10 empty] | 1503.2 | 0.7119
[10 empty] | 1503.2 | 0.7155
[10 empty] | 1503 | 0.7202
[10 empty] | 1502.9 | 0.7155
[10 empty] | 1502.7 | 0.7178
[10 empty] | 1502.7 | 0.7167
[10 empty] | 1502.7 | 0.7202
[10 empty] | 1502.6 | 0.7226
[10 empty] | 1502.5 | 0.7226
[10 empty] | 1502.3 | 0.7202
[10 empty] | 1502.1 | 0.7214
[10 empty] | 1502 | 0.7249
[10 empty] | 1502 | 0.7261
[10 empty] | 1501.7 | 0.7214
[10 empty] | 1501.6 | 0.7202
[10 empty] | 1501.5 | 0.7296
[10 empty] | 1501.5 | 0.7226
[10 empty] | 1501.5 | 0.7261
[10 empty] | 1501.4 | 0.7273
[10 empty] | 1501.3 | 0.7273
[10 empty] | 1501.1 | 0.7285
[10 empty] | 1501 | 0.7285
[10 empty] | 1500.8 | 0.7249
[10 empty] | 1500.8 | 0.732
[10 empty] | 1500.6 | 0.7261
[10 empty] | 1500.8 | 0.7367
[10 empty] | 1500.4 | 0.7273
[10 empty] | 1500.3 | 0.7285
[10 empty] | 1500.2 | 0.7296
[10 empty] | 1500.1 | 0.7273
[10 empty] | 1500.1 | 0.7332
[10 empty] | 1500 | 0.732
[10 empty] | 1499.8 | 0.7296
[10 empty] | 1499.5 | 0.7391
[10 empty] | 1499.6 | 0.7344
[10 empty] | 1499.4 | 0.7332
[10 empty] | 1499.4 | 0.7367
[10 empty] | 1499.4 | 0.7308
[10 empty] | 1499.3 | 0.7414
[10 empty] | 1499.1 | 0.7379
[10 empty] | 1499 | 0.7367
[10 empty] | 1498.7 | 0.7426
[10 empty] | 1498.7 | 0.7391
[10 empty] | 1498.6 | 0.7379
[10 empty] | 1498.7 | 0.7414
[10 empty] | 1498.4 | 0.7379
[10 empty] | 1498.1 | 0.7438
[10 empty] | 1498.1 | 0.7379
[10 empty] | 1498 | 0.7403
[10 empty] | 1498 | 0.7403
[10 empty] | 1497.9 | 0.7403
[10 empty] | 1497.8 | 0.7403
[10 empty] | 1497.6 | 0.7426
[10 empty] | 1497.6 | 0.7426
[10 empty] | 1497.4 | 0.7497
[10 empty] | 1497.3 | 0.7403
[10 empty] | 1497.2 | 0.7509
[10 empty] | 1497.2 | 0.7462
[10 empty] | 1497.1 | 0.7462
[10 empty] | 1497 | 0.7462
[10 empty] | 1496.8 | 0.7462
[10 empty] | 1496.7 | 0.745
[10 empty] | 1496.7 | 0.7521
[10 empty] | 1496.7 | 0.745
[10 empty] | 1496.5 | 0.7544
[10 empty] | 1496.4 | 0.7485
[10 empty] | 1496.1 | 0.7497
[10 empty] | 1496 | 0.7544
[10 empty] | 1495.9 | 0.7532
[10 empty] | 1496 | 0.7532
[10 empty] | 1495.8 | 0.7568
[10 empty] | 1495.7 | 0.7532
[10 empty] | 1495.6 | 0.7544
[10 empty] | 1495.4 | 0.7591
[10 empty] | 1495.3 | 0.7544
[10 empty] | 1495.2 | 0.7615
[10 empty] | 1495.3 | 0.758
[10 empty] | 1495.1 | 0.7615
[10 empty] | 1495 | 0.7686
[10 empty] | 1494.8 | 0.7603
[10 empty] | 1494.7 | 0.7615
[10 empty] | 1494.7 | 0.7627
[10 empty] | 1494.6 | 0.7674
[10 empty] | 1494.4 | 0.7709
[10 empty] | 1494.2 | 0.7603
[10 empty] | 1494.2 | 0.7698
[10 empty] | 1494 | 0.7721
[10 empty] | 1493.9 | 0.765
[10 empty] | 1493.9 | 0.7709
[10 empty] | 1493.6 | 0.765
[10 empty] | 1493.4 | 0.7698
[10 empty] | 1493.6 | 0.7733
[10 empty] | 1493.5 | 0.7674
[10 empty] | 1493.4 | 0.7792
[10 empty] | 1493.1 | 0.7733
[10 empty] | 1493.2 | 0.7709
[10 empty] | 1492.8 | 0.7757
[10 empty] | 1492.8 | 0.7733
[10 empty] | 1492.7 | 0.7816
[10 empty] | 1492.6 | 0.7792
[10 empty] | 1492.5 | 0.7839
[10 empty] | 1492.2 | 0.7792
[10 empty] | 1492.2 | 0.7875
[10 empty] | 1492.2 | 0.7851
[10 empty] | 1492 | 0.7839
[10 empty] | 1491.9 | 0.7816
[10 empty] | 1491.8 | 0.791
[10 empty] | 1491.6 | 0.7792
[10 empty] | 1491.7 | 0.7886
[10 empty] | 1491.6 | 0.7898
[10 empty] | 1491.4 | 0.7816
[10 empty] | 1491.3 | 0.791
[10 empty] | 1491.3 | 0.7863
[10 empty] | 1491.1 | 0.7863
[10 empty] | 1490.8 | 0.791
[10 empty] | 1491 | 0.7898
[10 empty] | 1490.6 | 0.7898
[10 empty] | 1490.5 | 0.7875
[10 empty] | 1490.4 | 0.7851
[10 empty] | 1490.4 | 0.7945
[10 empty] | 1490.3 | 0.7839
[10 empty] | 1490.3 | 0.7875
[10 empty] | 1490.1 | 0.7886
[10 empty] | 1490.1 | 0.7886
[10 empty] | 1489.8 | 0.7934
[10 empty] | 1489.7 | 0.7957
[10 empty] | 1489.5 | 0.7886
[10 empty] | 1489.7 | 0.7945
[10 empty] | 1489.6 | 0.7898
[10 empty] | 1489.5 | 0.7922
[10 empty] | 1489.4 | 0.7934
[10 empty] | 1489.2 | 0.791
[10 empty] | 1489 | 0.7969
[10 empty] | 1489 | 0.7934
[10 empty] | 1488.8 | 0.7981
[10 empty] | 1488.7 | 0.7993
[10 empty] | 1488.7 | 0.7969
[10 empty] | 1488.4 | 0.8028
[10 empty] | 1488.3 | 0.7945
[10 empty] | 1488.3 | 0.7957
[10 empty] | 1488.2 | 0.7993
[10 empty] | 1488 | 0.7993
[10 empty] | 1488 | 0.7993
[10 empty] | 1487.9 | 0.8016
[10 empty] | 1487.8 | 0.8016
[10 empty] | 1487.7 | 0.8063
[10 empty] | 1487.4 | 0.8016
[10 empty] | 1487.4 | 0.8028
[10 empty] | 1487.2 | 0.8063
[10 empty] | 1487.2 | 0.7993
[10 empty] | 1487 | 0.8075
[10 empty] | 1486.9 | 0.8075
[10 empty] | 1486.9 | 0.804
[10 empty] | 1486.8 | 0.8052
[10 empty] | 1486.7 | 0.8052
[10 empty] | 1486.5 | 0.804
[10 empty] | 1486.5 | 0.8063
[10 empty] | 1486.5 | 0.8087
[10 empty] | 1486.1 | 0.8111
[10 empty] | 1486.2 | 0.8052
[10 empty] | 1486 | 0.8111
[10 empty] | 1486.2 | 0.8099
[10 empty] | 1485.8 | 0.8099
[10 empty] | 1485.6 | 0.8099
[10 empty] | 1485.5 | 0.8158
[10 empty] | 1485.5 | 0.8099
[10 empty] | 1485.4 | 0.8146
[10 empty] | 1485.3 | 0.8134
[10 empty] | 1485.2 | 0.8205
[10 empty] | 1484.9 | 0.8229
[10 empty] | 1484.8 | 0.817
[10 empty] | 1485 | 0.8193
[10 empty] | 1484.7 | 0.8181
[10 empty] | 1484.5 | 0.8181
[10 empty] | 1484.4 | 0.817
[10 empty] | 1484.3 | 0.8158
[10 empty] | 1484.3 | 0.8252
[10 empty] | 1484.3 | 0.8323
[10 empty] | 1484 | 0.8217
[10 empty] | 1483.8 | 0.8276
[10 empty] | 1483.9 | 0.824
[10 empty] | 1483.8 | 0.8288
[10 empty] | 1483.8 | 0.8311
[10 empty] | 1483.5 | 0.8252
[10 empty] | 1483.4 | 0.8217
[10 empty] | 1483.3 | 0.8276
[10 empty] | 1483.3 | 0.8252
[10 empty] | 1483.2 | 0.8311
[10 empty] | 1483 | 0.8276
[10 empty] | 1482.9 | 0.8347
[10 empty] | 1482.7 | 0.8323
[10 empty] | 1482.8 | 0.8323
[10 empty] | 1482.5 | 0.837
[10 empty] | 1482.6 | 0.8335
[10 empty] | 1482.4 | 0.8323
[10 empty] | 1482.2 | 0.8382
[10 empty] | 1482.2 | 0.8358
[10 empty] | 1482.1 | 0.8441
[10 empty] | 1481.9 | 0.8382
[10 empty] | 1481.8 | 0.837
[10 empty] | 1481.7 | 0.8406
[10 empty] | 1481.5 | 0.8394
[10 empty] | 1481.5 | 0.8417
[10 empty] | 1481.2 | 0.8465
[10 empty] | 1481.3 | 0.8441
[10 empty] | 1481.2 | 0.8453
[10 empty] | 1481.1 | 0.8417
[10 empty] | 1480.9 | 0.8488
[10 empty] | 1480.9 | 0.8535
[10 empty] | 1480.6 | 0.8476
[10 empty] | 1480.5 | 0.8512
[10 empty] | 1480.3 | 0.8547
[10 empty] | 1480.4 | 0.8524
[10 empty] | 1480.3 | 0.8535
[10 empty] | 1480.1 | 0.8535
[10 empty] | 1480 | 0.8547
[10 empty] | 1480 | 0.8559
[10 empty] | 1479.9 | 0.8559
[10 empty] | 1479.8 | 0.8594
[10 empty] | 1479.6 | 0.8559
[10 empty] | 1479.6 | 0.863
[10 empty] | 1479.4 | 0.8618
[10 empty] | 1479.5 | 0.863
[10 empty] | 1479.2 | 0.863
[10 empty] | 1479 | 0.8653
[10 empty] | 1479 | 0.8594
[10 empty] | 1478.9 | 0.8653
[10 empty] | 1478.8 | 0.863
[10 empty] | 1478.7 | 0.8689
[10 empty] | 1478.6 | 0.8653
[10 empty] | 1478.5 | 0.8606
[10 empty] | 1478.3 | 0.8736
[10 empty] | 1478.3 | 0.8677
[10 empty] | 1478.2 | 0.8712
[10 empty] | 1478.1 | 0.8689
[10 empty] | 1478 | 0.8736
[10 empty] | 1477.8 | 0.8748
[10 empty] | 1477.8 | 0.8724
[10 empty] | 1477.6 | 0.8701
[10 empty] | 1477.4 | 0.8819
[10 empty] | 1477.6 | 0.8736
[10 empty] | 1477.3 | 0.8771
[10 empty] | 1477.3 | 0.8771
[10 empty] | 1477.3 | 0.876
[10 empty] | 1477.1 | 0.8771
[10 empty] | 1477 | 0.8819
[10 empty] | 1476.6 | 0.876
[10 empty] | 1476.6 | 0.883
[10 empty] | 1476.6 | 0.8807
[10 empty] | 1476.4 | 0.8854
[10 empty] | 1476.4 | 0.883
[10 empty] | 1476.2 | 0.8854
[10 empty] | 1476.1 | 0.8842
[10 empty] | 1476 | 0.883
[10 empty] | 1475.9 | 0.8854
[10 empty] | 1475.8 | 0.8901
[10 empty] | 1476 | 0.8842
[10 empty] | 1475.7 | 0.8878
[10 empty] | 1475.6 | 0.8889
[10 empty] | 1475.3 | 0.8878
[10 empty] | 1475.2 | 0.896
[10 empty] | 1475.2 | 0.8901
[10 empty] | 1475.1 | 0.8984
[10 empty] | 1474.9 | 0.8996
[10 empty] | 1474.8 | 0.8937
[10 empty] | 1474.8 | 0.8996
[10 empty] | 1474.7 | 0.8972
[10 empty] | 1474.4 | 0.8913
[10 empty] | 1474.3 | 0.9007
[10 empty] | 1474.3 | 0.8948
[10 empty] | 1474.1 | 0.9066
[10 empty] | 1474 | 0.8996
[10 empty] | 1474.1 | 0.9031
[10 empty] | 1473.9 | 0.9078
[10 empty] | 1473.7 | 0.9019
[10 empty] | 1473.5 | 0.9055
[10 empty] | 1473.5 | 0.9019
[10 empty] | 1473.6 | 0.909
[10 empty] | 1473.3 | 0.909
[10 empty] | 1473.2 | 0.9055
[10 empty] | 1473.1 | 0.9149
[10 empty] | 1472.9 | 0.9078
[10 empty] | 1472.9 | 0.9102
[10 empty] | 1472.6 | 0.9114
[10 empty] | 1472.7 | 0.909
[10 empty] | 1472.7 | 0.9137
[10 empty] | 1472.4 | 0.9161
[10 empty] | 1472.2 | 0.9149
[10 empty] | 1472.2 | 0.9184
[10 empty] | 1472.1 | 0.9184
[10 empty] | 1472.1 | 0.9173
[10 empty] | 1471.8 | 0.9255
[10 empty] | 1471.7 | 0.922
[10 empty] | 1471.7 | 0.9184
[10 empty] | 1471.5 | 0.922
[10 empty] | 1471.4 | 0.9196
[10 empty] | 1471.3 | 0.9267
[10 empty] | 1471.3 | 0.922
[10 empty] | 1471 | 0.9232
[10 empty] | 1470.9 | 0.9279
[10 empty] | 1470.8 | 0.9267
[10 empty] | 1470.8 | 0.9279
[10 empty] | 1470.7 | 0.9279
[10 empty] | 1470.4 | 0.9255
[10 empty] | 1470.4 | 0.9302
[10 empty] | 1470.4 | 0.9302
[10 empty] | 1470.2 | 0.9279
[10 empty] | 1470.1 | 0.9326
[10 empty] | 1470.1 | 0.9302
[10 empty] | 1470.1 | 0.935
[10 empty] | 1469.8 | 0.9338
[10 empty] | 1469.9 | 0.9326
[10 empty] | 1469.6 | 0.9373
[10 empty] | 1469.5 | 0.9361
[10 empty] | 1469.6 | 0.9385
[10 empty] | 1469.5 | 0.9385
[10 empty] | 1469.1 | 0.9456
[10 empty] | 1469.2 | 0.942
[10 empty] | 1469 | 0.9397
[10 empty] | 1468.8 | 0.9409
[10 empty] | 1468.7 | 0.9468
[10 empty] | 1468.6 | 0.9456
[10 empty] | 1468.5 | 0.9468
[10 empty] | 1468.5 | 0.9491
[10 empty] | 1468.4 | 0.9515
[10 empty] | 1468.2 | 0.9503
[10 empty] | 1468 | 0.9515
[10 empty] | 1467.9 | 0.9479
[10 empty] | 1468 | 0.9503
[10 empty] | 1467.8 | 0.9491
[10 empty] | 1467.7 | 0.9597
[10 empty] | 1467.5 | 0.9538
[10 empty] | 1467.3 | 0.9562
[10 empty] | 1467.3 | 0.9586
[10 empty] | 1467.2 | 0.9597
[10 empty] | 1467.1 | 0.9586
[10 empty] | 1467.1 | 0.9586
[10 empty] | 1467 | 0.9586
[10 empty] | 1466.9 | 0.9621
[10 empty] | 1466.8 | 0.9656
[10 empty] | 1466.5 | 0.9692
[10 empty] | 1466.3 | 0.9621
[10 empty] | 1466.2 | 0.9633
[10 empty] | 1466.2 | 0.9692
[10 empty] | 1466.2 | 0.9656
[10 empty] | 1466.1 | 0.9668
[10 empty] | 1465.9 | 0.9645
[10 empty] | 1465.8 | 0.9668
[10 empty] | 1465.8 | 0.9715
[10 empty] | 1465.7 | 0.9668
[10 empty] | 1465.4 | 0.9704
[10 empty] | 1465.4 | 0.9715
[10 empty] | 1465.1 | 0.9692
[10 empty] | 1465.1 | 0.9739
[10 empty] | 1465 | 0.9727
[10 empty] | 1464.9 | 0.9739
[10 empty] | 1465 | 0.9774
[10 empty] | 1464.7 | 0.9739
[10 empty] | 1464.6 | 0.9727
[10 empty] | 1464.4 | 0.9822
[10 empty] | 1464.3 | 0.9715
[10 empty] | 1464.3 | 0.9786
[10 empty] | 1464 | 0.9774
[10 empty] | 1464.1 | 0.9751
[10 empty] | 1463.9 | 0.9833
[10 empty] | 1463.9 | 0.9798
[10 empty] | 1463.7 | 0.981
[10 empty] | 1463.5 | 0.9869
[10 empty] | 1463.5 | 0.981
[10 empty] | 1463.4 | 0.9845
[10 empty] | 1463.3 | 0.9822
[10 empty] | 1463.3 | 0.9857
[10 empty] | 1463.1 | 0.9833
[10 empty] | 1462.9 | 0.9869
[10 empty] | 1462.7 | 0.9881
[10 empty] | 1462.6 | 0.9857
[10 empty] | 1462.8 | 0.9892
[10 empty] | 1462.7 | 0.9881
[10 empty] | 1462.4 | 0.9869
[10 empty] | 1462.3 | 0.9881
[10 empty] | 1462.3 | 0.9975
[10 empty] | 1462.2 | 0.9951
[10 empty] | 1461.9 | 0.9999
[10 empty] | 1461.8 | 0.9963
[10 empty] | 1461.5 | 0.9928
[10 empty] | 1461.5 | 0.9963
[10 empty] | 1461.7 | 0.9951
[10 empty] | 1461.5 | 0.9975
[10 empty] | 1461.3 | 0.994
[10 empty] | 1461.2 | 0.9963
[10 empty] | 1461 | 1.0069
[10 empty] | 1461 | 0.9999
[10 empty] | 1460.9 | 1.0034
[10 empty] | 1460.8 | 1.0046
[10 empty] | 1460.8 | 0.9999
[10 empty] | 1460.6 | 1.0034
[10 empty] | 1460.5 | 1.0034
[10 empty] | 1460.4 | 1.0034
[10 empty] | 1460.4 | 1.0081
[10 empty] | 1460.3 | 1.0022
[10 empty] | 1460 | 1.0128
[10 empty] | 1460 | 1.0058
[10 empty] | 1459.8 | 1.0081
[10 empty] | 1459.7 | 1.0152
[10 empty] | 1459.6 | 1.0093
[10 empty] | 1459.5 | 1.014
[10 empty] | 1459.2 | 1.0164
[10 empty] | 1459.3 | 1.0199
[10 empty] | 1459 | 1.0211
[10 empty] | 1459 | 1.0164
[10 empty] | 1458.8 | 1.0187
[10 empty] | 1458.8 | 1.0211
[10 empty] | 1458.8 | 1.0211
[10 empty] | 1458.6 | 1.0246
[10 empty] | 1458.6 | 1.0199
[10 empty] | 1458.5 | 1.0246
[10 empty] | 1458.4 | 1.0246
[10 empty] | 1458.2 | 1.0282
[10 empty] | 1458.3 | 1.0235
[10 empty] | 1457.9 | 1.0329
[10 empty] | 1457.8 | 1.0246
[10 empty] | 1457.7 | 1.0294
[10 empty] | 1457.6 | 1.0329
[10 empty] | 1457.6 | 1.0329
[10 empty] | 1457.4 | 1.0341
[10 empty] | 1457.4 | 1.0329
[10 empty] | 1457.2 | 1.0317
[10 empty] | 1457 | 1.0364
[10 empty] | 1456.8 | 1.0317
[10 empty] | 1456.8 | 1.0376
[10 empty] | 1456.8 | 1.0341
[10 empty] | 1456.7 | 1.0364
[10 empty] | 1456.5 | 1.0376
[10 empty] | 1456.5 | 1.0388
[10 empty] | 1456.3 | 1.0412
[10 empty] | 1456.2 | 1.0435
[10 empty] | 1456.1 | 1.0423
[10 empty] | 1456.1 | 1.0471
[10 empty] | 1456 | 1.0412
[10 empty] | 1455.7 | 1.0471
[10 empty] | 1455.7 | 1.0435
[10 empty] | 1455.5 | 1.0447
[10 empty] | 1455.5 | 1.053
[10 empty] | 1455.3 | 1.0518
[10 empty] | 1455.4 | 1.0553
[10 empty] | 1455.2 | 1.0565
[10 empty] | 1455.1 | 1.0482
[10 empty] | 1454.9 | 1.0541
[10 empty] | 1454.7 | 1.0541
[10 empty] | 1454.6 | 1.0518
[10 empty] | 1454.5 | 1.06
[10 empty] | 1454.5 | 1.0589
[10 empty] | 1454.3 | 1.0636
[10 empty] | 1454.4 | 1.0636
[10 empty] | 1454.3 | 1.0565
[10 empty] | 1454.2 | 1.0577
[10 empty] | 1454.3 | 1.06
[10 empty] | 1453.9 | 1.0659
[10 empty] | 1453.8 | 1.0636
[10 empty] | 1453.6 | 1.0624
[10 empty] | 1453.6 | 1.073
[10 empty] | 1453.4 | 1.0671
[10 empty] | 1453.3 | 1.0671
[10 empty] | 1453.3 | 1.0742
[10 empty] | 1453.2 | 1.0707
[10 empty] | 1453 | 1.0766
[10 empty] | 1452.9 | 1.0754
[10 empty] | 1452.7 | 1.0742
[10 empty] | 1452.7 | 1.0789
[10 empty] | 1452.7 | 1.0789
[10 empty] | 1452.4 | 1.0777
[10 empty] | 1452.3 | 1.0848
[10 empty] | 1452.5 | 1.0825
[10 empty] | 1452.2 | 1.0895
[10 empty] | 1452.1 | 1.0884
[10 empty] | 1451.8 | 1.0836
[10 empty] | 1451.8 | 1.0884
[10 empty] | 1451.7 | 1.0919
[10 empty] | 1451.7 | 1.0931
[10 empty] | 1451.5 | 1.0907
[10 empty] | 1451.5 | 1.0931
[10 empty] | 1451.2 | 1.099
[10 empty] | 1451 | 1.0954
[10 empty] | 1451 | 1.0919
[10 empty] | 1451.1 | 1.0954
[10 empty] | 1450.8 | 1.0954
[10 empty] | 1450.8 | 1.099
[10 empty] | 1450.6 | 1.099
[10 empty] | 1450.4 | 1.1037
[10 empty] | 1450.4 | 1.1084
[10 empty] | 1450.1 | 1.1013
[10 empty] | 1450.2 | 1.1025
[10 empty] | 1450.2 | 1.1049
[10 empty] | 1450.1 | 1.1061
[10 empty] | 1449.7 | 1.1143
[10 empty] | 1449.9 | 1.1072
[10 empty] | 1449.5 | 1.1155
[10 empty] | 1449.5 | 1.112
[10 empty] | 1449.3 | 1.1143
[10 empty] | 1449.4 | 1.1155
[10 empty] | 1449.3 | 1.1179
[10 empty] | 1449 | 1.119
[10 empty] | 1448.9 | 1.1226
[10 empty] | 1448.7 | 1.1249
[10 empty] | 1448.8 | 1.1226
[10 empty] | 1448.5 | 1.119
[10 empty] | 1448.6 | 1.119
[10 empty] | 1448.5 | 1.1273
[10 empty] | 1448.5 | 1.1226
[10 empty] | 1448.1 | 1.1273
[10 empty] | 1447.9 | 1.1308
[10 empty] | 1448 | 1.1261
[10 empty] | 1448 | 1.1367
[10 empty] | 1447.9 | 1.1332
[10 empty] | 1447.7 | 1.1308
[10 empty] | 1447.6 | 1.1379
[10 empty] | 1447.5 | 1.132
[10 empty] | 1447.5 | 1.1367
[10 empty] | 1447.2 | 1.1367
[10 empty] | 1447.1 | 1.1332
[10 empty] | 1447 | 1.1403
[10 empty] | 1446.9 | 1.1415
[10 empty] | 1446.7 | 1.1379
[10 empty] | 1446.6 | 1.145
[10 empty] | 1446.7 | 1.1415
[10 empty] | 1446.5 | 1.1474
[10 empty] | 1446.3 | 1.1485
[10 empty] | 1446.3 | 1.1462
[10 empty] | 1446 | 1.1497
[10 empty] | 1446.1 | 1.1474
[10 empty] | 1445.9 | 1.1509
[10 empty] | 1445.8 | 1.1544
[10 empty] | 1445.7 | 1.1485
[10 empty] | 1445.6 | 1.1592
[10 empty] | 1445.4 | 1.158
[10 empty] | 1445.3 | 1.1533
[10 empty] | 1445.2 | 1.1592
[10 empty] | 1445.1 | 1.1592
[10 empty] | 1445 | 1.1615
[10 empty] | 1444.9 | 1.1651
[10 empty] | 1444.8 | 1.1639
[10 empty] | 1444.8 | 1.1662
[10 empty] | 1444.9 | 1.1651
[10 empty] | 1444.5 | 1.1674
[10 empty] | 1444.6 | 1.1662
[10 empty] | 1444.3 | 1.1674
[10 empty] | 1444.3 | 1.1733
[10 empty] | 1444 | 1.1792
[10 empty] | 1443.9 | 1.1733
[10 empty] | 1443.7 | 1.1792
[10 empty] | 1443.7 | 1.178
[10 empty] | 1443.7 | 1.1757
[10 empty] | 1443.5 | 1.1792
[10 empty] | 1443.5 | 1.178
[10 empty] | 1443.4 | 1.1839
[10 empty] | 1443.2 | 1.1828
[10 empty] | 1443 | 1.1839
[10 empty] | 1442.9 | 1.1898
[10 empty] | 1442.9 | 1.1875
[10 empty] | 1442.7 | 1.1898
[10 empty] | 1442.7 | 1.1898
[10 empty] | 1442.4 | 1.1875
[10 empty] | 1442.3 | 1.1934
[10 empty] | 1442.2 | 1.1922
[10 empty] | 1442.3 | 1.1969
[10 empty] | 1442.1 | 1.2005
[10 empty] | 1441.9 | 1.1946
[10 empty] | 1442 | 1.204
[10 empty] | 1441.8 | 1.1981
[10 empty] | 1441.5 | 1.2052
[10 empty] | 1441.4 | 1.2064
[10 empty] | 1441.4 | 1.2028
[10 empty] | 1441.5 | 1.2052
[10 empty] | 1441.4 | 1.2123
[10 empty] | 1441.3 | 1.204
[10 empty] | 1441 | 1.2111
[10 empty] | 1441.2 | 1.2075
[10 empty] | 1441.1 | 1.2158
[10 empty] | 1440.5 | 1.2123
[10 empty] | 1440.6 | 1.2158
[10 empty] | 1440.6 | 1.2229
[10 empty] | 1440.3 | 1.2146
[10 empty] | 1440.1 | 1.2158
[10 empty] | 1440 | 1.2241
[10 empty] | 1440.2 | 1.2205
[10 empty] | 1439.9 | 1.2182
[10 empty] | 1439.9 | 1.2311
[10 empty] | 1439.9 | 1.2229
[10 empty] | 1439.6 | 1.23
[10 empty] | 1439.4 | 1.2288
[10 empty] | 1439.3 | 1.2335
[10 empty] | 1439.2 | 1.2359
[10 empty] | 1439.1 | 1.2311
[10 empty] | 1439.1 | 1.2453
[10 empty] | 1438.9 | 1.2406
[10 empty] | 1438.9 | 1.2359
[10 empty] | 1438.6 | 1.2394
[10 empty] | 1438.5 | 1.2418
[10 empty] | 1438.4 | 1.2453
[10 empty] | 1438.6 | 1.2477
[10 empty] | 1438.3 | 1.2441
[10 empty] | 1438.2 | 1.2477
[10 empty] | 1438.2 | 1.2453
[10 empty] | 1437.8 | 1.25
[10 empty] | 1438 | 1.2465
[10 empty] | 1437.8 | 1.2465
[10 empty] | 1437.5 | 1.2583
[10 empty] | 1437.7 | 1.2559
[10 empty] | 1437.5 | 1.2595
[10 empty] | 1437.3 | 1.2571
[10 empty] | 1437.4 | 1.2571
[10 empty] | 1437.1 | 1.2595
[10 empty] | 1437.3 | 1.2618
[10 empty] | 1436.9 | 1.2606
[10 empty] | 1436.8 | 1.2654
[10 empty] | 1436.6 | 1.2665
[10 empty] | 1436.8 | 1.2713
[10 empty] | 1436.6 | 1.2677
[10 empty] | 1436.3 | 1.2677
[10 empty] | 1436.2 | 1.2713
[10 empty] | 1436.1 | 1.2736
[10 empty] | 1435.9 | 1.2713
[10 empty] | 1436 | 1.2736
[10 empty] | 1435.8 | 1.276
[10 empty] | 1435.7 | 1.2772
[10 empty] | 1435.8 | 1.276
[10 empty] | 1435.6 | 1.2795
[10 empty] | 1435.7 | 1.2819
[10 empty] | 1435.5 | 1.2772
[10 empty] | 1435.3 | 1.2842
[10 empty] | 1435.2 | 1.289
[10 empty] | 1434.8 | 1.289
[10 empty] | 1434.9 | 1.2913
[10 empty] | 1434.8 | 1.2854
[10 empty] | 1434.5 | 1.2878
[10 empty] | 1434.5 | 1.2937
[10 empty] | 1434.4 | 1.289
[10 empty] | 1434.4 | 1.2925
[10 empty] | 1434.3 | 1.296
[10 empty] | 1434.2 | 1.289
[10 empty] | 1434 | 1.2949
[10 empty] | 1434.1 | 1.2949
[10 empty] | 1434 | 1.296
[10 empty] | 1433.8 | 1.3019
[10 empty] | 1433.7 | 1.2949
[10 empty] | 1433.5 | 1.3008
[10 empty] | 1433.3 | 1.3043
[10 empty] | 1433.2 | 1.2996
[10 empty] | 1433.3 | 1.3067
[10 empty] | 1433.2 | 1.3067
[10 empty] | 1433 | 1.3019
[10 empty] | 1433 | 1.3114
[10 empty] | 1432.9 | 1.3078
[10 empty] | 1432.7 | 1.3043
[10 empty] | 1432.5 | 1.309
[10 empty] | 1432.5 | 1.309
[10 empty] | 1432.4 | 1.3137
[10 empty] | 1432.1 | 1.3126
[10 empty] | 1432.1 | 1.3102
[10 empty] | 1431.9 | 1.3149
[10 empty] | 1431.9 | 1.3102
[10 empty] | 1431.8 | 1.3244
[10 empty] | 1431.7 | 1.322
[10 empty] | 1431.4 | 1.3173
[10 empty] | 1431.6 | 1.322
[10 empty] | 1431.3 | 1.3232
[10 empty] | 1431.1 | 1.3314
[10 empty] | 1431.1 | 1.3291
[10 empty] | 1431 | 1.3185
[10 empty] | 1431 | 1.3303
[10 empty] | 1431 | 1.3291
[10 empty] | 1430.7 | 1.3326
[10 empty] | 1430.6 | 1.3362
[10 empty] | 1430.7 | 1.3291
[10 empty] | 1430.3 | 1.3291
[10 empty] | 1430.2 | 1.3373
[10 empty] | 1430.1 | 1.3338
[10 empty] | 1430 | 1.3421
[10 empty] | 1430.1 | 1.3373
[10 empty] | 1429.8 | 1.3409
[10 empty] | 1429.7 | 1.3432
[10 empty] | 1429.6 | 1.3397
[10 empty] | 1429.4 | 1.3444
[10 empty] | 1429.4 | 1.3421
[10 empty] | 1429.3 | 1.3456
[10 empty] | 1429.2 | 1.3503
[10 empty] | 1429 | 1.3456
[10 empty] | 1428.8 | 1.3539
[10 empty] | 1428.7 | 1.3527
[10 empty] | 1428.7 | 1.3539
[10 empty] | 1428.5 | 1.3586
[10 empty] | 1428.4 | 1.3515
[10 empty] | 1428.4 | 1.355
[10 empty] | 1428.2 | 1.3586
[10 empty] | 1428.1 | 1.3574
[10 empty] | 1427.9 | 1.3668
[10 empty] | 1427.7 | 1.3633
[10 empty] | 1427.8 | 1.3609
[10 empty] | 1427.8 | 1.3739
[10 empty] | 1427.6 | 1.3621
[10 empty] | 1427.6 | 1.3751
[10 empty] | 1427.4 | 1.3739
[10 empty] | 1427.5 | 1.3668
[10 empty] | 1427.2 | 1.3739
[10 empty] | 1427 | 1.3716
[10 empty] | 1427.1 | 1.3775
[10 empty] | 1426.8 | 1.3751
[10 empty] | 1426.7 | 1.3727
[10 empty] | 1426.7 | 1.381
[10 empty] | 1426.5 | 1.3751
[10 empty] | 1426.4 | 1.3751
[10 empty] | 1426.3 | 1.3822
[10 empty] | 1426.3 | 1.3775
[10 empty] | 1426 | 1.3834
[10 empty] | 1426.1 | 1.3916
[10 empty] | 1425.9 | 1.3834
[10 empty] | 1426 | 1.394
[10 empty] | 1425.5 | 1.3904
[10 empty] | 1425.5 | 1.3893
[10 empty] | 1425.3 | 1.3963
[10 empty] | 1425.4 | 1.394
[10 empty] | 1425.2 | 1.3987
[10 empty] | 1425.2 | 1.3975
[10 empty] | 1425 | 1.3952
[10 empty] | 1424.9 | 1.4022
[10 empty] | 1424.9 | 1.4022
[10 empty] | 1424.7 | 1.3999
[10 empty] | 1424.5 | 1.4022
[10 empty] | 1424.4 | 1.4046
[10 empty] | 1424.4 | 1.4117
[10 empty] | 1424.3 | 1.4129
[10 empty] | 1424.1 | 1.4164
[10 empty] | 1423.9 | 1.4117
[10 empty] | 1423.7 | 1.4199
[10 empty] | 1423.8 | 1.4176
[10 empty] | 1423.5 | 1.4176
[10 empty] | 1423.7 | 1.4223
[10 empty] | 1423.6 | 1.4188
[10 empty] | 1423.2 | 1.4223
[10 empty] | 1423.2 | 1.4223
[10 empty] | 1422.9 | 1.4235
[10 empty] | 1422.9 | 1.4294
[10 empty] | 1422.8 | 1.4258
[10 empty] | 1422.7 | 1.4294
[10 empty] | 1422.5 | 1.4329
[10 empty] | 1422.4 | 1.4329
[10 empty] | 1422.2 | 1.4365
[10 empty] | 1422.4 | 1.4353
[10 empty] | 1422.2 | 1.4317
[10 empty] | 1422.1 | 1.4435
[10 empty] | 1422 | 1.44
[10 empty] | 1421.9 | 1.4388
[10 empty] | 1421.7 | 1.44
[10 empty] | 1421.6 | 1.44
[10 empty] | 1421.4 | 1.4447
[10 empty] | 1421.5 | 1.4447
[10 empty] | 1421.4 | 1.4447
[10 empty] | 1421.1 | 1.4494
[10 empty] | 1420.9 | 1.4471
[10 empty] | 1420.8 | 1.4518
[10 empty] | 1420.9 | 1.4553
[10 empty] | 1420.7 | 1.4518
[10 empty] | 1420.7 | 1.4601
[10 empty] | 1420.4 | 1.4565
[10 empty] | 1420.2 | 1.4577
[10 empty] | 1420.3 | 1.4624
[10 empty] | 1420.3 | 1.4553
[10 empty] | 1420.1 | 1.4683
[10 empty] | 1420.1 | 1.4671
[10 empty] | 1419.9 | 1.4636
[10 empty] | 1419.8 | 1.4683
[10 empty] | 1419.6 | 1.4636
[10 empty] | 1419.5 | 1.473
[10 empty] | 1419.7 | 1.4719
[10 empty] | 1419.3 | 1.4742
[10 empty] | 1419.3 | 1.4778
[10 empty] | 1419.4 | 1.4754
[10 empty] | 1419.1 | 1.4624
[10 empty] | 1419.1 | 1.4801
[10 empty] | 1418.9 | 1.4837
[10 empty] | 1418.7 | 1.486
[10 empty] | 1418.4 | 1.4801
[10 empty] | 1418.4 | 1.4837
[10 empty] | 1418.7 | 1.4907
[10 empty] | 1418.2 | 1.4907
[10 empty] | 1418.2 | 1.486
[10 empty] | 1418 | 1.4931
[10 empty] | 1417.8 | 1.4872
[10 empty] | 1417.6 | 1.4978
[10 empty] | 1417.8 | 1.4931
[10 empty] | 1417.5 | 1.5025
[10 empty] | 1417.4 | 1.5002
[10 empty] | 1417.3 | 1.5014
[10 empty] | 1417.1 | 1.5002
[10 empty] | 1417.1 | 1.5002
[10 empty] | 1417.1 | 1.5037
[10 empty] | 1416.9 | 1.5132
[10 empty] | 1416.8 | 1.5049
[10 empty] | 1416.6 | 1.512
[10 empty] | 1416.6 | 1.5132
[10 empty] | 1416.5 | 1.5084
[10 empty] | 1416.4 | 1.5143
[10 empty] | 1416.3 | 1.5132
[10 empty] | 1416.1 | 1.5191
[10 empty] | 1416.1 | 1.5202
[10 empty] | 1416 | 1.5238
[10 empty] | 1415.9 | 1.5261
[10 empty] | 1415.9 | 1.5214
[10 empty] | 1415.7 | 1.5226
[10 empty] | 1415.4 | 1.5297
[10 empty] | 1415.3 | 1.5202
[10 empty] | 1415.5 | 1.5273
[10 empty] | 1415.2 | 1.5356
[10 empty] | 1415.2 | 1.5297
[10 empty] | 1414.9 | 1.5368
[10 empty] | 1414.9 | 1.5332
[10 empty] | 1414.7 | 1.5332
[10 empty] | 1414.7 | 1.5391
[10 empty] | 1414.5 | 1.5344
[10 empty] | 1414.3 | 1.545
[10 empty] | 1414.3 | 1.5403
[10 empty] | 1414.1 | 1.5391
[10 empty] | 1414 | 1.5474
[10 empty] | 1413.9 | 1.545
[10 empty] | 1413.8 | 1.5462
[10 empty] | 1413.7 | 1.5533
[10 empty] | 1413.7 | 1.5509
[10 empty] | 1413.4 | 1.5604
[10 empty] | 1413.4 | 1.5545
[10 empty] | 1413.3 | 1.5545
[10 empty] | 1413.2 | 1.5604
[10 empty] | 1413.2 | 1.5686
[10 empty] | 1413 | 1.5604
[10 empty] | 1412.8 | 1.5639
[10 empty] | 1412.9 | 1.5663
[10 empty] | 1412.7 | 1.5686
[10 empty] | 1412.6 | 1.5651
[10 empty] | 1412.5 | 1.5686
[10 empty] | 1412.3 | 1.5686
[10 empty] | 1412.3 | 1.5686
[10 empty] | 1412 | 1.5781
[10 empty] | 1411.9 | 1.5745
[10 empty] | 1412 | 1.5792
[10 empty] | 1411.9 | 1.5781
[10 empty] | 1411.7 | 1.5781
[10 empty] | 1411.5 | 1.5792
[10 empty] | 1411.5 | 1.5816
[10 empty] | 1411.4 | 1.5816
[10 empty] | 1411.1 | 1.5922
[10 empty] | 1410.9 | 1.5851
[10 empty] | 1411.2 | 1.5934
[10 empty] | 1410.9 | 1.5922
[10 empty] | 1410.6 | 1.5875
[10 empty] | 1410.6 | 1.5946
[10 empty] | 1410.6 | 1.5946
[10 empty] | 1410.5 | 1.5958
[10 empty] | 1410.4 | 1.604
[10 empty] | 1410.3 | 1.5958
[10 empty] | 1410 | 1.6076
[10 empty] | 1410 | 1.6064
[10 empty] | 1409.7 | 1.5993
[10 empty] | 1409.6 | 1.6087
[10 empty] | 1409.7 | 1.6064
[10 empty] | 1409.6 | 1.6123
[10 empty] | 1409.3 | 1.6111
[10 empty] | 1409.3 | 1.6099
[10 empty] | 1409.2 | 1.6158
[10 empty] | 1409.1 | 1.617
[10 empty] | 1409.1 | 1.6123
[10 empty] | 1409.1 | 1.6253
[10 empty] | 1408.8 | 1.6205
[10 empty] | 1408.8 | 1.6253
[10 empty] | 1408.6 | 1.6217
[10 empty] | 1408.4 | 1.6217
[10 empty] | 1408.4 | 1.6312
[10 empty] | 1408.2 | 1.6264
[10 empty] | 1408.2 | 1.6276
[10 empty] | 1408.1 | 1.6323
[10 empty] | 1407.9 | 1.63
[10 empty] | 1407.8 | 1.6418
[10 empty] | 1407.5 | 1.6371
[10 empty] | 1407.5 | 1.6371
[10 empty] | 1407.5 | 1.6394
[10 empty] | 1407.3 | 1.6418
[10 empty] | 1407.2 | 1.643
[10 empty] | 1407.1 | 1.6465
[10 empty] | 1407 | 1.6465
[10 empty] | 1406.9 | 1.6548
[10 empty] | 1406.7 | 1.6465
[10 empty] | 1406.7 | 1.65
[10 empty] | 1406.4 | 1.6536
[10 empty] | 1406.3 | 1.6536
[10 empty] | 1406.2 | 1.663
[10 empty] | 1406.3 | 1.6607
[10 empty] | 1406.2 | 1.6642
[10 empty] | 1405.9 | 1.6677
[10 empty] | 1405.9 | 1.6642
[10 empty] | 1406.1 | 1.6607
[10 empty] | 1405.7 | 1.6642
[10 empty] | 1405.6 | 1.6677
[10 empty] | 1405.4 | 1.6713
[10 empty] | 1405.3 | 1.6736
[10 empty] | 1405.2 | 1.6736
[10 empty] | 1405.4 | 1.6795
[10 empty] | 1405 | 1.676
[10 empty] | 1404.9 | 1.6784
[10 empty] | 1404.9 | 1.6784
[10 empty] | 1404.7 | 1.6807
[10 empty] | 1404.6 | 1.689
[10 empty] | 1404.5 | 1.6819
[10 empty] | 1404.5 | 1.689
[10 empty] | 1404.1 | 1.689
[10 empty] | 1404.2 | 1.689
[10 empty] | 1404 | 1.6925
[10 empty] | 1404 | 1.6984
[10 empty] | 1403.8 | 1.6972
[10 empty] | 1403.7 | 1.702
[10 empty] | 1403.7 | 1.7008
[10 empty] | 1403.6 | 1.7055
[10 empty] | 1403.4 | 1.7043
[10 empty] | 1403.3 | 1.702
[10 empty] | 1403.3 | 1.7126
[10 empty] | 1403 | 1.7067
[10 empty] | 1402.9 | 1.7149
[10 empty] | 1402.8 | 1.7161
[10 empty] | 1402.8 | 1.7138
[10 empty] | 1402.6 | 1.7185
[10 empty] | 1402.6 | 1.7185
[10 empty] | 1402.4 | 1.722
[10 empty] | 1402.3 | 1.7232
[10 empty] | 1402.3 | 1.7173
[10 empty] | 1402.2 | 1.7291
[10 empty] | 1401.9 | 1.7256
[10 empty] | 1401.9 | 1.7244
[10 empty] | 1401.8 | 1.7291
[10 empty] | 1401.7 | 1.7267
[10 empty] | 1401.5 | 1.7315
[10 empty] | 1401.4 | 1.7374
[10 empty] | 1401.5 | 1.7338
[10 empty] | 1401.2 | 1.7456
[10 empty] | 1401 | 1.748
[10 empty] | 1400.9 | 1.7397
[10 empty] | 1401 | 1.7433
[10 empty] | 1400.9 | 1.7456
[10 empty] | 1400.7 | 1.7492
[10 empty] | 1400.4 | 1.7492
[10 empty] | 1400.4 | 1.7539
[10 empty] | 1400.4 | 1.7586
[10 empty] | 1400.2 | 1.7527
[10 empty] | 1400.1 | 1.7574
[10 empty] | 1400.2 | 1.7574
[10 empty] | 1400 | 1.761
[10 empty] | 1399.9 | 1.7621
[10 empty] | 1399.7 | 1.768
[10 empty] | 1399.7 | 1.7692
[10 empty] | 1399.4 | 1.7692
[10 empty] | 1399.3 | 1.7716
[10 empty] | 1399.3 | 1.7728
[10 empty] | 1399.2 | 1.7763
[10 empty] | 1399.1 | 1.7716
[10 empty] | 1399 | 1.7798
[10 empty] | 1398.8 | 1.7763
[10 empty] | 1398.8 | 1.7834
[10 empty] | 1398.6 | 1.7846
[10 empty] | 1398.6 | 1.7834
[10 empty] | 1398.4 | 1.7893
[10 empty] | 1398.3 | 1.7881
[10 empty] | 1398.3 | 1.7916
[10 empty] | 1398 | 1.7952
[10 empty] | 1398 | 1.7928
[10 empty] | 1397.9 | 1.8023
[10 empty] | 1397.7 | 1.7999
[10 empty] | 1397.8 | 1.7928
[10 empty] | 1397.4 | 1.8093
[10 empty] | 1397.4 | 1.8034
[10 empty] | 1397.3 | 1.8058
[10 empty] | 1397.2 | 1.8117
[10 empty] | 1397.1 | 1.807
[10 empty] | 1397.1 | 1.8129
[10 empty] | 1396.8 | 1.8152
[10 empty] | 1396.7 | 1.8105
[10 empty] | 1396.6 | 1.8235
[10 empty] | 1396.6 | 1.8176
[10 empty] | 1396.4 | 1.827
[10 empty] | 1396.3 | 1.8247
[10 empty] | 1396.1 | 1.827
[10 empty] | 1396.3 | 1.8294
[10 empty] | 1395.9 | 1.8294
[10 empty] | 1395.8 | 1.8294
[10 empty] | 1395.8 | 1.8388
[10 empty] | 1395.9 | 1.8294
[10 empty] | 1395.6 | 1.8436
[10 empty] | 1395.3 | 1.8388
[10 empty] | 1395.3 | 1.8377
[10 empty] | 1395.4 | 1.8412
[10 empty] | 1395.3 | 1.8447
[10 empty] | 1395 | 1.8471
[10 empty] | 1394.8 | 1.8518
[10 empty] | 1394.6 | 1.8471
[10 empty] | 1394.8 | 1.8554
[10 empty] | 1394.6 | 1.8518
[10 empty] | 1394.7 | 1.8518
[10 empty] | 1394.4 | 1.8601
[10 empty] | 1394.2 | 1.8589
[10 empty] | 1394.2 | 1.8613
[10 empty] | 1393.9 | 1.8636
[10 empty] | 1393.9 | 1.866
[10 empty] | 1393.8 | 1.8695
[10 empty] | 1393.5 | 1.8719
[10 empty] | 1393.5 | 1.866
[10 empty] | 1393.4 | 1.8778
[10 empty] | 1393.4 | 1.8778
[10 empty] | 1393.1 | 1.8825
[10 empty] | 1393 | 1.8778
[10 empty] | 1392.9 | 1.8813
[10 empty] | 1392.9 | 1.8872
[10 empty] | 1392.8 | 1.8849
[10 empty] | 1392.6 | 1.8872
[10 empty] | 1392.7 | 1.8908
[10 empty] | 1392.7 | 1.8908
[10 empty] | 1392.5 | 1.9014
[10 empty] | 1392.4 | 1.9014
[10 empty] | 1392.1 | 1.9061
[10 empty] | 1392 | 1.9073
[10 empty] | 1392.1 | 1.9002
[10 empty] | 1391.8 | 1.9096
[10 empty] | 1391.7 | 1.9061
[10 empty] | 1391.6 | 1.9096
[10 empty] | 1391.6 | 1.9179
[10 empty] | 1391.6 | 1.9155
[10 empty] | 1391.3 | 1.9238
[10 empty] | 1391.1 | 1.9155
[10 empty] | 1391.1 | 1.9167
[10 empty] | 1390.8 | 1.925
[10 empty] | 1390.8 | 1.9226
[10 empty] | 1390.8 | 1.9262
[10 empty] | 1390.7 | 1.9332
[10 empty] | 1390.5 | 1.9332
[10 empty] | 1390.5 | 1.9344
[10 empty] | 1390.3 | 1.9368
[10 empty] | 1390.1 | 1.9368
[10 empty] | 1389.9 | 1.9439
[10 empty] | 1390 | 1.9368
[10 empty] | 1389.9 | 1.9439
[10 empty] | 1389.8 | 1.9474
[10 empty] | 1389.7 | 1.9415
[10 empty] | 1389.4 | 1.9568
[10 empty] | 1389.3 | 1.9474
[10 empty] | 1389.5 | 1.9498
[10 empty] | 1389.3 | 1.9604
[10 empty] | 1389 | 1.9557
[10 empty] | 1389 | 1.9686
[10 empty] | 1389 | 1.9627
[10 empty] | 1388.7 | 1.9627
[10 empty] | 1388.6 | 1.9686
[10 empty] | 1388.5 | 1.9592
[10 empty] | 1388.3 | 1.971
[10 empty] | 1388.3 | 1.9804
[10 empty] | 1388.3 | 1.9757
[10 empty] | 1388.2 | 1.9804
[10 empty] | 1388.1 | 1.9769
[10 empty] | 1388 | 1.9769
[10 empty] | 1388 | 1.9863
[10 empty] | 1387.6 | 1.9828
[10 empty] | 1387.7 | 1.9934
[10 empty] | 1387.5 | 1.9899
[10 empty] | 1387.2 | 1.9922
[10 empty] | 1387.2 | 1.9934
[10 empty] | 1387.1 | 2.0005
[10 empty] | 1387.1 | 1.9946
[10 empty] | 1386.9 | 2.0005
[10 empty] | 1386.9 | 2.0005
[10 empty] | 1386.7 | 2.0123
[10 empty] | 1386.5 | 2.0076
[10 empty] | 1386.4 | 2.0123
[10 empty] | 1386.4 | 2.0099
[10 empty] | 1386.2 | 2.0099
[10 empty] | 1386 | 2.0182
[10 empty] | 1385.9 | 2.0194
[10 empty] | 1386.1 | 2.017
[10 empty] | 1385.7 | 2.0288
[10 empty] | 1385.7 | 2.0229
[10 empty] | 1385.7 | 2.0371
[10 empty] | 1385.8 | 2.0276
[10 empty] | 1385.5 | 2.0253
[10 empty] | 1385.5 | 2.0347
[10 empty] | 1385.2 | 2.0324
[10 empty] | 1385.2 | 2.0371
[10 empty] | 1385 | 2.043
[10 empty] | 1384.9 | 2.0453
[10 empty] | 1384.8 | 2.0548
[10 empty] | 1384.7 | 2.043
[10 empty] | 1384.6 | 2.0442
[10 empty] | 1384.4 | 2.0548
[10 empty] | 1384.7 | 2.0501
[10 empty] | 1384.4 | 2.063
[10 empty] | 1384.2 | 2.0666
[10 empty] | 1383.9 | 2.056
[10 empty] | 1383.8 | 2.0642
[10 empty] | 1384.1 | 2.0619
[10 empty] | 1383.6 | 2.0678
[10 empty] | 1383.6 | 2.0784
[10 empty] | 1383.5 | 2.0666
[10 empty] | 1383.6 | 2.0796
[10 empty] | 1383.4 | 2.0807
[10 empty] | 1383.2 | 2.0772
[10 empty] | 1383 | 2.0878
[10 empty] | 1382.9 | 2.0807
[10 empty] | 1383 | 2.0855
[10 empty] | 1382.8 | 2.0925
[10 empty] | 1382.6 | 2.0937
[10 empty] | 1382.5 | 2.0996
[10 empty] | 1382.3 | 2.0949
[10 empty] | 1382.1 | 2.0914
[10 empty] | 1382.1 | 2.1032
[10 empty] | 1382.1 | 2.1008
[10 empty] | 1381.9 | 2.1055
[10 empty] | 1381.8 | 2.1091
[10 empty] | 1381.8 | 2.1055
[10 empty] | 1381.6 | 2.115
[10 empty] | 1381.5 | 2.1161
[10 empty] | 1381.5 | 2.1114
[10 empty] | 1381.2 | 2.1185
[10 empty] | 1381.3 | 2.1185
[10 empty] | 1381.1 | 2.1256
[10 empty] | 1380.9 | 2.1279
[10 empty] | 1380.8 | 2.1268
[10 empty] | 1380.9 | 2.1327
[10 empty] | 1380.6 | 2.1291
[10 empty] | 1380.4 | 2.1362
[10 empty] | 1380.4 | 2.1374
[10 empty] | 1380.4 | 2.1374
[10 empty] | 1380.4 | 2.1456
[10 empty] | 1380.3 | 2.1421
[10 empty] | 1380 | 2.1515
[10 empty] | 1379.8 | 2.1527
[10 empty] | 1379.7 | 2.148
[10 empty] | 1379.5 | 2.1563
[10 empty] | 1379.6 | 2.1574
[10 empty] | 1379.4 | 2.1563
[10 empty] | 1379.3 | 2.1657
[10 empty] | 1379.2 | 2.1645
[10 empty] | 1379.2 | 2.1657
[10 empty] | 1379 | 2.1692
[10 empty] | 1378.7 | 2.1681
[10 empty] | 1378.8 | 2.1763
[10 empty] | 1378.7 | 2.174
[10 empty] | 1378.5 | 2.1763
[10 empty] | 1378.4 | 2.1787
[10 empty] | 1378.4 | 2.1799
[10 empty] | 1378.2 | 2.1858
[10 empty] | 1378.1 | 2.1881
[10 empty] | 1377.9 | 2.1869
[10 empty] | 1377.9 | 2.1976
[10 empty] | 1377.8 | 2.1952
[10 empty] | 1377.6 | 2.1976
[10 empty] | 1377.6 | 2.2035
[10 empty] | 1377.6 | 2.2023
[10 empty] | 1377.3 | 2.2058
[10 empty] | 1377.4 | 2.207
[10 empty] | 1377.2 | 2.2129
[10 empty] | 1377.1 | 2.2176
[10 empty] | 1376.9 | 2.2117
[10 empty] | 1376.7 | 2.2223
[10 empty] | 1376.7 | 2.2223
[10 empty] | 1376.7 | 2.2153
[10 empty] | 1376.6 | 2.2306
[10 empty] | 1376.3 | 2.2223
[10 empty] | 1376.3 | 2.2306
[10 empty] | 1376.1 | 2.2318
[10 empty] | 1376.1 | 2.2377
[10 empty] | 1376 | 2.2459
[10 empty] | 1375.9 | 2.24
[10 empty] | 1375.7 | 2.24
[10 empty] | 1375.7 | 2.2495
[10 empty] | 1375.5 | 2.2459
[10 empty] | 1375.4 | 2.2589
[10 empty] | 1375.2 | 2.2589
[10 empty] | 1375.2 | 2.2542
[10 empty] | 1375 | 2.2636
[10 empty] | 1374.9 | 2.2613
[10 empty] | 1374.7 | 2.2613
[10 empty] | 1374.8 | 2.2684
[10 empty] | 1374.7 | 2.2648
[10 empty] | 1374.4 | 2.2719
[10 empty] | 1374.7 | 2.2754
[10 empty] | 1374.4 | 2.2778
[10 empty] | 1374.1 | 2.2778
[10 empty] | 1374.2 | 2.2766
[10 empty] | 1374.1 | 2.2849
[10 empty] | 1373.9 | 2.2861
[10 empty] | 1373.9 | 2.2837
[10 empty] | 1373.7 | 2.2943
[10 empty] | 1373.6 | 2.2896
[10 empty] | 1373.4 | 2.299
[10 empty] | 1373.5 | 2.3014
[10 empty] | 1373.3 | 2.2979
[10 empty] | 1373.2 | 2.3049
[10 empty] | 1373 | 2.3038
[10 empty] | 1372.9 | 2.3061
[10 empty] | 1372.6 | 2.3144
[10 empty] | 1372.6 | 2.3132
[10 empty] | 1372.7 | 2.3179
[10 empty] | 1372.6 | 2.3167
[10 empty] | 1372.2 | 2.3144
[10 empty] | 1372.3 | 2.325
[10 empty] | 1372.3 | 2.3285
[10 empty] | 1372 | 2.3356
[10 empty] | 1371.9 | 2.3333
[10 empty] | 1371.9 | 2.3344
[10 empty] | 1371.8 | 2.3462
[10 empty] | 1371.6 | 2.3439
[10 empty] | 1371.3 | 2.3368
[10 empty] | 1371.4 | 2.3462
[10 empty] | 1371.4 | 2.3462
[10 empty] | 1371.4 | 2.3533
[10 empty] | 1371.1 | 2.3569
[10 empty] | 1371 | 2.358
[10 empty] | 1370.7 | 2.3628
[10 empty] | 1370.7 | 2.3651
[10 empty] | 1370.5 | 2.3687
[10 empty] | 1370.5 | 2.3687
[10 empty] | 1370.5 | 2.3651
[10 empty] | 1370.2 | 2.3793
[10 empty] | 1370.1 | 2.3734
[10 empty] | 1370.2 | 2.3722
[10 empty] | 1369.8 | 2.3852
[10 empty] | 1369.8 | 2.3793
[10 empty] | 1369.7 | 2.3899
[10 empty] | 1369.7 | 2.3887
[10 empty] | 1369.6 | 2.3887
[10 empty] | 1369.6 | 2.3958
[10 empty] | 1369.2 | 2.3923
[10 empty] | 1369.3 | 2.3946
[10 empty] | 1369 | 2.4052
[10 empty] | 1369 | 2.3993
[10 empty] | 1368.8 | 2.4064
[10 empty] | 1368.8 | 2.4111
[10 empty] | 1368.6 | 2.4111
[10 empty] | 1368.5 | 2.4147
[10 empty] | 1368.3 | 2.4135
[10 empty] | 1368.5 | 2.4229
[10 empty] | 1368.3 | 2.4206
[10 empty] | 1368.1 | 2.4206
[10 empty] | 1367.9 | 2.4312
[10 empty] | 1367.8 | 2.4288
[10 empty] | 1367.8 | 2.4359
[10 empty] | 1367.7 | 2.4383
[10 empty] | 1367.6 | 2.4336
[10 empty] | 1367.6 | 2.4418
[10 empty] | 1367.6 | 2.4359
[10 empty] | 1367.3 | 2.4477
[10 empty] | 1367.2 | 2.4501
[10 empty] | 1367.1 | 2.4477
[10 empty] | 1367 | 2.4548
[10 empty] | 1366.8 | 2.4583
[10 empty] | 1366.5 | 2.4513
[10 empty] | 1366.7 | 2.4713
[10 empty] | 1366.4 | 2.4619
[10 empty] | 1366.1 | 2.469
[10 empty] | 1366.3 | 2.4725
[10 empty] | 1366.1 | 2.4713
[10 empty] | 1365.9 | 2.4808
[10 empty] | 1365.8 | 2.476
[10 empty] | 1365.8 | 2.4772
[10 empty] | 1365.5 | 2.4878
[10 empty] | 1365.6 | 2.4843
[10 empty] | 1365.4 | 2.4926
[10 empty] | 1365.2 | 2.4914
[10 empty] | 1365.2 | 2.4926
[10 empty] | 1365 | 2.4961
[10 empty] | 1365 | 2.4985
[10 empty] | 1365 | 2.502
[10 empty] | 1364.8 | 2.5067
[10 empty] | 1364.7 | 2.5067
[10 empty] | 1364.8 | 2.5185
[10 empty] | 1364.4 | 2.5173
[10 empty] | 1364.2 | 2.5185
[10 empty] | 1364.3 | 2.5256
[10 empty] | 1364.3 | 2.5209
[10 empty] | 1364 | 2.5315
[10 empty] | 1364.1 | 2.5303
[10 empty] | 1364.1 | 2.5291
[10 empty] | 1363.8 | 2.5445
[10 empty] | 1363.7 | 2.5386
[10 empty] | 1363.4 | 2.5398
[10 empty] | 1363.5 | 2.5457
[10 empty] | 1363.5 | 2.5433
[10 empty] | 1363.2 | 2.5492
[10 empty] | 1363 | 2.5575
[10 empty] | 1363 | 2.5539
[10 empty] | 1362.8 | 2.5622
[10 empty] | 1362.7 | 2.5598
[10 empty] | 1362.6 | 2.561
[10 empty] | 1362.6 | 2.5634
[10 empty] | 1362.4 | 2.5716
[10 empty] | 1362.2 | 2.5752
[10 empty] | 1362.1 | 2.574
[10 empty] | 1362 | 2.5787
[10 empty] | 1362.1 | 2.5822
[10 empty] | 1361.8 | 2.5822
[10 empty] | 1361.8 | 2.5846
[10 empty] | 1361.6 | 2.5905
[10 empty] | 1361.6 | 2.5858
[10 empty] | 1361.5 | 2.5964
[10 empty] | 1361.4 | 2.5976
[10 empty] | 1361.2 | 2.6047
[10 empty] | 1361 | 2.5999
[10 empty] | 1360.9 | 2.5988
[10 empty] | 1360.8 | 2.6117
[10 empty] | 1360.8 | 2.6082
[10 empty] | 1360.8 | 2.6188
[10 empty] | 1360.6 | 2.6176
[10 empty] | 1360.4 | 2.6259
[10 empty] | 1360.3 | 2.6294
[10 empty] | 1360.1 | 2.6247
[10 empty] | 1360.1 | 2.6259
[10 empty] | 1360 | 2.6389
[10 empty] | 1359.8 | 2.633
[10 empty] | 1359.8 | 2.6401
[10 empty] | 1359.8 | 2.6424
[10 empty] | 1359.4 | 2.6448
[10 empty] | 1359.4 | 2.6495
[10 empty] | 1359.3 | 2.6507
[10 empty] | 1359.3 | 2.6566
[10 empty] | 1359.1 | 2.6613
[10 empty] | 1359.3 | 2.6542
[10 empty] | 1359 | 2.6672
[10 empty] | 1358.8 | 2.6648
[10 empty] | 1358.7 | 2.6672
[10 empty] | 1358.6 | 2.6755
[10 empty] | 1358.5 | 2.6778
[10 empty] | 1358.5 | 2.6802
[10 empty] | 1358.3 | 2.6825
[10 empty] | 1358.1 | 2.6814
[10 empty] | 1357.9 | 2.6943
[10 empty] | 1357.9 | 2.6932
[10 empty] | 1357.9 | 2.6861
[10 empty] | 1357.7 | 2.6967
[10 empty] | 1357.5 | 2.6979
[10 empty] | 1357.5 | 2.7073
[10 empty] | 1357.5 | 2.7085
[10 empty] | 1357.3 | 2.7061
[10 empty] | 1357.3 | 2.7144
[10 empty] | 1357.1 | 2.712
[10 empty] | 1357 | 2.7156
[10 empty] | 1356.8 | 2.7203
[10 empty] | 1356.7 | 2.7227
[10 empty] | 1356.6 | 2.7309
[10 empty] | 1356.5 | 2.7286
[10 empty] | 1356.4 | 2.738
[10 empty] | 1356.2 | 2.738
[10 empty] | 1356 | 2.738
[10 empty] | 1356 | 2.7451
[10 empty] | 1356 | 2.7439
[10 empty] | 1356 | 2.7498
[10 empty] | 1355.8 | 2.7545
[10 empty] | 1355.6 | 2.7569
[10 empty] | 1355.5 | 2.7675
[10 empty] | 1355.4 | 2.7628
[10 empty] | 1355.1 | 2.764
[10 empty] | 1355.3 | 2.771
[10 empty] | 1355 | 2.7734
[10 empty] | 1355.1 | 2.7769
[10 empty] | 1354.7 | 2.7852
[10 empty] | 1354.9 | 2.7805
[10 empty] | 1354.7 | 2.7911
[10 empty] | 1354.6 | 2.7887
[10 empty] | 1354.5 | 2.7864
[10 empty] | 1354.4 | 2.7994
[10 empty] | 1354.1 | 2.7958
[10 empty] | 1354 | 2.8017
[10 empty] | 1353.9 | 2.8112
[10 empty] | 1353.8 | 2.81
[10 empty] | 1353.8 | 2.8253
[10 empty] | 1353.7 | 2.8194
[10 empty] | 1353.5 | 2.8159
[10 empty] | 1353.3 | 2.8324
[10 empty] | 1353.2 | 2.823
[10 empty] | 1353.3 | 2.83
[10 empty] | 1353.1 | 2.8371
[10 empty] | 1353 | 2.8324
[10 empty] | 1353 | 2.843
[10 empty] | 1352.9 | 2.8395
[10 empty] | 1352.8 | 2.8418
[10 empty] | 1352.5 | 2.8489
[10 empty] | 1352.5 | 2.8454
[10 empty] | 1352.2 | 2.8595
[10 empty] | 1352.1 | 2.8584
[10 empty] | 1352.3 | 2.8584
[10 empty] | 1352.2 | 2.8654
[10 empty] | 1351.7 | 2.8654
[10 empty] | 1351.8 | 2.8702
[10 empty] | 1351.7 | 2.8796
[10 empty] | 1351.5 | 2.8749
[10 empty] | 1351.3 | 2.8855
[10 empty] | 1351.2 | 2.889
[10 empty] | 1351.1 | 2.8843
[10 empty] | 1351.1 | 2.8949
[10 empty] | 1351 | 2.8985
[10 empty] | 1351.2 | 2.8985
[10 empty] | 1350.9 | 2.9032
[10 empty] | 1350.5 | 2.9067
[10 empty] | 1350.5 | 2.9115
[10 empty] | 1350.3 | 2.9126
[10 empty] | 1350.4 | 2.9126
[10 empty] | 1350.5 | 2.9221
[10 empty] | 1350.3 | 2.9197
[10 empty] | 1350 | 2.9303
[10 empty] | 1349.9 | 2.9362
[10 empty] | 1349.9 | 2.9374
[10 empty] | 1349.8 | 2.9386
[10 empty] | 1349.7 | 2.941
[10 empty] | 1349.5 | 2.9433
[10 empty] | 1349.3 | 2.9492
[10 empty] | 1349.2 | 2.948
[10 empty] | 1349.1 | 2.9598
[10 empty] | 1349.2 | 2.9598
[10 empty] | 1349.1 | 2.9669
[10 empty] | 1348.9 | 2.9705
[10 empty] | 1348.8 | 2.9693
[10 empty] | 1348.9 | 2.9716
[10 empty] | 1348.6 | 2.9728
[10 empty] | 1348.4 | 2.9787
[10 empty] | 1348.3 | 2.9834
[10 empty] | 1348.2 | 2.9858
[10 empty] | 1348.2 | 2.9964
[10 empty] | 1348 | 2.9976
[10 empty] | 1348 | 2.9917
[10 empty] | 1347.8 | 3.0059
[10 empty] | 1347.7 | 3.0011
[10 empty] | 1347.5 | 3.0082
[10 empty] | 1347.3 | 3.0153
[10 empty] | 1347.4 | 3.0118
[10 empty] | 1347.3 | 3.0247
[10 empty] | 1347.2 | 3.0224
[10 empty] | 1347 | 3.02
[10 empty] | 1346.9 | 3.0354
[10 empty] | 1346.8 | 3.0306
[10 empty] | 1346.7 | 3.0342
[10 empty] | 1346.7 | 3.0424
[10 empty] | 1346.5 | 3.0401
[10 empty] | 1346.4 | 3.0507
[10 empty] | 1346.1 | 3.0554
[10 empty] | 1346.2 | 3.0472
[10 empty] | 1346.1 | 3.0601
[10 empty] | 1346 | 3.0578
[10 empty] | 1345.8 | 3.0601
[10 empty] | 1345.7 | 3.0743
[10 empty] | 1345.6 | 3.066
[10 empty] | 1345.5 | 3.0743
[10 empty] | 1345.4 | 3.0731
[10 empty] | 1345.3 | 3.0861
[10 empty] | 1345.3 | 3.0885
[10 empty] | 1345.2 | 3.0837
[10 empty] | 1345 | 3.0908
[10 empty] | 1345.1 | 3.1038
[10 empty] | 1345 | 3.0979
[10 empty] | 1344.7 | 3.1085
[10 empty] | 1344.4 | 3.1038
[10 empty] | 1344.4 | 3.1097
[10 empty] | 1344.3 | 3.1156
[10 empty] | 1344.2 | 3.1156
[10 empty] | 1344 | 3.1262
[10 empty] | 1344.1 | 3.1309
[10 empty] | 1344 | 3.1286
[10 empty] | 1343.7 | 3.1368
[10 empty] | 1343.7 | 3.1345
[10 empty] | 1343.5 | 3.1416
[10 empty] | 1343.3 | 3.1439
[10 empty] | 1343.5 | 3.1451
[10 empty] | 1343.5 | 3.1545
[10 empty] | 1343 | 3.1581
[10 empty] | 1342.9 | 3.1604
[10 empty] | 1342.9 | 3.1652
[10 empty] | 1342.7 | 3.1628
[10 empty] | 1342.6 | 3.1699
[10 empty] | 1342.7 | 3.1734
[10 empty] | 1342.5 | 3.1781
[10 empty] | 1342.5 | 3.1864
[10 empty] | 1342.3 | 3.1817
[10 empty] | 1342.1 | 3.1911
[10 empty] | 1342 | 3.1947
[10 empty] | 1341.7 | 3.197
[10 empty] | 1341.8 | 3.1994
[10 empty] | 1341.7 | 3.1994
[10 empty] | 1341.6 | 3.2065
[10 empty] | 1341.7 | 3.2183
[10 empty] | 1341.6 | 3.2159
[10 empty] | 1341.3 | 3.2242
[10 empty] | 1341.4 | 3.2265
[10 empty] | 1341.2 | 3.2253
[10 empty] | 1341.1 | 3.2348
[10 empty] | 1340.9 | 3.236
[10 empty] | 1340.6 | 3.2383
[10 empty] | 1340.8 | 3.2489
[10 empty] | 1340.7 | 3.2442
[10 empty] | 1340.7 | 3.2584
[10 empty] | 1340.4 | 3.256
[10 empty] | 1340.3 | 3.2607
[10 empty] | 1340.1 | 3.269
[10 empty] | 1340.1 | 3.2666
[10 empty] | 1339.9 | 3.2773
[10 empty] | 1339.7 | 3.2773
[10 empty] | 1339.6 | 3.2761
[10 empty] | 1339.5 | 3.2902
[10 empty] | 1339.3 | 3.2843
[10 empty] | 1339.1 | 3.2926
[10 empty] | 1339.3 | 3.3009
[10 empty] | 1339.1 | 3.2938
[10 empty] | 1339 | 3.3068
[10 empty] | 1339 | 3.3103
[10 empty] | 1338.8 | 3.3127
[10 empty] | 1338.6 | 3.3209
[10 empty] | 1338.5 | 3.3186
[10 empty] | 1338.4 | 3.3245
[10 empty] | 1338.4 | 3.3292
[10 empty] | 1338.2 | 3.3327
[10 empty] | 1338.1 | 3.3433
[10 empty] | 1338.1 | 3.341
[10 empty] | 1337.9 | 3.341
[10 empty] | 1337.8 | 3.3504
[10 empty] | 1337.9 | 3.3492
[10 empty] | 1337.5 | 3.3587
[10 empty] | 1337.5 | 3.3658
[10 empty] | 1337.5 | 3.3705
[10 empty] | 1337.3 | 3.3752
[10 empty] | 1337.1 | 3.3705
[10 empty] | 1337.1 | 3.3752
[10 empty] | 1336.9 | 3.3846
[10 empty] | 1336.7 | 3.387
[10 empty] | 1336.6 | 3.3941
[10 empty] | 1336.5 | 3.3976
[10 empty] | 1336.4 | 3.4035
[10 empty] | 1336.4 | 3.4047
[10 empty] | 1336.3 | 3.4071
[10 empty] | 1336.2 | 3.4153
[10 empty] | 1335.9 | 3.4141
[10 empty] | 1336.2 | 3.42
[10 empty] | 1336 | 3.4295
[10 empty] | 1335.9 | 3.4295
[10 empty] | 1335.9 | 3.4354
[10 empty] | 1335.4 | 3.4377
[10 empty] | 1335.3 | 3.446
[10 empty] | 1335.2 | 3.446
[10 empty] | 1335 | 3.4519
[10 empty] | 1335.1 | 3.4566
[10 empty] | 1335.2 | 3.4637
[10 empty] | 1335 | 3.4613
[10 empty] | 1334.9 | 3.4755
[10 empty] | 1334.7 | 3.472
[10 empty] | 1334.5 | 3.4743
[10 empty] | 1334.4 | 3.4826
[10 empty] | 1334.1 | 3.4849
[10 empty] | 1334.2 | 3.492
[10 empty] | 1334.1 | 3.4956
[10 empty] | 1334.2 | 3.4956
[10 empty] | 1333.8 | 3.5038
[10 empty] | 1333.8 | 3.5026
[10 empty] | 1333.6 | 3.5121
[10 empty] | 1333.8 | 3.5227
[10 empty] | 1333.5 | 3.5251
[10 empty] | 1333.4 | 3.5298
[10 empty] | 1333.3 | 3.5333
[10 empty] | 1333 | 3.5321
[10 empty] | 1333 | 3.5498
[10 empty] | 1332.9 | 3.5463
[10 empty] | 1332.8 | 3.5463
[10 empty] | 1332.7 | 3.5569
[10 empty] | 1332.8 | 3.5557
[10 empty] | 1332.5 | 3.5652
[10 empty] | 1332.2 | 3.5664
[10 empty] | 1332.1 | 3.5675
[10 empty] | 1332.1 | 3.5793
[10 empty] | 1331.9 | 3.5758
[10 empty] | 1331.9 | 3.5841
[10 empty] | 1331.8 | 3.59
[10 empty] | 1331.6 | 3.5959
[10 empty] | 1331.5 | 3.6041
[10 empty] | 1331.6 | 3.6053
[10 empty] | 1331.5 | 3.6053
[10 empty] | 1331.3 | 3.6136
[10 empty] | 1331 | 3.6159
[10 empty] | 1331.3 | 3.6254
[10 empty] | 1330.9 | 3.6218
[10 empty] | 1330.9 | 3.6277
[10 empty] | 1330.7 | 3.6372
[10 empty] | 1330.8 | 3.6383
[10 empty] | 1330.3 | 3.6407
[10 empty] | 1330.4 | 3.649
[10 empty] | 1330.3 | 3.6478
[10 empty] | 1330.1 | 3.6631
[10 empty] | 1330 | 3.6631
[10 empty] | 1329.9 | 3.6726
[10 empty] | 1330 | 3.6714
[10 empty] | 1329.7 | 3.6702
[10 empty] | 1329.6 | 3.682
[10 empty] | 1329.6 | 3.6867
[10 empty] | 1329.6 | 3.6891
[10 empty] | 1329.2 | 3.7009
[10 empty] | 1329.2 | 3.6997
[10 empty] | 1329.2 | 3.7115
[10 empty] | 1329.1 | 3.7139
[10 empty] | 1328.9 | 3.7103
[10 empty] | 1328.8 | 3.7257
[10 empty] | 1328.6 | 3.7221
[10 empty] | 1328.5 | 3.7339
[10 empty] | 1328.4 | 3.7398
[10 empty] | 1328.3 | 3.741
[10 empty] | 1328.3 | 3.7493
[10 empty] | 1328.3 | 3.7504
[10 empty] | 1328 | 3.7493
[10 empty] | 1327.9 | 3.7611
[10 empty] | 1327.9 | 3.7599
[10 empty] | 1327.8 | 3.774
[10 empty] | 1327.6 | 3.7764
[10 empty] | 1327.4 | 3.7705
[10 empty] | 1327.7 | 3.7847
[10 empty] | 1327.3 | 3.7847
[10 empty] | 1327 | 3.787
[10 empty] | 1327.1 | 3.8059
[10 empty] | 1326.9 | 3.8
[10 empty] | 1326.7 | 3.8094
[10 empty] | 1326.9 | 3.8153
[10 empty] | 1326.7 | 3.8106
[10 empty] | 1326.5 | 3.8283
[10 empty] | 1326.6 | 3.8224
[10 empty] | 1326.3 | 3.8342
[10 empty] | 1326.4 | 3.8401
[10 empty] | 1326.1 | 3.8413
[10 empty] | 1325.9 | 3.8555
[10 empty] | 1326 | 3.8531
[10 empty] | 1325.8 | 3.8496
[10 empty] | 1325.7 | 3.8625
[10 empty] | 1325.4 | 3.8696
[10 empty] | 1325.4 | 3.8743
[10 empty] | 1325.3 | 3.8814
[10 empty] | 1325 | 3.8802
[10 empty] | 1325 | 3.8909
[10 empty] | 1324.9 | 3.8885
[10 empty] | 1325 | 3.8909
[10 empty] | 1324.8 | 3.9015
[10 empty] | 1324.6 | 3.9027
[10 empty] | 1324.5 | 3.9168
[10 empty] | 1324.5 | 3.918
[10 empty] | 1324.2 | 3.9251
[10 empty] | 1324.4 | 3.9333
[10 empty] | 1324.3 | 3.9274
[10 empty] | 1324.1 | 3.9345
[10 empty] | 1324 | 3.9416
[10 empty] | 1324 | 3.9463
[10 empty] | 1323.8 | 3.9605
[10 empty] | 1323.7 | 3.9593
[10 empty] | 1323.5 | 3.9664
[10 empty] | 1323.5 | 3.9711
[10 empty] | 1323.3 | 3.9687
[10 empty] | 1323.2 | 3.9794
[10 empty] | 1323.2 | 3.9841
[10 empty] | 1322.9 | 3.9888
[10 empty] | 1322.8 | 3.9982
[10 empty] | 1322.8 | 4.0065
[10 empty] | 1322.6 | 4.0089
[10 empty] | 1322.6 | 4.01
[10 empty] | 1322.6 | 4.0136
[10 empty] | 1322.4 | 4.0218
[10 empty] | 1322.1 | 4.023
[10 empty] | 1322.3 | 4.0336
[10 empty] | 1322.1 | 4.0407
[10 empty] | 1321.9 | 4.036
[10 empty] | 1322 | 4.0513
[10 empty] | 1321.8 | 4.0502
[10 empty] | 1321.4 | 4.049
[10 empty] | 1321.4 | 4.0631
[10 empty] | 1321.2 | 4.0643
[10 empty] | 1321.1 | 4.0726
[10 empty] | 1321.1 | 4.0856
[10 empty] | 1321.1 | 4.0785
[10 empty] | 1320.9 | 4.0903
[10 empty] | 1320.7 | 4.0938
[10 empty] | 1320.8 | 4.0985
[10 empty] | 1320.6 | 4.1009
[10 empty] | 1320.4 | 4.1033
[10 empty] | 1320.2 | 4.1198
[10 empty] | 1320.5 | 4.121
[10 empty] | 1320.2 | 4.1233
[10 empty] | 1320.1 | 4.1375
[10 empty] | 1320.1 | 4.1339
[10 empty] | 1319.7 | 4.1469
[10 empty] | 1320 | 4.1481
[10 empty] | 1319.6 | 4.1505
[10 empty] | 1319.5 | 4.1623
[10 empty] | 1319.5 | 4.1634
[10 empty] | 1319.4 | 4.1646
[10 empty] | 1319.2 | 4.1776
[10 empty] | 1319.1 | 4.1764
[10 empty] | 1319 | 4.1882
[10 empty] | 1319.1 | 4.1918
[10 empty] | 1318.9 | 4.2024
[10 empty] | 1318.8 | 4.2047
[10 empty] | 1318.7 | 4.2083
[10 empty] | 1318.3 | 4.2083
[10 empty] | 1318.4 | 4.2165
[10 empty] | 1318.4 | 4.2189
[10 empty] | 1318.4 | 4.2354
[10 empty] | 1318.1 | 4.2366
[10 empty] | 1318.1 | 4.239
[10 empty] | 1318.1 | 4.2484
[10 empty] | 1317.7 | 4.246
[10 empty] | 1317.8 | 4.2555
[10 empty] | 1317.6 | 4.2649
[10 empty] | 1317.5 | 4.2649
[10 empty] | 1317.4 | 4.2779
[10 empty] | 1317.2 | 4.2767
[10 empty] | 1317.2 | 4.285
[10 empty] | 1317 | 4.2909
[10 empty] | 1316.9 | 4.2932
[10 empty] | 1316.9 | 4.3039
[10 empty] | 1316.7 | 4.3039
[10 empty] | 1316.6 | 4.3133
[10 empty] | 1316.5 | 4.3239
[10 empty] | 1316.4 | 4.3204
[10 empty] | 1316.2 | 4.3298
[10 empty] | 1316 | 4.3369
[10 empty] | 1315.9 | 4.3381
[10 empty] | 1315.8 | 4.3499
[10 empty] | 1315.8 | 4.3463
[10 empty] | 1315.9 | 4.357
[10 empty] | 1315.5 | 4.3688
[10 empty] | 1315.4 | 4.3652
[10 empty] | 1315.2 | 4.377
[10 empty] | 1315.1 | 4.377
[10 empty] | 1315.3 | 4.3841
[10 empty] | 1315 | 4.39
[10 empty] | 1314.8 | 4.3947
[10 empty] | 1314.7 | 4.403
[10 empty] | 1314.5 | 4.4089
[10 empty] | 1314.6 | 4.4112
[10 empty] | 1314.6 | 4.4278
[10 empty] | 1314.1 | 4.4242
[10 empty] | 1314 | 4.4266
[10 empty] | 1313.9 | 4.449
[10 empty] | 1313.9 | 4.4431
[10 empty] | 1313.6 | 4.4514
[10 empty] | 1313.5 | 4.4537
[10 empty] | 1313.7 | 4.4573
[10 empty] | 1313.6 | 4.4714
[10 empty] | 1313.4 | 4.4691
[10 empty] | 1313.3 | 4.4785
[10 empty] | 1313 | 4.4868
[10 empty] | 1313.3 | 4.4891
[10 empty] | 1313 | 4.5021
[10 empty] | 1312.7 | 4.5033
[10 empty] | 1312.7 | 4.5056
[10 empty] | 1312.8 | 4.5151
[10 empty] | 1312.6 | 4.5163
[10 empty] | 1312.3 | 4.5328
[10 empty] | 1312.3 | 4.5328
[10 empty] | 1312 | 4.5399
[10 empty] | 1312.2 | 4.5446
[10 empty] | 1311.8 | 4.5493
[10 empty] | 1311.8 | 4.5599
[10 empty] | 1311.8 | 4.5623
[10 empty] | 1311.5 | 4.5623
[10 empty] | 1311.6 | 4.58
[10 empty] | 1311.4 | 4.5776
[10 empty] | 1311.4 | 4.5894
[10 empty] | 1311.2 | 4.5965
[10 empty] | 1311 | 4.5977
[10 empty] | 1310.9 | 4.6059
[10 empty] | 1310.8 | 4.6107
[10 empty] | 1310.7 | 4.6177
[10 empty] | 1310.6 | 4.6295
[10 empty] | 1310.6 | 4.6331
[10 empty] | 1310.4 | 4.6425
[10 empty] | 1310.3 | 4.6437
[10 empty] | 1310.2 | 4.6449
[10 empty] | 1310.1 | 4.6579
[10 empty] | 1310 | 4.6673
[10 empty] | 1309.8 | 4.6732
[10 empty] | 1309.6 | 4.6791
[10 empty] | 1309.6 | 4.6779
[10 empty] | 1309.5 | 4.6944
[10 empty] | 1309.4 | 4.6921
[10 empty] | 1309.3 | 4.7062
[10 empty] | 1309.2 | 4.7051
[10 empty] | 1308.9 | 4.7062
[10 empty] | 1309 | 4.7228
[10 empty] | 1308.9 | 4.7275
[10 empty] | 1308.7 | 4.7239
[10 empty] | 1308.6 | 4.7428
[10 empty] | 1308.5 | 4.7416
[10 empty] | 1308.4 | 4.7475
[10 empty] | 1308.2 | 4.7629
[10 empty] | 1308.1 | 4.7629
[10 empty] | 1308.1 | 4.7759
[10 empty] | 1307.9 | 4.777
[10 empty] | 1307.6 | 4.7782
[10 empty] | 1307.8 | 4.7936
[10 empty] | 1307.8 | 4.7971
[10 empty] | 1307.4 | 4.8006
[10 empty] | 1307.6 | 4.8124
[10 empty] | 1307.3 | 4.8148
[10 empty] | 1307.4 | 4.8242
[10 empty] | 1307 | 4.829
[10 empty] | 1306.9 | 4.8349
[10 empty] | 1306.9 | 4.8455
[10 empty] | 1306.8 | 4.8431
[10 empty] | 1306.6 | 4.8526
[10 empty] | 1306.4 | 4.8632
[10 empty] | 1306.3 | 4.875
[10 empty] | 1306.2 | 4.8785
[10 empty] | 1306.1 | 4.8773
[10 empty] | 1306 | 4.8868
[10 empty] | 1305.9 | 4.8939
[10 empty] | 1305.9 | 4.8998
[10 empty] | 1305.5 | 4.9151
[10 empty] | 1305.6 | 4.9186
[10 empty] | 1305.5 | 4.9328
[10 empty] | 1305.1 | 4.9316
[10 empty] | 1305.1 | 4.9422
[10 empty] | 1304.9 | 4.947
[10 empty] | 1304.9 | 4.9529
[10 empty] | 1304.9 | 4.967
[10 empty] | 1304.6 | 4.9682
[10 empty] | 1304.7 | 4.9765
[10 empty] | 1304.5 | 4.9824
[10 empty] | 1304.3 | 4.993
[10 empty] | 1304.2 | 4.9977
[10 empty] | 1304.1 | 5.0024
[10 empty] | 1304.1 | 5.0119
[10 empty] | 1303.9 | 5.0225
[10 empty] | 1304 | 5.0237
[10 empty] | 1303.8 | 5.0343
[10 empty] | 1303.5 | 5.0366
[10 empty] | 1303.6 | 5.0366
[10 empty] | 1303.7 | 5.0567
[10 empty] | 1303.5 | 5.0555
[10 empty] | 1303.2 | 5.0697
[10 empty] | 1303 | 5.0744
[10 empty] | 1302.9 | 5.0744
[10 empty] | 1302.8 | 5.0933
[10 empty] | 1302.7 | 5.0909
[10 empty] | 1302.6 | 5.098
[10 empty] | 1302.7 | 5.1133
[10 empty] | 1302.4 | 5.1145
[10 empty] | 1302.3 | 5.1275
[10 empty] | 1302.1 | 5.1299
[10 empty] | 1302.1 | 5.131
[10 empty] | 1301.8 | 5.1464
[10 empty] | 1301.7 | 5.1476
[10 empty] | 1301.8 | 5.1594
[10 empty] | 1301.5 | 5.1676
[10 empty] | 1301.5 | 5.1712
[10 empty] | 1301.3 | 5.1841
[10 empty] | 1301.2 | 5.1841
[10 empty] | 1301.3 | 5.1912
[10 empty] | 1301 | 5.2007
[10 empty] | 1300.9 | 5.2054
[10 empty] | 1300.7 | 5.2172
[10 empty] | 1300.8 | 5.229
[10 empty] | 1300.7 | 5.2325
[10 empty] | 1300.5 | 5.2408
[10 empty] | 1300.5 | 5.2467
[10 empty] | 1300.1 | 5.249
[10 empty] | 1300.2 | 5.2573
[10 empty] | 1300.1 | 5.2608
[10 empty] | 1299.8 | 5.2809
[10 empty] | 1299.9 | 5.2785
[10 empty] | 1299.8 | 5.2903
[10 empty] | 1299.6 | 5.3021
[10 empty] | 1299.5 | 5.2962
[10 empty] | 1299.4 | 5.3139
[10 empty] | 1299.3 | 5.3139
[10 empty] | 1299.3 | 5.321
[10 empty] | 1299.1 | 5.3375
[10 empty] | 1298.9 | 5.3423
[10 empty] | 1299.1 | 5.3552
[10 empty] | 1298.6 | 5.3564
[10 empty] | 1298.7 | 5.3623
[10 empty] | 1298.4 | 5.3729
[10 empty] | 1298.3 | 5.3765
[10 empty] | 1298.4 | 5.3824
[10 empty] | 1298.1 | 5.3954
[10 empty] | 1298.2 | 5.3989
[10 empty] | 1297.9 | 5.4095
[10 empty] | 1297.9 | 5.4154
[10 empty] | 1297.8 | 5.4237
[10 empty] | 1297.7 | 5.4378
[10 empty] | 1297.4 | 5.4331
[10 empty] | 1297.4 | 5.4473
[10 empty] | 1297.2 | 5.4591
[10 empty] | 1297.1 | 5.4579
[10 empty] | 1297.2 | 5.4697
[10 empty] | 1296.8 | 5.4721
[10 empty] | 1296.7 | 5.4815
[10 empty] | 1296.6 | 5.5004
[10 empty] | 1296.7 | 5.4957
[10 empty] | 1296.6 | 5.5134
[10 empty] | 1296.6 | 5.5157
[10 empty] | 1296.4 | 5.5169
[10 empty] | 1296.3 | 5.5358
[10 empty] | 1296.2 | 5.5358
[10 empty] | 1296 | 5.5417
[10 empty] | 1296.2 | 5.5594
[10 empty] | 1295.9 | 5.5429
[10 empty] | 1295.6 | 5.5771
[10 empty] | 1295.5 | 5.5806
[10 empty] | 1295.7 | 5.5818
[10 empty] | 1295.4 | 5.6019
[10 empty] | 1295.4 | 5.5948
[10 empty] | 1295.2 | 5.6125
[10 empty] | 1295 | 5.6207
[10 empty] | 1294.9 | 5.6278
[10 empty] | 1294.8 | 5.642
[10 empty] | 1294.7 | 5.6337
[10 empty] | 1294.6 | 5.6455
[10 empty] | 1294.8 | 5.6597
[10 empty] | 1294.3 | 5.6597
[10 empty] | 1294.1 | 5.6762
[10 empty] | 1294.1 | 5.6809
[10 empty] | 1294.2 | 5.6845
[10 empty] | 1294 | 5.7022
[10 empty] | 1293.8 | 5.7128
[10 empty] | 1293.6 | 5.7104
[10 empty] | 1293.7 | 5.7328
[10 empty] | 1293.5 | 5.7234
[10 empty] | 1293.3 | 5.7435
[10 empty] | 1293.2 | 5.7553
[10 empty] | 1293.1 | 5.7529
[10 empty] | 1293 | 5.7718
[10 empty] | 1292.8 | 5.7718
[10 empty] | 1292.7 | 5.7777
[10 empty] | 1292.7 | 5.7871
[10 empty] | 1292.5 | 5.793
[10 empty] | 1292.3 | 5.8119
[10 empty] | 1292.2 | 5.8143
[10 empty] | 1292.3 | 5.8154
[10 empty] | 1292.2 | 5.8331
[10 empty] | 1292 | 5.8331
[10 empty] | 1292 | 5.8414
[10 empty] | 1292.1 | 5.8567
[10 empty] | 1291.7 | 5.8556
[10 empty] | 1291.6 | 5.878
[10 empty] | 1291.5 | 5.8792
[10 empty] | 1291.5 | 5.8957
[10 empty] | 1291.4 | 5.9016
[10 empty] | 1291.3 | 5.8945
[10 empty] | 1291 | 5.9134
[10 empty] | 1290.9 | 5.9181
[10 empty] | 1290.8 | 5.9216
[10 empty] | 1290.7 | 5.9334
[10 empty] | 1290.6 | 5.9393
[10 empty] | 1290.6 | 5.9523
[10 empty] | 1290.4 | 5.957
[10 empty] | 1290.2 | 5.9618
[10 empty] | 1290.5 | 5.9795
[10 empty] | 1290 | 5.9806
[10 empty] | 1289.9 | 5.9972
[10 empty] | 1289.7 | 6.0054
[10 empty] | 1289.7 | 6.0066
[10 empty] | 1289.7 | 6.0255
[10 empty] | 1289.6 | 6.0219
[10 empty] | 1289.5 | 6.0455
[10 empty] | 1289.3 | 6.0455
[10 empty] | 1289.3 | 6.0538
[10 empty] | 1289.1 | 6.0668
[10 empty] | 1288.9 | 6.0727
[10 empty] | 1288.8 | 6.0739
[10 empty] | 1288.7 | 6.0963
[10 empty] | 1288.6 | 6.0916
[10 empty] | 1288.4 | 6.1093
[10 empty] | 1288.4 | 6.1175
[10 empty] | 1288.2 | 6.1258
[10 empty] | 1288.3 | 6.1399
[10 empty] | 1288.2 | 6.1411
[10 empty] | 1288.1 | 6.1529
[10 empty] | 1288 | 6.1576
[10 empty] | 1287.9 | 6.1683
[10 empty] | 1287.6 | 6.1801
[10 empty] | 1287.7 | 6.1883
[10 empty] | 1287.5 | 6.2001
[10 empty] | 1287.2 | 6.2096
[10 empty] | 1287 | 6.2096
[10 empty] | 1287.1 | 6.219
[10 empty] | 1286.9 | 6.2284
[10 empty] | 1287 | 6.2367
[10 empty] | 1287 | 6.2544
[10 empty] | 1286.7 | 6.2544
[10 empty] | 1286.5 | 6.2686
[10 empty] | 1286.5 | 6.2792
[10 empty] | 1286.3 | 6.2815
[10 empty] | 1286.1 | 6.2945
[10 empty] | 1286.1 | 6.2992
[10 empty] | 1286.2 | 6.3075
[10 empty] | 1285.9 | 6.3217
[10 empty] | 1285.8 | 6.3264
[10 empty] | 1285.9 | 6.3441
[10 empty] | 1285.8 | 6.3464
[10 empty] | 1285.5 | 6.3547
[10 empty] | 1285.5 | 6.3689
[10 empty] | 1285.3 | 6.3712
[10 empty] | 1285.2 | 6.383
[10 empty] | 1285.1 | 6.3984
[10 empty] | 1285 | 6.3984
[10 empty] | 1284.8 | 6.4184
[10 empty] | 1284.6 | 6.4172
[10 empty] | 1284.6 | 6.4208
[10 empty] | 1284.4 | 6.4373
[10 empty] | 1284.4 | 6.4432
[10 empty] | 1284.2 | 6.4574
[10 empty] | 1284.1 | 6.468
[10 empty] | 1284.1 | 6.4751
[10 empty] | 1284 | 6.4904
[10 empty] | 1283.8 | 6.4939
[10 empty] | 1283.8 | 6.4998
[10 empty] | 1283.6 | 6.5164
[10 empty] | 1283.6 | 6.5211
[10 empty] | 1283.6 | 6.5388
[10 empty] | 1283.3 | 6.54
[10 empty] | 1283.2 | 6.5482
[10 empty] | 1283.2 | 6.5671
[10 empty] | 1282.9 | 6.5659
[10 empty] | 1282.8 | 6.5801
[10 empty] | 1282.9 | 6.5931
[10 empty] | 1282.7 | 6.5954
[10 empty] | 1282.5 | 6.6178
[10 empty] | 1282.3 | 6.6167
[10 empty] | 1282.3 | 6.6261
[10 empty] | 1282.1 | 6.6438
[10 empty] | 1282.1 | 6.645
[10 empty] | 1281.9 | 6.6615
[10 empty] | 1281.9 | 6.6686
[10 empty] | 1281.7 | 6.678
[10 empty] | 1281.7 | 6.6934
[10 empty] | 1281.4 | 6.6945
[10 empty] | 1281.5 | 6.7052
[10 empty] | 1281.6 | 6.7146
[10 empty] | 1281.3 | 6.7229
[10 empty] | 1281.1 | 6.7406
[10 empty] | 1281.1 | 6.7476
[10 empty] | 1281 | 6.7583
[10 empty] | 1281 | 6.7701
[10 empty] | 1280.6 | 6.7701
[10 empty] | 1280.4 | 6.783
[10 empty] | 1280.5 | 6.7972
[10 empty] | 1280.4 | 6.8043
[10 empty] | 1280.4 | 6.8184
[10 empty] | 1280.2 | 6.8232
[10 empty] | 1280.1 | 6.8373
[10 empty] | 1279.9 | 6.8468
[10 empty] | 1280 | 6.8491
[10 empty] | 1279.6 | 6.868
[10 empty] | 1279.5 | 6.8774
[10 empty] | 1279.5 | 6.8798
[10 empty] | 1279.3 | 6.8999
[10 empty] | 1279.3 | 6.9069
[10 empty] | 1279.4 | 6.9223
[10 empty] | 1279.3 | 6.927
[10 empty] | 1278.7 | 6.9294
[10 empty] | 1278.8 | 6.9506
[10 empty] | 1278.6 | 6.953
[10 empty] | 1278.7 | 6.9624
[10 empty] | 1278.6 | 6.9848
[10 empty] | 1278.4 | 6.9825
[10 empty] | 1278.4 | 7.0013
[10 empty] | 1278.2 | 7.0084
[10 empty] | 1278.3 | 7.0143
[10 empty] | 1277.9 | 7.032
[10 empty] | 1277.9 | 7.0356
[10 empty] | 1277.7 | 7.0497
[10 empty] | 1277.7 | 7.0603
[10 empty] | 1277.6 | 7.0745
[10 empty] | 1277.4 | 7.0887
[10 empty] | 1277.3 | 7.0863
[10 empty] | 1277.4 | 7.0981
[10 empty] | 1277.2 | 7.1134
[10 empty] | 1277 | 7.1182
[10 empty] | 1276.8 | 7.1406
[10 empty] | 1276.6 | 7.1465
[10 empty] | 1276.5 | 7.1512
[10 empty] | 1276.5 | 7.1701
[10 empty] | 1276.4 | 7.1713
[10 empty] | 1276.2 | 7.1831
[10 empty] | 1276.3 | 7.196
[10 empty] | 1276.2 | 7.2043
[10 empty] | 1276 | 7.2232
[10 empty] | 1275.9 | 7.2267
[10 empty] | 1275.8 | 7.2338
[10 empty] | 1275.6 | 7.2503
[10 empty] | 1275.7 | 7.255
[10 empty] | 1275.4 | 7.2775
[10 empty] | 1275.4 | 7.281
[10 empty] | 1275.4 | 7.2916
[10 empty] | 1275.2 | 7.3093
[10 empty] | 1275.1 | 7.3129
[10 empty] | 1275 | 7.3258
[10 empty] | 1274.8 | 7.3376
[10 empty] | 1274.7 | 7.3483
[10 empty] | 1274.4 | 7.366
[10 empty] | 1274.4 | 7.3695
[10 empty] | 1274.3 | 7.3825
[10 empty] | 1274.3 | 7.3931
[10 empty] | 1274.2 | 7.3966
[10 empty] | 1274 | 7.4096
[10 empty] | 1273.9 | 7.4202
[10 empty] | 1273.8 | 7.4344
[10 empty] | 1273.8 | 7.4521
[10 empty] | 1273.7 | 7.4556
[10 empty] | 1273.7 | 7.4722
[10 empty] | 1273.4 | 7.4792
[10 empty] | 1273.2 | 7.484
[10 empty] | 1273.2 | 7.4993
[10 empty] | 1273.4 | 7.5099
[10 empty] | 1273.1 | 7.5241
[10 empty] | 1272.8 | 7.5394
[10 empty] | 1272.5 | 7.543
[10 empty] | 1272.7 | 7.5618
[10 empty] | 1272.4 | 7.5725
[10 empty] | 1272.3 | 7.5807
[10 empty] | 1272.3 | 7.5925
[10 empty] | 1272 | 7.6008
[10 empty] | 1271.9 | 7.6173
[10 empty] | 1271.7 | 7.6291
[10 empty] | 1271.8 | 7.635
[10 empty] | 1271.9 | 7.6562
[10 empty] | 1271.8 | 7.661
[10 empty] | 1271.6 | 7.6692
[10 empty] | 1271.5 | 7.6905
[10 empty] | 1271.3 | 7.6916
[10 empty] | 1271.2 | 7.7082
[10 empty] | 1271 | 7.7223
[10 empty] | 1270.9 | 7.7282
[10 empty] | 1270.8 | 7.7436
[10 empty] | 1270.7 | 7.7495
[10 empty] | 1270.6 | 7.7624
[10 empty] | 1270.5 | 7.779
[10 empty] | 1270.4 | 7.7837
[10 empty] | 1270.3 | 7.8085
[10 empty] | 1270.1 | 7.8085
[10 empty] | 1270.2 | 7.8203
[10 empty] | 1270 | 7.8415
[10 empty] | 1269.7 | 7.8439
[10 empty] | 1269.7 | 7.8639
[10 empty] | 1269.6 | 7.8722
[10 empty] | 1269.6 | 7.8828
[10 empty] | 1269.4 | 7.9052
[10 empty] | 1269.4 | 7.904
[10 empty] | 1269.2 | 7.9158
[10 empty] | 1269.1 | 7.93
[10 empty] | 1269.1 | 7.9371
[10 empty] | 1269 | 7.9583
[10 empty] | 1268.9 | 7.9654
[10 empty] | 1268.7 | 7.9784
[10 empty] | 1268.7 | 7.9937
[10 empty] | 1268.6 | 7.9961
[10 empty] | 1268.3 | 8.0138
[10 empty] | 1268.2 | 8.0256
[10 empty] | 1268.1 | 8.035
[10 empty] | 1268.1 | 8.0551
[10 empty] | 1267.8 | 8.0633
[10 empty] | 1268 | 8.0787
[10 empty] | 1267.7 | 8.0869
[10 empty] | 1267.7 | 8.0952
[10 empty] | 1267.6 | 8.1117
[10 empty] | 1267.3 | 8.1212
[10 empty] | 1267.3 | 8.1389
[10 empty] | 1267.1 | 8.1542
[10 empty] | 1267 | 8.1601
[10 empty] | 1267 | 8.1778
[10 empty] | 1267 | 8.1896
[10 empty] | 1266.8 | 8.1955
[10 empty] | 1266.5 | 8.2167
[10 empty] | 1266.3 | 8.2238
[10 empty] | 1266.2 | 8.2333
[10 empty] | 1266.2 | 8.2557
[10 empty] | 1266.3 | 8.2557
[10 empty] | 1266 | 8.2805
[10 empty] | 1266 | 8.2875
[10 empty] | 1265.9 | 8.2958
[10 empty] | 1265.9 | 8.31
[10 empty] | 1265.5 | 8.3182
[10 empty] | 1265.4 | 8.3383
[10 empty] | 1265.6 | 8.3477
[10 empty] | 1265.4 | 8.356
[10 empty] | 1265.1 | 8.3772
[10 empty] | 1265.1 | 8.3843
[10 empty] | 1265.1 | 8.3973
[10 empty] | 1265.1 | 8.415
[10 empty] | 1264.9 | 8.4221
[10 empty] | 1264.7 | 8.4409
[10 empty] | 1264.6 | 8.448
[10 empty] | 1264.5 | 8.4539
[10 empty] | 1264.4 | 8.4787
[10 empty] | 1264.2 | 8.4811
[10 empty] | 1264 | 8.4999
[10 empty] | 1263.9 | 8.5165
[10 empty] | 1263.8 | 8.5224
[10 empty] | 1263.7 | 8.5424
[10 empty] | 1263.7 | 8.553
[10 empty] | 1263.6 | 8.5696
[10 empty] | 1263.5 | 8.5802
[10 empty] | 1263.2 | 8.5837
[10 empty] | 1263.2 | 8.6097
[10 empty] | 1263.1 | 8.6191
[10 empty] | 1262.9 | 8.6345
[10 empty] | 1262.9 | 8.651
[10 empty] | 1262.9 | 8.6557
[10 empty] | 1262.8 | 8.6734
[10 empty] | 1262.6 | 8.6876
[10 empty] | 1262.7 | 8.6911
[10 empty] | 1262.3 | 8.7171
[10 empty] | 1262.2 | 8.723
[10 empty] | 1262.3 | 8.7395
[10 empty] | 1262 | 8.7548
[10 empty] | 1261.8 | 8.7607
[10 empty] | 1261.7 | 8.7737
[10 empty] | 1261.7 | 8.7879
[10 empty] | 1261.7 | 8.8008
[10 empty] | 1261.6 | 8.8209
[10 empty] | 1261.3 | 8.8292
[10 empty] | 1261.3 | 8.8528
[10 empty] | 1261.2 | 8.8622
[10 empty] | 1261.1 | 8.8716
[10 empty] | 1261.1 | 8.8846
[10 empty] | 1260.8 | 8.8952
[10 empty] | 1260.7 | 8.9141
[10 empty] | 1260.8 | 8.9271
[10 empty] | 1260.4 | 8.9342
[10 empty] | 1260.3 | 8.9578
[10 empty] | 1260.4 | 8.9696
[10 empty] | 1260.2 | 8.9802
[10 empty] | 1260.1 | 8.9991
[10 empty] | 1259.9 | 9.0073
[10 empty] | 1259.9 | 9.025
[10 empty] | 1259.7 | 9.0451
[10 empty] | 1259.6 | 9.0486
[10 empty] | 1259.5 | 9.0687
[10 empty] | 1259.6 | 9.0817
[10 empty] | 1259.4 | 9.084
[10 empty] | 1259.4 | 9.1147
[10 empty] | 1259.4 | 9.1135
[10 empty] | 1259 | 9.1289
[10 empty] | 1258.9 | 9.1513
[10 empty] | 1258.7 | 9.1607
[10 empty] | 1258.7 | 9.1773
[10 empty] | 1258.5 | 9.1926
[10 empty] | 1258.5 | 9.202
[10 empty] | 1258.3 | 9.2256
[10 empty] | 1258.3 | 9.228
[10 empty] | 1258.1 | 9.2433
[10 empty] | 1258 | 9.2669
[10 empty] | 1257.7 | 9.2764
[10 empty] | 1257.7 | 9.2929
[10 empty] | 1257.7 | 9.3023
[10 empty] | 1257.7 | 9.3118
[10 empty] | 1257.5 | 9.3377
[10 empty] | 1257.3 | 9.3448
[10 empty] | 1257.2 | 9.3602
[10 empty] | 1257.1 | 9.3779
[10 empty] | 1256.9 | 9.3861
[10 empty] | 1256.9 | 9.4133
[10 empty] | 1256.7 | 9.4156
[10 empty] | 1256.7 | 9.4321
[10 empty] | 1256.6 | 9.4534
[10 empty] | 1256.4 | 9.4628
[10 empty] | 1256.3 | 9.4758
[10 empty] | 1256.2 | 9.4947
[10 empty] | 1256.1 | 9.5077
[10 empty] | 1256.2 | 9.5301
[10 empty] | 1256 | 9.5336
[10 empty] | 1255.8 | 9.5513
[10 empty] | 1255.6 | 9.569
[10 empty] | 1255.5 | 9.5796
[10 empty] | 1255.6 | 9.5997
[10 empty] | 1255.4 | 9.615
[10 empty] | 1255.3 | 9.6292
[10 empty] | 1255.3 | 9.6504
[10 empty] | 1255.2 | 9.6611
[10 empty] | 1255.2 | 9.6717
[10 empty] | 1254.8 | 9.6894
[10 empty] | 1254.7 | 9.7047
[10 empty] | 1254.7 | 9.7248
[10 empty] | 1254.4 | 9.7319
[10 empty] | 1254.4 | 9.7566
[10 empty] | 1254.2 | 9.7696
[10 empty] | 1254.1 | 9.7779
[10 empty] | 1254.2 | 9.7956
[10 empty] | 1253.8 | 9.8109
[10 empty] | 1253.7 | 9.8251
[10 empty] | 1253.7 | 9.8499
[10 empty] | 1253.7 | 9.8558
[10 empty] | 1253.5 | 9.8805
[10 empty] | 1253.4 | 9.8959
[10 empty] | 1253.3 | 9.8971
[10 empty] | 1253.1 | 9.9254
[10 empty] | 1253.2 | 9.936
[10 empty] | 1252.8 | 9.9537
[10 empty] | 1252.8 | 9.9749
[10 empty] | 1252.6 | 9.9832
[10 empty] | 1252.7 | 10.008
[10 empty] | 1252.4 | 10.021
[10 empty] | 1252.4 | 10.0245
[10 empty] | 1252.4 | 10.0505
[10 empty] | 1252.3 | 10.0564
[10 empty] | 1252.1 | 10.08
[10 empty] | 1252 | 10.0977
[10 empty] | 1252.1 | 10.1047
[10 empty] | 1251.6 | 10.1378
[10 empty] | 1251.6 | 10.1437
[10 empty] | 1251.5 | 10.1543
[10 empty] | 1251.3 | 10.1838
[10 empty] | 1251.4 | 10.1897
[10 empty] | 1251.4 | 10.2133
[10 empty] | 1251.1 | 10.231
[10 empty] | 1251 | 10.2322
[10 empty] | 1251.1 | 10.2629
[10 empty] | 1250.9 | 10.2735
[10 empty] | 1250.7 | 10.2865
[10 empty] | 1250.5 | 10.3124
[10 empty] | 1250.4 | 10.3148
[10 empty] | 1250.5 | 10.3407
[10 empty] | 1250.3 | 10.3549
[10 empty] | 1250.1 | 10.3632
[10 empty] | 1249.9 | 10.395
[10 empty] | 1250.1 | 10.3974
[10 empty] | 1249.9 | 10.4198
[10 empty] | 1249.5 | 10.4375
[10 empty] | 1249.6 | 10.454
[10 empty] | 1249.5 | 10.4776
[10 empty] | 1249.5 | 10.4812
[10 empty] | 1249.3 | 10.4989
[10 empty] | 1249.3 | 10.5225
[10 empty] | 1249 | 10.526
[10 empty] | 1248.9 | 10.5508
[10 empty] | 1248.8 | 10.572
[10 empty] | 1249 | 10.5815
[10 empty] | 1248.8 | 10.6086
[10 empty] | 1248.7 | 10.611
[10 empty] | 1248.6 | 10.6298
[10 empty] | 1248.4 | 10.6499
[10 empty] | 1248.3 | 10.6629
[10 empty] | 1248.2 | 10.69
[10 empty] | 1248 | 10.6995
[10 empty] | 1248 | 10.7195
[10 empty] | 1247.9 | 10.7396
[10 empty] | 1247.9 | 10.7467
[10 empty] | 1247.5 | 10.7655
[10 empty] | 1247.4 | 10.7868
[10 empty] | 1247.5 | 10.8021
[10 empty] | 1247.2 | 10.8257
[10 empty] | 1247.1 | 10.8363
[10 empty] | 1247.1 | 10.8588
[10 empty] | 1246.9 | 10.8706
[10 empty] | 1246.8 | 10.8847
[10 empty] | 1246.7 | 10.9095
[10 empty] | 1246.5 | 10.9213
[10 empty] | 1246.4 | 10.9437
[10 empty] | 1246.4 | 10.965
[10 empty] | 1246.2 | 10.9744
[10 empty] | 1246.3 | 10.9992
[10 empty] | 1246.4 | 11.0122
[10 empty] | 1246.1 | 11.0275
[10 empty] | 1245.9 | 11.0558
[10 empty] | 1245.8 | 11.0617
[10 empty] | 1245.6 | 11.0865
[10 empty] | 1245.7 | 11.0995
[10 empty] | 1245.3 | 11.1136
[10 empty] | 1245.3 | 11.1396
[10 empty] | 1245.2 | 11.1502
[10 empty] | 1245.2 | 11.1703
[10 empty] | 1245 | 11.1939
[10 empty] | 1244.9 | 11.2045
[10 empty] | 1244.7 | 11.2293
[10 empty] | 1244.6 | 11.2446
[10 empty] | 1244.6 | 11.2564
[10 empty] | 1244.3 | 11.2859
[10 empty] | 1244.4 | 11.2942
[10 empty] | 1244.3 | 11.3166
[10 empty] | 1244.1 | 11.3355
[10 empty] | 1244 | 11.3426
[10 empty] | 1243.9 | 11.3756
[10 empty] | 1243.7 | 11.3874
[10 empty] | 1243.8 | 11.4063
[10 empty] | 1243.7 | 11.4311
[10 empty] | 1243.5 | 11.4405
[10 empty] | 1243.3 | 11.4641
[10 empty] | 1243.3 | 11.4818
[10 empty] | 1243.1 | 11.5007
[10 empty] | 1243 | 11.5243
[10 empty] | 1243 | 11.5314
[10 empty] | 1243 | 11.5514
[10 empty] | 1242.8 | 11.5738
[10 empty] | 1242.5 | 11.5904
[10 empty] | 1242.3 | 11.6092
[10 empty] | 1242.5 | 11.6328
[10 empty] | 1242.4 | 11.6529
[10 empty] | 1242.4 | 11.6741
[10 empty] | 1242.3 | 11.6836
[10 empty] | 1241.9 | 11.7048
[10 empty] | 1241.9 | 11.7178
[10 empty] | 1241.7 | 11.7426
[10 empty] | 1241.5 | 11.7733
[10 empty] | 1241.5 | 11.7862
[10 empty] | 1241.4 | 11.811
[10 empty] | 1241.5 | 11.8275
[10 empty] | 1241.3 | 11.8417
[10 empty] | 1241 | 11.8641
[10 empty] | 1240.9 | 11.8806
[10 empty] | 1240.9 | 11.9019
[10 empty] | 1240.8 | 11.9267
[10 empty] | 1240.6 | 11.9385
[10 empty] | 1240.6 | 11.968
[10 empty] | 1240.4 | 11.9786
[10 empty] | 1240.5 | 11.9951
[10 empty] | 1240.4 | 12.0211
[10 empty] | 1240.4 | 12.0352
[10 empty] | 1240.1 | 12.0576
[10 empty] | 1239.8 | 12.0812
[10 empty] | 1239.8 | 12.0919
[10 empty] | 1239.8 | 12.1249
[10 empty] | 1239.8 | 12.1355
[10 empty] | 1239.4 | 12.152
[10 empty] | 1239.5 | 12.1827
[10 empty] | 1239.2 | 12.1945
[10 empty] | 1239.3 | 12.2205
[10 empty] | 1239.2 | 12.237
[10 empty] | 1238.9 | 12.2512
[10 empty] | 1238.9 | 12.2842
[10 empty] | 1238.7 | 12.2936
[10 empty] | 1238.5 | 12.3137
[10 empty] | 1238.5 | 12.3444
[10 empty] | 1238.4 | 12.355
[10 empty] | 1238.3 | 12.3845
[10 empty] | 1238.1 | 12.3987
[10 empty] | 1238.1 | 12.4105
[10 empty] | 1237.8 | 12.4447
[10 empty] | 1237.9 | 12.4588
[10 empty] | 1237.9 | 12.4765
[10 empty] | 1237.6 | 12.5049
[10 empty] | 1237.4 | 12.5167
[10 empty] | 1237.5 | 12.5521
[10 empty] | 1237.5 | 12.5639
[10 empty] | 1237.1 | 12.5768
[10 empty] | 1237.1 | 12.6122
[10 empty] | 1236.9 | 12.6229
[10 empty] | 1237 | 12.6429
[10 empty] | 1236.9 | 12.6677
[10 empty] | 1236.5 | 12.6842
[10 empty] | 1236.4 | 12.7149
[10 empty] | 1236.3 | 12.7279
[10 empty] | 1236.2 | 12.7397
[10 empty] | 1236.2 | 12.7798
[10 empty] | 1236.1 | 12.7881
[10 empty] | 1235.9 | 12.8235
[10 empty] | 1235.9 | 12.8341
[10 empty] | 1235.8 | 12.8577
[10 empty] | 1235.7 | 12.8836
[10 empty] | 1235.6 | 12.8943
[10 empty] | 1235.6 | 12.9179
[10 empty] | 1235.4 | 12.9462
[10 empty] | 1235.4 | 12.958
[10 empty] | 1235.2 | 12.9898
[10 empty] | 1234.9 | 13.0016
[10 empty] | 1234.9 | 13.0311
[10 empty] | 1234.7 | 13.0524
[10 empty] | 1234.8 | 13.0665
[10 empty] | 1234.5 | 13.089
[10 empty] | 1234.6 | 13.1161
[10 empty] | 1234.4 | 13.1303
[10 empty] | 1234.1 | 13.1668
[10 empty] | 1234.4 | 13.1822
[10 empty] | 1234.1 | 13.2081
[10 empty] | 1233.9 | 13.2258
[10 empty] | 1233.6 | 13.24
[10 empty] | 1233.7 | 13.266
[10 empty] | 1233.5 | 13.2872
[10 empty] | 1233.5 | 13.312
[10 empty] | 1233.4 | 13.3379
[10 empty] | 1233.3 | 13.3521
[10 empty] | 1233 | 13.384
[10 empty] | 1233 | 13.4005
[10 empty] | 1232.8 | 13.4182
[10 empty] | 1232.9 | 13.4489
[10 empty] | 1232.7 | 13.4677
[10 empty] | 1232.7 | 13.4878
[10 empty] | 1232.3 | 13.5173
[10 empty] | 1232.4 | 13.5326
[10 empty] | 1232.2 | 13.5645
[10 empty] | 1232.1 | 13.581
[10 empty] | 1232.1 | 13.5975
[10 empty] | 1232 | 13.6318
[10 empty] | 1231.7 | 13.6483
[10 empty] | 1231.7 | 13.6754
[10 empty] | 1231.7 | 13.6955
[10 empty] | 1231.5 | 13.7144
[10 empty] | 1231.2 | 13.7486
[10 empty] | 1231.1 | 13.7639
[10 empty] | 1231 | 13.784
[10 empty] | 1230.9 | 13.8099
[10 empty] | 1230.9 | 13.8312
[10 empty] | 1231 | 13.8583
[10 empty] | 1230.9 | 13.8784
[10 empty] | 1230.5 | 13.8914
[10 empty] | 1230.4 | 13.9303
[10 empty] | 1230.3 | 13.9433
[10 empty] | 1230.2 | 13.9692
[10 empty] | 1230 | 13.9976
[10 empty] | 1230 | 14.0117
[10 empty] | 1229.9 | 14.0471
[10 empty] | 1229.7 | 14.0613
[10 empty] | 1229.6 | 14.0813
[10 empty] | 1229.7 | 14.1132
[10 empty] | 1229.6 | 14.1297
[10 empty] | 1229.4 | 14.1604
[10 empty] | 1229.3 | 14.184
[10 empty] | 1229.1 | 14.2029
[10 empty] | 1228.9 | 14.2324
[10 empty] | 1228.8 | 14.2536
[10 empty] | 1228.6 | 14.2749
[10 empty] | 1228.5 | 14.3044
[10 empty] | 1228.6 | 14.3221
[10 empty] | 1228.5 | 14.3563
[10 empty] | 1228.4 | 14.3775
[10 empty] | 1228.1 | 14.4035
[10 empty] | 1228 | 14.4271
[10 empty] | 1227.9 | 14.4436
[10 empty] | 1227.9 | 14.4707
[10 empty] | 1227.6 | 14.4967
[10 empty] | 1227.8 | 14.5168
[10 empty] | 1227.5 | 14.5522
[10 empty] | 1227.1 | 14.5699
[10 empty] | 1227.5 | 14.6041
[10 empty] | 1227.2 | 14.6218
[10 empty] | 1227.1 | 14.6466
[10 empty] | 1227 | 14.6725
[10 empty] | 1226.8 | 14.6961
[10 empty] | 1226.6 | 14.7209
[10 empty] | 1226.6 | 14.7504
[10 empty] | 1226.6 | 14.7705
[10 empty] | 1226.2 | 14.8011
[10 empty] | 1226.3 | 14.8236
[10 empty] | 1226.2 | 14.8401
[10 empty] | 1226 | 14.8767
[10 empty] | 1225.9 | 14.8955
[10 empty] | 1225.9 | 14.9262
[10 empty] | 1226 | 14.9545
[10 empty] | 1225.6 | 14.9711
[10 empty] | 1225.4 | 14.9994
[10 empty] | 1225.4 | 15.0124
[10 empty] | 1225.3 | 15.0348
[10 empty] | 1225.3 | 15.0666
[10 empty] | 1225 | 15.0855
[10 empty] | 1224.9 | 15.1209
[10 empty] | 1224.8 | 15.1469
[10 empty] | 1224.7 | 15.1634
[10 empty] | 1224.7 | 15.2023
[10 empty] | 1224.6 | 15.2189
[10 empty] | 1224.5 | 15.2495
[10 empty] | 1224.3 | 15.279
[10 empty] | 1224.3 | 15.3015
[10 empty] | 1224.1 | 15.3345
[10 empty] | 1224 | 15.3569
[10 empty] | 1223.7 | 15.3852
[10 empty] | 1223.8 | 15.4171
[10 empty] | 1223.7 | 15.4313
[10 empty] | 1223.5 | 15.4584
[10 empty] | 1223.3 | 15.4879
[10 empty] | 1223.3 | 15.5186
[10 empty] | 1223.2 | 15.5516
[10 empty] | 1223 | 15.5681
[10 empty] | 1222.8 | 15.5906
[10 empty] | 1222.7 | 15.6248
[10 empty] | 1222.7 | 15.6484
[10 empty] | 1222.9 | 15.685
[10 empty] | 1222.7 | 15.705
[10 empty] | 1222.5 | 15.7369
[10 empty] | 1222.3 | 15.7617
[10 empty] | 1222.1 | 15.7841
[10 empty] | 1222.2 | 15.8148
[10 empty] | 1222 | 15.8431
[10 empty] | 1221.8 | 15.8714
[10 empty] | 1221.6 | 15.9021
[10 empty] | 1221.7 | 15.9198
[10 empty] | 1221.6 | 15.9599
[10 empty] | 1221.4 | 15.9882
[10 empty] | 1221.2 | 16.0036
[10 empty] | 1221.2 | 16.0354
[10 empty] | 1221.3 | 16.0685
[10 empty] | 1221 | 16.0885
[10 empty] | 1220.9 | 16.1216
[10 empty] | 1220.8 | 16.1428
[10 empty] | 1220.7 | 16.1853
[10 empty] | 1220.7 | 16.2042
[10 empty] | 1220.4 | 16.2254
[10 empty] | 1220.4 | 16.262
[10 empty] | 1220.2 | 16.2879
[10 empty] | 1220 | 16.3174
[10 empty] | 1220 | 16.3493
[10 empty] | 1219.7 | 16.3658
[10 empty] | 1220 | 16.4095
[10 empty] | 1219.8 | 16.4272
[10 empty] | 1219.6 | 16.452
[10 empty] | 1219.7 | 16.4885
[10 empty] | 1219.4 | 16.5145
[10 empty] | 1219.2 | 16.5499
[10 empty] | 1219.1 | 16.577
[10 empty] | 1219.2 | 16.5983
[10 empty] | 1219.2 | 16.6372
[10 empty] | 1218.7 | 16.6526
[10 empty] | 1218.8 | 16.6856
[10 empty] | 1218.7 | 16.7186
[10 empty] | 1218.7 | 16.7434
[10 empty] | 1218.4 | 16.78
[10 empty] | 1218.4 | 16.8036
[10 empty] | 1218.1 | 16.8307
[10 empty] | 1218.2 | 16.8685
[10 empty] | 1218 | 16.8897
[10 empty] | 1217.9 | 16.924
[10 empty] | 1217.7 | 16.957
[10 empty] | 1217.6 | 16.9782
[10 empty] | 1217.5 | 17.0172
[10 empty] | 1217.5 | 17.0349
[10 empty] | 1217.4 | 17.0644
[10 empty] | 1217.2 | 17.101
[10 empty] | 1217.1 | 17.1364
[10 empty] | 1216.9 | 17.1659
[10 empty] | 1217 | 17.1895
[10 empty] | 1216.7 | 17.219
[10 empty] | 1216.5 | 17.2555
[10 empty] | 1216.7 | 17.2744
[10 empty] | 1216.5 | 17.3016
[10 empty] | 1216.3 | 17.3429
[10 empty] | 1216.3 | 17.3676
[10 empty] | 1216 | 17.4078
[10 empty] | 1215.9 | 17.4302
[10 empty] | 1215.8 | 17.4679
[10 empty] | 1215.8 | 17.501
[10 empty] | 1215.8 | 17.5234
[10 empty] | 1215.6 | 17.5505
[10 empty] | 1215.2 | 17.5907
[10 empty] | 1215.4 | 17.619
[10 empty] | 1215.2 | 17.6508
[10 empty] | 1215.1 | 17.678
[10 empty] | 1215 | 17.7181
[10 empty] | 1214.9 | 17.7417
[10 empty] | 1214.7 | 17.7653
[10 empty] | 1214.6 | 17.8078
[10 empty] | 1214.6 | 17.8361
[10 empty] | 1214.5 | 17.8668
[10 empty] | 1214.4 | 17.8986
[10 empty] | 1214.1 | 17.9246
[10 empty] | 1214.1 | 17.9706
[10 empty] | 1214 | 17.9919
[10 empty] | 1213.8 | 18.0166
[10 empty] | 1213.8 | 18.0591
[10 empty] | 1213.8 | 18.0874
[10 empty] | 1213.5 | 18.1252
[10 empty] | 1213.5 | 18.1559
[10 empty] | 1213.2 | 18.1818
[10 empty] | 1213.3 | 18.2208
[10 empty] | 1213.3 | 18.2456
[10 empty] | 1213.1 | 18.2762
[10 empty] | 1212.9 | 18.3152
[10 empty] | 1212.7 | 18.3423
[10 empty] | 1212.9 | 18.3824
[10 empty] | 1212.6 | 18.4084
[10 empty] | 1212.5 | 18.4296
[10 empty] | 1212.4 | 18.4816
[10 empty] | 1212.3 | 18.5063
[10 empty] | 1212.2 | 18.5335
[10 empty] | 1212 | 18.5748
[10 empty] | 1211.9 | 18.6007
[10 empty] | 1211.8 | 18.6432
[10 empty] | 1211.7 | 18.6763
[10 empty] | 1211.4 | 18.6975
[10 empty] | 1211.5 | 18.7459
[10 empty] | 1211.4 | 18.7707
[10 empty] | 1211.1 | 18.8013
[10 empty] | 1211.1 | 18.8367
[10 empty] | 1211.2 | 18.8721
[10 empty] | 1211 | 18.9111
[10 empty] | 1210.8 | 18.9418
[10 empty] | 1210.8 | 18.9642
[10 empty] | 1210.5 | 19.0102
[10 empty] | 1210.5 | 19.0397
[10 empty] | 1210.4 | 19.0739
[10 empty] | 1210.3 | 19.1081
[10 empty] | 1210.3 | 19.1412
[10 empty] | 1210 | 19.1884
[10 empty] | 1210 | 19.2096
[10 empty] | 1209.9 | 19.2379
[10 empty] | 1209.8 | 19.284
[10 empty] | 1209.8 | 19.3087
[10 empty] | 1209.6 | 19.3489
[10 empty] | 1209.5 | 19.3866
[10 empty] | 1209.3 | 19.4232
[10 empty] | 1209.4 | 19.4562
[10 empty] | 1209.1 | 19.4857
[10 empty] | 1209 | 19.5211
[10 empty] | 1209.1 | 19.5613
[10 empty] | 1208.9 | 19.5896
[10 empty] | 1208.9 | 19.6309
[10 empty] | 1208.7 | 19.6627
[10 empty] | 1208.4 | 19.7029
[10 empty] | 1208.4 | 19.7383
[10 empty] | 1208.5 | 19.7642
[10 empty] | 1208.1 | 19.7996
[10 empty] | 1208 | 19.835
[10 empty] | 1207.9 | 19.8716
[10 empty] | 1207.8 | 19.9141
[10 empty] | 1207.5 | 19.9448
[10 empty] | 1207.6 | 19.9908
[10 empty] | 1207.6 | 20.0156
[10 empty] | 1207.3 | 20.0439
[10 empty] | 1207.2 | 20.084
[10 empty] | 1207.1 | 20.3954
[10 empty] | 1207 | 20.2382
[10 empty] | 1206.8 | 20.2474
[10 empty] | 1206.9 | 20.277
[10 empty] | 1206.6 | 20.3196
[10 empty] | 1206.6 | 20.3676
[10 empty] | 1206.6 | 20.4213
[10 empty] | 1206.3 | 20.462
[10 empty] | 1206.2 | 20.4953
[10 empty] | 1205.9 | 20.5119
[10 empty] | 1205.9 | 20.5249
[10 empty] | 1205.9 | 20.5507
[10 empty] | 1205.6 | 20.5951
[10 empty] | 1205.6 | 20.6377
[10 empty] | 1205.5 | 20.695
[10 empty] | 1205.4 | 20.7394
[10 empty] | 1205.3 | 20.7801
[10 empty] | 1205.1 | 20.8023
[10 empty] | 1205 | 20.8208
[10 empty] | 1204.8 | 20.843
[10 empty] | 1204.8 | 20.8911
[10 empty] | 1204.8 | 20.9188
[10 empty] | 1204.8 | 20.9817
[10 empty] | 1204.8 | 21.0279
[10 empty] | 1204.4 | 21.076
[10 empty] | 1204.2 | 21.1112
[10 empty] | 1204.1 | 21.137
[10 empty] | 1204.1 | 21.1518
[10 empty] | 1204 | 21.1907
[10 empty] | 1203.9 | 21.224
[10 empty] | 1203.7 | 21.2776
[10 empty] | 1203.5 | 21.3294
[10 empty] | 1203.5 | 21.3719
[10 empty] | 1203.4 | 21.4237
[10 empty] | 1203.3 | 21.4515
[10 empty] | 1203.3 | 21.4644
[10 empty] | 1203.3 | 21.507
[10 empty] | 1203 | 21.5328
[10 empty] | 1202.8 | 21.5809
[10 empty] | 1202.7 | 21.6253
[10 empty] | 1202.5 | 21.6697
[10 empty] | 1202.4 | 21.7215
[10 empty] | 1202.6 | 21.764
[10 empty] | 1202.3 | 21.7881
[10 empty] | 1202.5 | 21.8362
[10 empty] | 1202.1 | 21.8547
[10 empty] | 1202.1 | 21.888
[10 empty] | 1201.7 | 21.9416
[10 empty] | 1201.5 | 21.9841
[10 empty] | 1201.8 | 22.0396
[10 empty] | 1201.7 | 22.0877
[10 empty] | 1201.5 | 22.1154
[10 empty] | 1201.4 | 22.1654
[10 empty] | 1201.2 | 22.1765
[10 empty] | 1201.3 | 22.2024
[10 empty] | 1201.2 | 22.2486
[10 empty] | 1201 | 22.2986
[10 empty] | 1201 | 22.3485
[10 empty] | 1200.8 | 22.404
[10 empty] | 1200.6 | 22.4428
[10 empty] | 1200.7 | 22.4909
[10 empty] | 1200.6 | 22.5168
[10 empty] | 1200.1 | 22.539
[10 empty] | 1200.3 | 22.5815
[10 empty] | 1200.2 | 22.6222
[10 empty] | 1200.1 | 22.6666
[10 empty] | 1199.8 | 22.7276
[10 empty] | 1199.8 | 22.7739
[10 empty] | 1199.7 | 22.8257
[10 empty] | 1199.4 | 22.8553
[10 empty] | 1199.3 | 22.859
[10 empty] | 1199.2 | 22.8867
[10 empty] | 1199.1 | 22.9348
[10 empty] | 1199.1 | 22.9903
[10 empty] | 1199 | 23.0421
[10 empty] | 1198.9 | 23.0975
[10 empty] | 1198.6 | 23.1475
[10 empty] | 1198.6 | 23.1882
[10 empty] | 1198.4 | 23.2196
[10 empty] | 1198.3 | 23.2363
[10 empty] | 1198.3 | 23.2899
[10 empty] | 1198.2 | 23.325
[10 empty] | 1198.3 | 23.3824
[10 empty] | 1198.2 | 23.4397
[10 empty] | 1198 | 23.4915
[10 empty] | 1197.9 | 23.5396
[10 empty] | 1197.7 | 23.5692
[10 empty] | 1197.6 | 23.5895
[10 empty] | 1197.3 | 23.6432
[10 empty] | 1197.5 | 23.6691
[10 empty] | 1197.3 | 23.7208
[10 empty] | 1197.1 | 23.7837
[10 empty] | 1197.1 | 23.8318
[10 empty] | 1196.9 | 23.8799
[10 empty] | 1196.8 | 23.928
[10 empty] | 1196.7 | 23.9261
[10 empty] | 1196.5 | 23.9983
[10 empty] | 1196.6 | 24.0186
[10 empty] | 1196.4 | 24.0667
[10 empty] | 1196.2 | 24.1259
[10 empty] | 1196 | 24.1758
[10 empty] | 1196.1 | 24.235
[10 empty] | 1195.9 | 24.2794
[10 empty] | 1196 | 24.3108
[10 empty] | 1195.6 | 24.3571
[10 empty] | 1195.7 | 24.3867
[10 empty] | 1195.5 | 24.4237
[10 empty] | 1195.4 | 24.4755
[10 empty] | 1195.3 | 24.5328
[10 empty] | 1195.3 | 24.5901
[10 empty] | 1195.1 | 24.6364
[10 empty] | 1195.2 | 24.6789
[10 empty] | 1194.7 | 24.727
[10 empty] | 1194.7 | 24.751
[10 empty] | 1194.5 | 24.7917
[10 empty] | 1194.6 | 24.8343
[10 empty] | 1194.4 | 24.8879
[10 empty] | 1194.4 | 24.9563
[10 empty] | 1194.3 | 25.0137
[10 empty] | 1194.2 | 25.0525
[10 empty] | 1194 | 25.1061
[10 empty] | 1194 | 25.132
[10 empty] | 1193.8 | 25.1653
[10 empty] | 1193.9 | 25.2134
[10 empty] | 1193.5 | 25.2578
[10 empty] | 1193.4 | 25.3262
[10 empty] | 1193.2 | 25.3928
[10 empty] | 1193.1 | 25.4335
[10 empty] | 1193.1 | 25.4871
[10 empty] | 1192.9 | 25.5093
[10 empty] | 1193 | 25.5389
[10 empty] | 1192.7 | 25.5833
[10 empty] | 1192.6 | 25.6203
[10 empty] | 1192.6 | 25.7017
[10 empty] | 1192.5 | 25.772
[10 empty] | 1192.2 | 25.8127
[10 empty] | 1192.1 | 25.8755
[10 empty] | 1191.9 | 25.9033
[10 empty] | 1191.8 | 25.9236
[10 empty] | 1192 | 25.9699
[10 empty] | 1191.8 | 26.0198
[10 empty] | 1191.8 | 26.0827
[10 empty] | 1191.5 | 26.1567
[10 empty] | 1191.5 | 26.2066
[10 empty] | 1191.5 | 26.2695
[10 empty] | 1191.4 | 26.3009
[10 empty] | 1191.5 | 26.3324
[10 empty] | 1191 | 26.3638
[10 empty] | 1190.8 | 26.4193
[10 empty] | 1190.8 | 26.4766
[10 empty] | 1190.6 | 26.5488
[10 empty] | 1190.7 | 26.6006
[10 empty] | 1190.4 | 26.6597
[10 empty] | 1190.4 | 26.706
[10 empty] | 1190.5 | 26.7337
[10 empty] | 1190.2 | 26.7633
[10 empty] | 1190 | 26.8151
[10 empty] | 1189.8 | 26.8687
[10 empty] | 1189.8 | 26.9409
[10 empty] | 1189.7 | 27.013
[10 empty] | 1189.5 | 27.0648
[10 empty] | 1189.4 | 27.1092
[10 empty] | 1189.2 | 27.1443
[10 empty] | 1189.1 | 27.1721
[10 empty] | 1189.1 | 27.2312
[10 empty] | 1189.2 | 27.2812
[10 empty] | 1188.8 | 27.3422
[10 empty] | 1188.8 | 27.4107
[10 empty] | 1188.9 | 27.4698
[10 empty] | 1188.6 | 27.5253
[10 empty] | 1188.6 | 27.5734
[10 empty] | 1188.4 | 27.6067
[10 empty] | 1188.3 | 27.6455
[10 empty] | 1188.2 | 27.6862
[10 empty] | 1188.1 | 27.7473
[10 empty] | 1187.9 | 27.8249
[10 empty] | 1187.9 | 27.8823
[10 empty] | 1187.8 | 27.9433
[10 empty] | 1187.7 | 27.9896
[10 empty] | 1187.3 | 28.0173
[10 empty] | 1187.3 | 28.0839
[10 empty] | 1187.2 | 28.1209
[10 empty] | 1187.3 | 28.2392
[10 empty] | 1187.1 | 28.3003
[10 empty] | 1186.8 | 28.3687
[10 empty] | 1186.5 | 28.426
[10 empty] | 1186.5 | 28.4575
[10 empty] | 1186.8 | 28.5204
[10 empty] | 1186.4 | 28.5555
[10 empty] | 1186.2 | 28.5999
[10 empty] | 1186.2 | 28.672
[10 empty] | 1186 | 28.7257
[10 empty] | 1185.9 | 28.7996
[10 empty] | 1185.8 | 28.8514
[10 empty] | 1185.7 | 28.9032
[10 empty] | 1185.6 | 28.9643
[10 empty] | 1185.4 | 28.9957
[10 empty] | 1185.2 | 29.0345
[10 empty] | 1185.1 | 29.0974
[10 empty] | 1185.3 | 29.1566
[10 empty] | 1185 | 29.2324
[10 empty] | 1185 | 29.2953
[10 empty] | 1184.9 | 29.3527
[10 empty] | 1184.7 | 29.4118
[10 empty] | 1184.6 | 29.4507
[10 empty] | 1184.5 | 29.4766
[10 empty] | 1184.4 | 29.5395
[10 empty] | 1184.2 | 29.6134
[10 empty] | 1184.1 | 29.6819
[10 empty] | 1184 | 29.7577
[10 empty] | 1183.9 | 29.8076
[10 empty] | 1183.8 | 29.8779
[10 empty] | 1183.9 | 29.9149
[10 empty] | 1183.6 | 29.9482
[10 empty] | 1183.7 | 30
[10 empty] | 1183.3 | 30.0647
[10 empty] | 1183.2 | 30.1313
[10 empty] | 1183.1 | 30.2127
[10 empty] | 1183.2 | 30.2756
[10 empty] | 1183 | 30.3403
[10 empty] | 1182.9 | 30.3865
[10 empty] | 1182.8 | 30.4217
[10 empty] | 1182.7 | 30.4716
[10 empty] | 1182.5 | 30.5345
[10 empty] | 1182.4 | 30.59
[10 empty] | 1182.3 | 30.6584
[10 empty] | 1182.3 | 30.738
[10 empty] | 1182.1 | 30.7934
[10 empty] | 1182 | 30.8526
[10 empty] | 1181.9 | 30.8989
[10 empty] | 1181.9 | 30.9433
[10 empty] | 1181.7 | 31.0061
[10 empty] | 1181.4 | 31.0561
[10 empty] | 1181.4 | 31.1171
[10 empty] | 1181.1 | 31.1892
[10 empty] | 1181.3 | 31.2558
[10 empty] | 1181 | 31.3372
[10 empty] | 1181 | 31.3964
[10 empty] | 1180.8 | 31.4371
[10 empty] | 1181 | 31.5074
[10 empty] | 1180.8 | 32.2531
[10 empty] | 1180.5 | 31.7324
[10 empty] | 1180.3 | 31.8619
[10 empty] | 1180.3 | 31.8781
[10 empty] | 1180.1 | 31.8781
[10 empty] | 1180.2 | 31.9914
[10 empty] | 1180.2 | 31.9725
[10 empty] | 1179.7 | 32.0858
[10 empty] | 1179.6 | 32.1344
[10 empty] | 1179.5 | 32.1533
[10 empty] | 1179.6 | 32.2747
[10 empty] | 1179.6 | 32.2936
[10 empty] | 1179.3 | 32.388
[10 empty] | 1179.2 | 32.4447
[10 empty] | 1179.1 | 32.4609
[10 empty] | 1178.9 | 32.5958
[10 empty] | 1178.9 | 32.6066
[10 empty] | 1178.7 | 32.701
[10 empty] | 1178.7 | 32.7712
[10 empty] | 1178.6 | 32.7712
[10 empty] | 1178.4 | 32.925
[10 empty] | 1178.2 | 32.9331
[10 empty] | 1178.2 | 33.0059
[10 empty] | 1178 | 33.1031
[10 empty] | 1178 | 33.1112
[10 empty] | 1177.9 | 33.238
[10 empty] | 1178 | 33.2407
[10 empty] | 1178.2 | 33.3297
[10 empty] | 1177.7 | 33.4242
[10 empty] | 1177.5 | 33.4323
[10 empty] | 1177.4 | 33.5564
[10 empty] | 1177.3 | 33.6076
[10 empty] | 1177.2 | 33.6373
[10 empty] | 1177 | 33.7587
[10 empty] | 1176.9 | 33.7453
[10 empty] | 1176.7 | 33.8775
[10 empty] | 1176.9 | 33.9314
[10 empty] | 1176.5 | 33.9611
[10 empty] | 1176.6 | 34.069
[10 empty] | 1176.4 | 34.0987
[10 empty] | 1176.4 | 34.1932
[10 empty] | 1176.1 | 34.2606
[10 empty] | 1176 | 34.2957
[10 empty] | 1176 | 34.4306
[10 empty] | 1175.8 | 34.4387
[10 empty] | 1175.6 | 34.5331
[10 empty] | 1175.4 | 34.5979
[10 empty] | 1175.5 | 34.6438
[10 empty] | 1175.4 | 34.7679
[10 empty] | 1175.3 | 34.7733
[10 empty] | 1175.3 | 34.8677
[10 empty] | 1175.3 | 34.9595
[10 empty] | 1175.2 | 34.9757
[10 empty] | 1174.9 | 35.0998
[10 empty] | 1175 | 35.1187
[10 empty] | 1174.6 | 35.2023
[10 empty] | 1174.6 | 35.3129
[10 empty] | 1174.4 | 35.3156
[10 empty] | 1174.1 | 35.4479
[10 empty] | 1174.3 | 35.4856
[10 empty] | 1174 | 35.5504
[10 empty] | 1173.9 | 35.661
[10 empty] | 1173.8 | 35.6637
[10 empty] | 1173.8 | 35.7932
[10 empty] | 1173.8 | 35.8391
[10 empty] | 1173.5 | 35.8904
[10 empty] | 1173.4 | 36.001
[10 empty] | 1173.4 | 36.0199
[10 empty] | 1173.2 | 36.1467
[10 empty] | 1173.3 | 36.1926
[10 empty] | 1173.1 | 36.2573
[10 empty] | 1173 | 36.3734
[10 empty] | 1172.7 | 36.3841
[10 empty] | 1172.7 | 36.511
[10 empty] | 1172.6 | 36.5487
[10 empty] | 1172.5 | 36.6027
[10 empty] | 1172.4 | 36.7322
[10 empty] | 1172.2 | 36.743
[10 empty] | 1172.1 | 36.8617
[10 empty] | 1172 | 36.9103
[10 empty] | 1172.2 | 36.9778
[10 empty] | 1171.9 | 37.1019
[10 empty] | 1171.9 | 37.0965
[10 empty] | 1171.9 | 37.2233
[10 empty] | 1171.5 | 37.2692
[10 empty] | 1171.4 | 37.342
[10 empty] | 1171.3 | 37.4715
[10 empty] | 1171.2 | 37.4769
[10 empty] | 1171.1 | 37.6038
[10 empty] | 1171.1 | 37.6496
[10 empty] | 1171 | 37.6955
[10 empty] | 1170.8 | 37.8466
[10 empty] | 1170.8 | 37.8412
[10 empty] | 1170.6 | 37.968
[10 empty] | 1170.4 | 38.0544
[10 empty] | 1170.3 | 38.0706
[10 empty] | 1170.3 | 38.2244
[10 empty] | 1170.3 | 38.2271
[10 empty] | 1170.2 | 38.3458
[10 empty] | 1169.8 | 38.4294
[10 empty] | 1169.9 | 38.4456
[10 empty] | 1169.6 | 38.5913
[10 empty] | 1169.5 | 38.6399
[10 empty] | 1169.5 | 38.7262
[10 empty] | 1169.2 | 38.8072
[10 empty] | 1169.1 | 38.8396
[10 empty] | 1169.1 | 38.988
[10 empty] | 1169.1 | 39.0042
[10 empty] | 1169 | 39.104
[10 empty] | 1168.8 | 39.1984
[10 empty] | 1168.6 | 39.2254
[10 empty] | 1168.5 | 39.3819
[10 empty] | 1168.4 | 39.4008
[10 empty] | 1168.2 | 39.5006
[10 empty] | 1168.2 | 39.622
[10 empty] | 1168 | 39.6167
[10 empty] | 1168.1 | 39.7812
[10 empty] | 1167.9 | 39.8109
[10 empty] | 1167.8 | 39.8865
[10 empty] | 1167.7 | 40.0214
[10 empty] | 1167.5 | 40.0133
[10 empty] | 1167.6 | 40.1725
[10 empty] | 1167.3 | 40.2346
[10 empty] | 1167.2 | 40.2885
[10 empty] | 1167.2 | 40.4153
[10 empty] | 1167 | 40.4126
[10 empty] | 1167 | 40.5691
[10 empty] | 1166.8 | 40.615
[10 empty] | 1166.8 | 40.696
[10 empty] | 1166.6 | 40.8012
[10 empty] | 1166.7 | 40.8471
[10 empty] | 1166.3 | 40.9955
[10 empty] | 1166.2 | 41.0251
[10 empty] | 1166.2 | 41.1493
[10 empty] | 1166 | 41.2572
[10 empty] | 1165.9 | 41.268
[10 empty] | 1166 | 41.4272
[10 empty] | 1165.7 | 41.4245
[10 empty] | 1165.6 | 41.5459
[10 empty] | 1165.4 | 41.6619
[10 empty] | 1165.3 | 41.6835
[10 empty] | 1165.3 | 41.8454
[10 empty] | 1165.2 | 41.8913
[10 empty] | 1164.9 | 41.9722
[10 empty] | 1164.9 | 42.0829
[10 empty] | 1164.8 | 42.1044
[10 empty] | 1164.9 | 42.2825
[10 empty] | 1164.6 | 42.3095
[10 empty] | 1164.4 | 42.3986
[10 empty] | 1164.6 | 42.5227
[10 empty] | 1164.4 | 42.547
[10 empty] | 1164.3 | 42.6981
[10 empty] | 1164.1 | 42.7358
[10 empty] | 1164 | 42.806
[10 empty] | 1163.8 | 42.9463
[10 empty] | 1163.8 | 42.9922
[10 empty] | 1163.7 | 43.1001
[10 empty] | 1163.4 | 43.1837
[10 empty] | 1163.5 | 43.235
[10 empty] | 1163.4 | 43.4023
[10 empty] | 1163.3 | 43.4131
[10 empty] | 1163.3 | 43.5345
[10 empty] | 1163.1 | 43.6532
[10 empty] | 1162.9 | 43.664
[10 empty] | 1162.7 | 43.834
[10 empty] | 1162.7 | 43.8421
[10 empty] | 1162.6 | 43.9554
[10 empty] | 1162.4 | 44.0985
[10 empty] | 1162.5 | 44.1227
[10 empty] | 1162.2 | 44.2927
[10 empty] | 1162.1 | 44.3548
[10 empty] | 1161.8 | 44.4222
[10 empty] | 1161.8 | 44.5733
[10 empty] | 1161.9 | 44.5706
[10 empty] | 1161.6 | 44.7541
[10 empty] | 1161.5 | 44.8027
[10 empty] | 1161.7 | 44.9052
[10 empty] | 1161.3 | 45.0105
[10 empty] | 1161.2 | 45.0482
[10 empty] | 1161.1 | 45.2047
[10 empty] | 1161.2 | 45.2749
[10 empty] | 1161.1 | 45.3396
[10 empty] | 1160.9 | 45.5123
[10 empty] | 1160.7 | 45.5204
[10 empty] | 1160.7 | 45.6742
[10 empty] | 1160.5 | 45.7282
[10 empty] | 1160.4 | 45.7956
[10 empty] | 1160.3 | 45.9737
[10 empty] | 1160.2 | 49.6688
[10 empty] | 1160.2 | 46.5612
[10 empty] | 1160.1 | 46.2868
[10 empty] | 1159.9 | 46.4963
[10 empty] | 1159.7 | 46.6011
[10 empty] | 1159.5 | 46.5063
[10 empty] | 1159.6 | 46.7557
[10 empty] | 1159.2 | 46.8854
[10 empty] | 1159.2 | 46.7857
[10 empty] | 1159.1 | 46.9952
[10 empty] | 1158.8 | 47.1498
[10 empty] | 1158.9 | 47.08
[10 empty] | 1158.6 | 47.2944
[10 empty] | 1158.9 | 47.4591
[10 empty] | 1158.6 | 47.3842
[10 empty] | 1158.5 | 47.5838
[10 empty] | 1158.6 | 47.7484
[10 empty] | 1158.3 | 47.6835
[10 empty] | 1158.1 | 47.893
[10 empty] | 1158 | 48.0127
[10 empty] | 1157.9 | 47.9579
[10 empty] | 1158 | 48.1275
[10 empty] | 1157.7 | 48.327
[10 empty] | 1157.4 | 48.2671
[10 empty] | 1157.5 | 48.4068
[10 empty] | 1157.4 | 48.6063
[10 empty] | 1157.1 | 48.5315
[10 empty] | 1157.2 | 48.7111
[10 empty] | 1157.1 | 48.9156
[10 empty] | 1157.1 | 48.8907
[10 empty] | 1156.9 | 49.0104
[10 empty] | 1156.8 | 49.2049
[10 empty] | 1156.7 | 49.2049
[10 empty] | 1156.4 | 49.2648
[10 empty] | 1156.3 | 49.5291
[10 empty] | 1156.3 | 49.4992
[10 empty] | 1156.3 | 49.584
[10 empty] | 1156.2 | 49.8085
[10 empty] | 1156 | 49.8135
[10 empty] | 1156 | 49.8983
[10 empty] | 1155.7 | 50.1227
[10 empty] | 1155.7 | 50.1477
[10 empty] | 1155.4 | 50.2325
[10 empty] | 1155.3 | 50.4569
[10 empty] | 1155.3 | 50.4968
[10 empty] | 1155.2 | 50.4719
[10 empty] | 1155 | 50.7812
[10 empty] | 1154.9 | 50.7961
[10 empty] | 1155 | 50.8161
[10 empty] | 1154.7 | 51.0755
[10 empty] | 1154.7 | 51.1254
[10 empty] | 1154.5 | 51.1453
[10 empty] | 1154.4 | 51.4147
[10 empty] | 1154.3 | 51.4845
[10 empty] | 1154.2 | 51.4546
[10 empty] | 1154.1 | 51.7389
[10 empty] | 1153.9 | 51.8187
[10 empty] | 1153.7 | 51.7638
[10 empty] | 1153.8 | 52.0831
[10 empty] | 1153.6 | 52.1479
[10 empty] | 1153.6 | 52.0831
[10 empty] | 1153.4 | 52.3425
[10 empty] | 1153.4 | 52.4871
[10 empty] | 1153.4 | 52.4323
[10 empty] | 1153 | 52.7216
[10 empty] | 1152.9 | 52.8263
[10 empty] | 1152.9 | 52.7515
[10 empty] | 1152.7 | 53.0109
[10 empty] | 1152.5 | 53.1505
[10 empty] | 1152.5 | 53.0957
[10 empty] | 1152.6 | 53.37
[10 empty] | 1152.6 | 53.4997
[10 empty] | 1152.2 | 53.4299
[10 empty] | 1152.2 | 53.6194
[10 empty] | 1152 | 53.8589
[10 empty] | 1151.8 | 53.789
[10 empty] | 1151.8 | 53.9736
[10 empty] | 1152 | 54.1781
[10 empty] | 1151.5 | 54.1631
[10 empty] | 1151.4 | 54.3128
[10 empty] | 1151.3 | 54.5223
[10 empty] | 1151.3 | 54.5073
[10 empty] | 1151.3 | 54.6719
[10 empty] | 1151.2 | 54.8864
[10 empty] | 1151.1 | 54.8365
[10 empty] | 1151 | 54.9762
[10 empty] | 1150.8 | 55.2356
[10 empty] | 1150.8 | 55.2057
[10 empty] | 1150.5 | 55.3154
[10 empty] | 1150.3 | 55.5598
[10 empty] | 1150.1 | 55.5548
[10 empty] | 1150.1 | 55.6895
[10 empty] | 1150.1 | 55.9389
[10 empty] | 1150 | 55.9539
[10 empty] | 1150 | 56.0337
[10 empty] | 1149.8 | 56.2881
[10 empty] | 1149.7 | 56.3081
[10 empty] | 1149.7 | 56.318
[10 empty] | 1149.5 | 56.6522
[10 empty] | 1149.3 | 56.6572
[10 empty] | 1149.1 | 56.6921
[10 empty] | 1149.1 | 56.9815
[10 empty] | 1149 | 57.0363
[10 empty] | 1149 | 57.0413
[10 empty] | 1148.8 | 57.3905
[10 empty] | 1148.7 | 57.4154
[10 empty] | 1148.4 | 57.4154
[10 empty] | 1148.4 | 57.7347
[10 empty] | 1148.5 | 57.8245
[10 empty] | 1148.3 | 57.7646
[10 empty] | 1148.2 | 58.0988
[10 empty] | 1148.1 | 58.1736
[10 empty] | 1147.9 | 58.1437
[10 empty] | 1147.8 | 58.448
[10 empty] | 1147.7 | 58.5577
[10 empty] | 1147.6 | 58.5128
[10 empty] | 1147.6 | 58.8071
[10 empty] | 1147.5 | 58.9667
[10 empty] | 1147.3 | 58.9069
[10 empty] | 1147.2 | 59.1962
[10 empty] | 1147.2 | 59.3109
[10 empty] | 1147 | 59.3109
[10 empty] | 1146.8 | 59.5953
[10 empty] | 1146.9 | 59.7299
[10 empty] | 1146.5 | 59.6801
[10 empty] | 1146.7 | 59.8945
[10 empty] | 1146.4 | 60.109
[10 empty] | 1146.3 | 60.0641
[10 empty] | 1146.2 | 60.2936
[10 empty] | 1146.1 | 60.4881
[10 empty] | 1146 | 60.4632
[10 empty] | 1145.9 | 60.7026
[10 empty] | 1145.6 | 60.8772
[10 empty] | 1145.7 | 60.8573
[10 empty] | 1145.7 | 61.0817
[10 empty] | 1145.5 | 61.2813
[10 empty] | 1145.5 | 61.2813
[10 empty] | 1145.2 | 61.401
[10 empty] | 1145.1 | 61.6703
[10 empty] | 1144.9 | 61.6604
[10 empty] | 1144.8 | 61.7452
[10 empty] | 1144.6 | 62.0245
[10 empty] | 1144.6 | 62.1143
[10 empty] | 1144.3 | 62.1592
[10 empty] | 1144.5 | 62.4186
[10 empty] | 1144.2 | 62.5482
[10 empty] | 1144.2 | 62.5482
[10 empty] | 1144.2 | 62.8076
[10 empty] | 1144 | 62.9224
[10 empty] | 1144 | 62.9024
[10 empty] | 1143.7 | 63.2316
[10 empty] | 1143.7 | 63.3264
[10 empty] | 1143.5 | 63.3414
[10 empty] | 1143.4 | 63.5708
[10 empty] | 1143.3 | 63.7454
[10 empty] | 1143.5 | 63.7354
[10 empty] | 1143.1 | 63.9799
[10 empty] | 1142.9 | 64.1894
[10 empty] | 1143.1 | 64.1794
[10 empty] | 1143 | 64.4238
[10 empty] | 1142.5 | 64.5934
[10 empty] | 1142.5 | 64.5784
[10 empty] | 1142.5 | 64.8628
[10 empty] | 1142.3 | 65.0323
[10 empty] | 1142.1 | 65.0323
[10 empty] | 1142 | 65.2917
[10 empty] | 1142 | 65.4813
[10 empty] | 1141.9 | 65.4613
[10 empty] | 1141.9 | 65.7556
[10 empty] | 1141.7 | 65.9053
[10 empty] | 1141.7 | 65.9003
[10 empty] | 1141.4 | 66.1796
[10 empty] | 1141.4 | 66.3742
[10 empty] | 1141.3 | 66.3243
[10 empty] | 1141.2 | 66.6086
[10 empty] | 1141.3 | 66.8032
[10 empty] | 1140.8 | 66.7782
[10 empty] | 1140.9 | 67.0077
[10 empty] | 1140.9 | 67.2671
[10 empty] | 1140.7 | 67.2321
[10 empty] | 1140.5 | 67.4466
[10 empty] | 1140.4 | 67.7509
[10 empty] | 1140.4 | 67.696
[10 empty] | 1140.1 | 67.8956
[10 empty] | 1139.9 | 68.15
[10 empty] | 1140 | 68.1899
[10 empty] | 1139.9 | 68.3495
[10 empty] | 1139.7 | 68.6139
[10 empty] | 1139.7 | 68.6388
[10 empty] | 1139.5 | 68.7386
[10 empty] | 1139.4 | 69.0678
[10 empty] | 1139.1 | 69.1027
[10 empty] | 1139 | 69.1775
[10 empty] | 1138.9 | 69.4768
[10 empty] | 1138.8 | 69.5816
[10 empty] | 1138.7 | 69.6464
[10 empty] | 1138.7 | 69.9607
[10 empty] | 1138.7 | 70.0654
[10 empty] | 1138.6 | 70.1502
[10 empty] | 1138.4 | 70.4196
[10 empty] | 1138.2 | 70.5493
[10 empty] | 1138.2 | 70.5393
[10 empty] | 1137.9 | 70.8984
[10 empty] | 1137.9 | 71.0331
[10 empty] | 1137.8 | 71.0331
[10 empty] | 1137.8 | 71.3524
[10 empty] | 1137.9 | 71.507
[10 empty] | 1137.5 | 71.512
[10 empty] | 1137.5 | 71.8262
[10 empty] | 1137.2 | 72.0058
[10 empty] | 1137.2 | 71.9958
[10 empty] | 1137.1 | 72.3051
[10 empty] | 1137 | 72.4897
[10 empty] | 1136.8 | 72.4448
[10 empty] | 1136.8 | 72.779
[10 empty] | 1136.7 | 72.9935
[10 empty] | 1136.9 | 72.9486
[10 empty] | 1136.5 | 73.2129
[10 empty] | 1136.4 | 73.4973
[10 empty] | 1136.3 | 73.4524
[10 empty] | 1136.2 | 73.7118
[10 empty] | 1136.1 | 73.9811
[10 empty] | 1135.7 | 73.9761
[10 empty] | 1135.9 | 74.2505
[10 empty] | 1136 | 74.4799
[10 empty] | 1135.6 | 74.46
[10 empty] | 1135.5 | 74.7094
[10 empty] | 1135.3 | 74.9937
[10 empty] | 1135.3 | 74.9837
[10 empty] | 1135.2 | 75.1184
[10 empty] | 1134.9 | 75.4776
[10 empty] | 1135 | 75.4975
[10 empty] | 1134.8 | 75.6422
[10 empty] | 1134.8 | 75.9564
[10 empty] | 1134.7 | 76.0163
[10 empty] | 1134.7 | 76.151
[10 empty] | 1134.5 | 76.4902
[10 empty] | 1134.6 | 76.55
[10 empty] | 1134.3 | 76.6697
[10 empty] | 1134 | 77.0089
[10 empty] | 1134.3 | 77.0887
[10 empty] | 1133.9 | 77.1237
[10 empty] | 1133.8 | 77.5327
[10 empty] | 1133.9 | 77.5925
[10 empty] | 1133.5 | 77.6574
[10 empty] | 1133.4 | 78.0165
[10 empty] | 1133.4 | 78.1562
[10 empty] | 1133.2 | 78.2011
[10 empty] | 1132.9 | 78.5453
[10 empty] | 1133.1 | 78.6999
[10 empty] | 1133.1 | 78.7199
[10 empty] | 1132.7 | 79.084
[10 empty] | 1132.7 | 79.2386
[10 empty] | 1132.4 | 79.2237
[10 empty] | 1132.5 | 79.6078
[10 empty] | 1132.5 | 79.7823
[10 empty] | 1132.4 | 79.7873
[10 empty] | 1132.3 | 80.1066
[10 empty] | 1132 | 80.3161
[10 empty] | 1131.9 | 80.3111
[10 empty] | 1131.6 | 80.6403
[10 empty] | 1131.8 | 80.8748
[10 empty] | 1131.5 | 80.8847
[10 empty] | 1131.6 | 81.189
[10 empty] | 1131.4 | 81.4035
[10 empty] | 1131.2 | 81.4135
[10 empty] | 1130.9 | 81.7577
[10 empty] | 1131.3 | 81.9921
[10 empty] | 1131 | 81.9821
[10 empty] | 1130.8 | 82.2266
[10 empty] | 1130.7 | 82.5707
[10 empty] | 1130.9 | 82.5707
[10 empty] | 1130.3 | 82.7952
[10 empty] | 1130.3 | 83.1144
[10 empty] | 1130.1 | 83.1344
[10 empty] | 1130.2 | 83.3339
[10 empty] | 1130 | 83.6831
[10 empty] | 1129.9 | 83.703
[10 empty] | 1129.8 | 83.8976
[10 empty] | 1129.7 | 84.2567
[10 empty] | 1129.5 | 84.2917
[10 empty] | 1129.6 | 84.3964
[10 empty] | 1129.3 | 84.7955
[10 empty] | 1129.3 | 84.8453
[10 empty] | -- | --
[10 empty] | -- | --
[10 empty] | 1129 | 96.5828
[10 empty] | 1128.7 | 90.0992
[10 empty] | 1128.5 | 88.4459
[10 empty] | 1128.6 | 88.0245
[10 empty] | 1128.7 | 87.8948
[10 empty] | 1128.4 | 87.8624
[10 empty] | 1128.4 | 87.8624
[10 empty] | 1128.2 | 87.7652
[10 empty] | 1128.2 | 87.7328
[10 empty] | 1128 | 87.6031
[10 empty] | 1127.9 | 87.7328
[10 empty] | 1127.9 | 87.7976
[10 empty] | 1127.7 | 88.1866
[10 empty] | 1127.8 | 88.4459
[10 empty] | 1127.5 | 88.8998
[10 empty] | 1127.4 | 89.2564
[10 empty] | 1127.3 | 89.6778
[10 empty] | 1127.2 | 90.0992
[10 empty] | 1127.1 | 90.3262
[10 empty] | 1126.8 | 90.6179
[10 empty] | 1126.9 | 90.6828
[10 empty] | 1126.7 | 90.9097
[10 empty] | 1126.3 | 91.0718
[10 empty] | 1126.3 | 91.0718
[10 empty] | 1126.5 | 91.4284
[10 empty] | 1126.1 | 91.3311
[10 empty] | 1125.9 | 91.4608
[10 empty] | 1126 | 91.3959
[10 empty] | 1125.8 | 91.3959
[10 empty] | 1125.9 | 91.3635
[10 empty] | 1125.9 | 91.4932
[10 empty] | 1126 | 91.6553
[10 empty] | 1125.5 | 92.0767
[10 empty] | 1125.4 | 92.6278
[10 empty] | 1125.3 | 93.0492
[10 empty] | 1125.1 | 93.2762
[10 empty] | 1125.1 | 93.8597
[10 empty] | 1125 | 94.119
[10 empty] | 1124.8 | 94.4432
[10 empty] | 1124.5 | 94.5729
[10 empty] | 1124.5 | 94.8646
[10 empty] | 1124.5 | 94.9619
[10 empty] | 1124.4 | 95.0916
[10 empty] | 1124.4 | 95.3509
[10 empty] | 1124.4 | 95.3833
[10 empty] | 1124 | 95.4806
[10 empty] | 1124.2 | 95.3185
[10 empty] | 1123.9 | 95.5454
[10 empty] | 1124 | 95.4481
[10 empty] | 1123.7 | 95.6102
[10 empty] | 1123.5 | 95.8372
[10 empty] | 1123.4 | 96.1613
[10 empty] | 1123.6 | 96.5503
[10 empty] | 1123.2 | 96.9718
[10 empty] | 1123.2 | 97.3608
[10 empty] | 1122.8 | 97.7822
[10 empty] | 1122.8 | 98.1388
[10 empty] | 1122.9 | 98.7223
[10 empty] | 1122.9 | 98.7547
[10 empty] | 1122.6 | 99.1437
[10 empty] | 1122.3 | 99.3382
[10 empty] | 1122.2 | 99.63
[10 empty] | 1122.2 | 99.6948
[10 empty] | 1122 | 99.6624
[10 empty] | 1121.9 | 99.9218
[10 empty] | 1122 | 99.7273
[10 empty] | 1121.8 | 99.7597
[10 empty] | 1121.7 | 99.9218
[10 empty] | 1121.7 | 99.9866
[10 empty] | 1121.5 | 100.1163
[10 empty] | 1121.4 | 100.3756
[10 empty] | 1121.1 | 100.8619
[10 empty] | 1121.1 | 101.2185
[10 empty] | 1120.9 | 101.5751
[10 empty] | 1120.9 | 102.1586
[10 empty] | 1120.9 | 102.3855
[10 empty] | 1120.8 | 102.9042
[10 empty] | 1120.7 | 103.2932
[10 empty] | 1120.4 | 103.4877
[10 empty] | 1120.2 | 103.8767
[10 empty] | 1120.2 | 104.1685
[10 empty] | 1120.2 | 104.3954
[10 empty] | 1120.2 | 104.3306
[10 empty] | 1119.9 | 104.4926
[10 empty] | 1119.8 | 104.4278
[10 empty] | 1119.7 | 104.4602
[10 empty] | 1119.6 | 104.5575
[10 empty] | 1119.6 | 104.5575
[10 empty] | 1119.6 | 104.525
[10 empty] | 1119.3 | 104.7844
[10 empty] | 1119 | 105.3355
[10 empty] | 1119 | 105.53
[10 empty] | 1119 | 105.919
[10 empty] | 1118.8 | 106.4701
[10 empty] | 1118.6 | 106.8915
[10 empty] | 1118.6 | 107.3778
[10 empty] | 1118.5 | 107.9289
[10 empty] | 1118.5 | 108.3503
[10 empty] | 1118.4 | 108.5772
[10 empty] | 1118.3 | 108.9338
[10 empty] | 1118.2 | 109.2904
[10 empty] | 1118.2 | 109.3877
[10 empty] | 1117.8 | 109.4525
[10 empty] | 1117.9 | 109.647
[10 empty] | 1117.7 | 109.4849
[10 empty] | 1117.7 | 109.3229
[10 empty] | 1117.5 | 109.4849
[10 empty] | 1117.5 | 109.5498
[10 empty] | 1117.3 | 109.4849
[10 empty] | 1117 | 109.7443
[10 empty] | 1117 | 110.1333
[10 empty] | 1116.9 | 110.3602
[10 empty] | 1116.9 | 111.0734
[10 empty] | 1116.8 | 111.3652
[10 empty] | 1116.5 | 111.9487
[10 empty] | 1116.5 | 112.3701
[10 empty] | 1116.2 | 113.1157
[10 empty] | 1116 | 113.3426
[10 empty] | 1116.2 | 113.7965
[10 empty] | 1116.2 | 114.0558
[10 empty] | 1115.9 | 114.5745
[10 empty] | 1115.8 | 114.5745
[10 empty] | 1115.9 | 114.7042
[10 empty] | 1115.6 | 114.8987
[10 empty] | 1115.4 | 114.7366
[10 empty] | 1115.4 | 114.769
[10 empty] | 1115.3 | 114.7366
[10 empty] | 1115.2 | 114.6393
[10 empty] | 1115.1 | 114.8987
[10 empty] | 1115.1 | 115.158
[10 empty] | 1115.1 | 115.4174
[10 empty] | 1114.9 | 115.7415
[10 empty] | 1114.7 | 116.163
[10 empty] | 1114.7 | 116.6816
[10 empty] | 1114.5 | 117.3624
[10 empty] | 1114.4 | 117.8163
[10 empty] | 1114.2 | 118.3998
[10 empty] | 1114.2 | 118.9833
[10 empty] | 1113.9 | 119.3723
[10 empty] | 1113.8 | 119.5668
[10 empty] | 1113.8 | 119.9882
[10 empty] | 1113.6 | 120.1827
[10 empty] | 1113.4 | 120.5069
[10 empty] | 1113.4 | 120.4421
[10 empty] | 1113.4 | 120.3772
[10 empty] | 1113.4 | 120.4097
[10 empty] | 1113.3 | 120.2476
[10 empty] | 1113 | 120.3448
[10 empty] | 1113.1 | 120.4421
[10 empty] | 1112.9 | 120.669
[10 empty] | 1112.7 | 120.8959
[10 empty] | 1112.6 | 121.1877
[10 empty] | 1112.6 | 121.8684
[10 empty] | 1112.4 | 122.2899
[10 empty] | 1112.2 | 122.841
[10 empty] | 1112.1 | 123.3921
[10 empty] | 1112 | 124.0728
[10 empty] | 1111.8 | 124.6888
[10 empty] | 1111.8 | 125.0454
[10 empty] | 1111.7 | 125.402
[10 empty] | 1111.7 | 125.7261
[10 empty] | 1111.3 | 126.0827
[10 empty] | 1111.3 | 126.3097
[10 empty] | 1111.1 | 126.2448
[10 empty] | 1111.1 | 126.4718
[10 empty] | 1111.1 | 126.3097
[10 empty] | 1111 | 126.3421
[10 empty] | 1110.9 | 126.18
[10 empty] | 1110.8 | 126.3745
[10 empty] | 1110.5 | 126.569
[10 empty] | 1110.6 | 126.6987
[10 empty] | 1110.1 | 127.0877
[10 empty] | 1110.4 | 127.6388
[10 empty] | 1110.2 | 128.2547
[10 empty] | 1110.1 | 128.7734
[10 empty] | 1109.9 | 129.2273
[10 empty] | 1109.7 | 130.1674
[10 empty] | 1109.7 | 130.686
[10 empty] | 1109.5 | 131.1075
[10 empty] | 1109.5 | 131.5289
[10 empty] | 1109.4 | 131.9179
[10 empty] | 1109.4 | 132.08
[10 empty] | 1109.4 | 132.3718
[10 empty] | 1109.2 | 132.469
[10 empty] | 1109 | 132.5987
[10 empty] | 1108.7 | 132.5987
[10 empty] | 1108.8 | 132.5663
[10 empty] | 1108.6 | 132.5014
[10 empty] | 1109 | 132.6311
[10 empty] | 1108.5 | 132.8256
[10 empty] | 1108.6 | 133.1822
[10 empty] | 1108.5 | 133.4091
[10 empty] | 1108 | 133.9926
[10 empty] | 1108.2 | 134.5437
[10 empty] | 1107.7 | 135.0624
[10 empty] | 1107.7 | 135.7432
[10 empty] | 1107.7 | 136.424
[10 empty] | 1107.5 | 136.975
[10 empty] | 1107.6 | 137.4937
[10 empty] | 1107.2 | 137.9152
[10 empty] | 1107.1 | 138.2718
[10 empty] | 1107.2 | 138.5635
[10 empty] | 1107.1 | 138.8877
[10 empty] | 1106.6 | 139.0174
[10 empty] | 1106.6 | 139.2119
[10 empty] | 1106.8 | 139.147
[10 empty] | 1106.6 | 139.147
[10 empty] | 1106.2 | 139.1146
[10 empty] | 1106.2 | 139.2767
[10 empty] | 1106.4 | 139.5036
[10 empty] | 1106.2 | 139.763
[10 empty] | 1106.2 | 140.1195
[10 empty] | 1106 | 140.8003
[10 empty] | 1105.9 | 141.2866
[10 empty] | 1105.6 | 141.9998
[10 empty] | 1105.5 | 142.4212
[10 empty] | 1105.4 | 143.2641
[10 empty] | 1105.5 | 143.6531
[10 empty] | 1105.3 | 144.3014
[10 empty] | 1105.1 | 144.8201
[10 empty] | 1104.9 | 145.3064
[10 empty] | 1105 | 145.5657
[10 empty] | 1104.8 | 145.6954
[10 empty] | 1104.8 | 145.9871
[10 empty] | 1104.6 | 146.1168
[10 empty] | 1104.5 | 146.3761
[10 empty] | 1104.3 | 146.2465
[10 empty] | 1104.2 | 146.0844
[10 empty] | 1104 | 146.3113
[10 empty] | 1104.1 | 146.6355
[10 empty] | 1103.9 | 146.8948