## Sheet1
SiO2 | Al2O3 | CaO | Fe2O3 | SO3 | MgO | K20 | TiO2 | Na2O | P2O5 | 1390.4 | 2.7521 | 玻璃渣
21.1 | 14.01 | 12.32 | 18.74 | 6.64 | 12.2 | 0.29 | 0.72 | 9.25 | 2.14 | 1390.5 | 2.7557
[10 empty] | 1390.5 | 2.7668
[10 empty] | 1390.5 | 2.7594
[10 empty] | 1390.4 | 2.7533
[10 empty] | 1390.5 | 2.7508
[10 empty] | 1390.5 | 2.7557
[10 empty] | 1390.4 | 2.7631
[10 empty] | 1390.5 | 2.7644
[10 empty] | 1390.2 | 2.7755
[10 empty] | 1390.3 | 2.7779
[10 empty] | 1390.3 | 2.7644
[10 empty] | 1390.4 | 2.7804
[10 empty] | 1390.2 | 2.773
[10 empty] | 1390.2 | 2.7644
[10 empty] | 1390 | 2.7804
[10 empty] | 1390 | 2.7779
[10 empty] | 1390 | 2.7693
[10 empty] | 1389.8 | 2.7804
[10 empty] | 1389.8 | 2.7915
[10 empty] | 1389.9 | 2.7865
[10 empty] | 1389.7 | 2.7939
[10 empty] | 1389.5 | 2.7915
[10 empty] | 1389.5 | 2.7816
[10 empty] | 1389.7 | 2.7915
[10 empty] | 1389.3 | 2.7915
[10 empty] | 1389.4 | 2.7952
[10 empty] | 1389.4 | 2.8062
[10 empty] | 1389.1 | 2.8112
[10 empty] | 1389 | 2.7976
[10 empty] | 1389.1 | 2.7976
[10 empty] | 1389.2 | 2.8001
[10 empty] | 1388.9 | 2.8013
[10 empty] | 1389 | 2.8075
[10 empty] | 1388.8 | 2.8186
[10 empty] | 1388.8 | 2.8025
[10 empty] | 1388.7 | 2.8075
[10 empty] | 1388.6 | 2.8099
[10 empty] | 1388.5 | 2.7964
[10 empty] | 1388.4 | 2.8124
[10 empty] | 1388.6 | 2.821
[10 empty] | 1388.1 | 2.8087
[10 empty] | 1388.2 | 2.8062
[10 empty] | 1388.2 | 2.8223
[10 empty] | 1388.2 | 2.8124
[10 empty] | 1387.8 | 2.8112
[10 empty] | 1387.8 | 2.8186
[10 empty] | 1387.8 | 2.8087
[10 empty] | 1387.5 | 2.8161
[10 empty] | 1387.4 | 2.8149
[10 empty] | 1387.3 | 2.8186
[10 empty] | 1387.6 | 2.8309
[10 empty] | 1387.5 | 2.8247
[10 empty] | 1387.5 | 2.8272
[10 empty] | 1387 | 2.8247
[10 empty] | 1387 | 2.8407
[10 empty] | 1386.9 | 2.8333
[10 empty] | 1386.6 | 2.8407
[10 empty] | 1386.8 | 2.8481
[10 empty] | 1386.7 | 2.8481
[10 empty] | 1386.7 | 2.8321
[10 empty] | 1386.5 | 2.8604
[10 empty] | 1386.3 | 2.8543
[10 empty] | 1386.5 | 2.8555
[10 empty] | 1386.3 | 2.8666
[10 empty] | 1386.2 | 2.8727
[10 empty] | 1386 | 2.8604
[10 empty] | 1386 | 2.8703
[10 empty] | 1385.9 | 2.874
[10 empty] | 1385.9 | 2.8715
[10 empty] | 1385.6 | 2.8715
[10 empty] | 1385.3 | 2.874
[10 empty] | 1385.6 | 2.8666
[10 empty] | 1385.3 | 2.8814
[10 empty] | 1385.4 | 2.8986
[10 empty] | 1385.2 | 2.8888
[10 empty] | 1385 | 2.8998
[10 empty] | 1384.9 | 2.8961
[10 empty] | 1385 | 2.9011
[10 empty] | 1384.7 | 2.9195
[10 empty] | 1384.6 | 2.9232
[10 empty] | 1384.7 | 2.9109
[10 empty] | 1384.5 | 2.9109
[10 empty] | 1384.4 | 2.9319
[10 empty] | 1384.3 | 2.9183
[10 empty] | 1384.1 | 2.9294
[10 empty] | 1384 | 2.9429
[10 empty] | 1384.1 | 2.9417
[10 empty] | 1384 | 2.9516
[10 empty] | 1383.7 | 2.9688
[10 empty] | 1383.6 | 2.9725
[10 empty] | 1383.7 | 2.9885
[10 empty] | 1383.4 | 2.9947
[10 empty] | 1383.2 | 2.9836
[10 empty] | 1383.2 | 3.007
[10 empty] | 1382.9 | 3.0082
[10 empty] | 1382.9 | 3.0057
[10 empty] | 1382.9 | 3.0107
[10 empty] | 1382.7 | 3.0021
[10 empty] | 1382.8 | 3.0119
[10 empty] | 1382.6 | 3.023
[10 empty] | 1382.3 | 3.0328
[10 empty] | 1382.4 | 3.0304
[10 empty] | 1382.1 | 3.0587
[10 empty] | 1382.1 | 3.0402
[10 empty] | 1382.2 | 3.0365
[10 empty] | 1381.8 | 3.055
[10 empty] | 1381.7 | 3.0501
[10 empty] | 1381.6 | 3.0562
[10 empty] | 1381.6 | 3.0759
[10 empty] | 1381.4 | 3.0796
[10 empty] | 1381.3 | 3.0784
[10 empty] | 1381.2 | 3.0907
[10 empty] | 1381.2 | 3.1154
[10 empty] | 1380.9 | 3.1092
[10 empty] | 1381 | 3.124
[10 empty] | 1380.8 | 3.1203
[10 empty] | 1380.8 | 3.1203
[10 empty] | 1380.6 | 3.1326
[10 empty] | 1380.5 | 3.1363
[10 empty] | 1380.3 | 3.1264
[10 empty] | 1380.4 | 3.1388
[10 empty] | 1380.2 | 3.1511
[10 empty] | 1380.3 | 3.1437
[10 empty] | 1380 | 3.1523
[10 empty] | 1379.9 | 3.1757
[10 empty] | 1379.6 | 3.1646
[10 empty] | 1379.9 | 3.1745
[10 empty] | 1379.5 | 3.1966
[10 empty] | 1379.5 | 3.1905
[10 empty] | 1379.4 | 3.2065
[10 empty] | 1379.3 | 3.2299
[10 empty] | 1379.1 | 3.2274
[10 empty] | 1379 | 3.2287
[10 empty] | 1379 | 3.2447
[10 empty] | 1378.9 | 3.2434
[10 empty] | 1378.5 | 3.2385
[10 empty] | 1378.5 | 3.2619
[10 empty] | 1378.6 | 3.2631
[10 empty] | 1378.7 | 3.2705
[10 empty] | 1378.3 | 3.2828
[10 empty] | 1378.3 | 3.2865
[10 empty] | 1378.3 | 3.2841
[10 empty] | 1378.1 | 3.3198
[10 empty] | 1378 | 3.321
[10 empty] | 1377.7 | 3.3235
[10 empty] | 1377.6 | 3.3358
[10 empty] | 1377.5 | 3.3481
[10 empty] | 1377.3 | 3.3407
[10 empty] | 1377.2 | 3.3678
[10 empty] | 1377.1 | 3.3727
[10 empty] | 1376.9 | 3.3678
[10 empty] | 1377 | 3.4269
[10 empty] | 1376.9 | 3.4158
[10 empty] | 1376.6 | 3.4035
[10 empty] | 1376.8 | 3.4269
[10 empty] | 1376.6 | 3.4208
[10 empty] | 1376.4 | 3.4356
[10 empty] | 1376.3 | 3.4442
[10 empty] | 1376.2 | 3.4528
[10 empty] | 1376.1 | 3.4602
[10 empty] | 1375.9 | 3.4663
[10 empty] | 1375.8 | 3.4885
[10 empty] | 1375.7 | 3.4848
[10 empty] | 1375.7 | 3.5119
[10 empty] | 1375.6 | 3.5255
[10 empty] | 1375.5 | 3.5255
[10 empty] | 1375.6 | 3.5267
[10 empty] | 1375.2 | 3.5464
[10 empty] | 1375.2 | 3.5538
[10 empty] | 1375.1 | 3.5599
[10 empty] | 1375 | 3.5612
[10 empty] | 1375 | 3.5661
[10 empty] | 1374.8 | 3.5747
[10 empty] | 1374.6 | 3.6018
[10 empty] | 1374.5 | 3.6043
[10 empty] | 1374.4 | 3.6178
[10 empty] | 1374.4 | 3.6363
[10 empty] | 1374.4 | 3.6301
[10 empty] | 1374.2 | 3.6511
[10 empty] | 1373.9 | 3.6671
[10 empty] | 1374 | 3.6646
[10 empty] | 1373.8 | 3.6856
[10 empty] | 1373.8 | 3.704
[10 empty] | 1373.6 | 3.7028
[10 empty] | 1373.6 | 3.7016
[10 empty] | 1373.6 | 3.725
[10 empty] | 1373.4 | 3.7397
[10 empty] | 1373.3 | 3.741
[10 empty] | 1373.3 | 3.7594
[10 empty] | 1373.1 | 3.7668
[10 empty] | 1372.9 | 3.7791
[10 empty] | 1372.7 | 3.789
[10 empty] | 1372.7 | 3.8087
[10 empty] | 1372.6 | 3.8087
[10 empty] | 1372.4 | 3.8296
[10 empty] | 1372.3 | 3.8506
[10 empty] | 1372.2 | 3.8456
[10 empty] | 1372.1 | 3.8801
[10 empty] | 1372.2 | 3.8715
[10 empty] | 1371.8 | 3.8666
[10 empty] | 1371.8 | 3.8875
[10 empty] | 1371.7 | 3.9035
[10 empty] | 1371.6 | 3.9134
[10 empty] | 1371.5 | 3.9306
[10 empty] | 1371.4 | 3.9491
[10 empty] | 1371.3 | 3.9454
[10 empty] | 1371.3 | 3.9553
[10 empty] | 1371 | 3.9774
[10 empty] | 1370.8 | 3.9737
[10 empty] | 1371.1 | 3.9996
[10 empty] | 1370.8 | 4.0045
[10 empty] | 1370.8 | 4.0107
[10 empty] | 1370.6 | 4.0168
[10 empty] | 1370.6 | 4.0476
[10 empty] | 1370.5 | 4.0427
[10 empty] | 1370.4 | 4.0587
[10 empty] | 1370.2 | 4.071
[10 empty] | 1370 | 4.0686
[10 empty] | 1369.8 | 4.092
[10 empty] | 1369.7 | 4.1141
[10 empty] | 1369.8 | 4.1104
[10 empty] | 1369.7 | 4.124
[10 empty] | 1369.4 | 4.1314
[10 empty] | 1369.3 | 4.1289
[10 empty] | 1369.3 | 4.1461
[10 empty] | 1369 | 4.172
[10 empty] | 1369 | 4.1683
[10 empty] | 1368.9 | 4.1942
[10 empty] | 1368.7 | 4.2139
[10 empty] | 1368.8 | 4.2126
[10 empty] | 1368.6 | 4.2188
[10 empty] | 1368.6 | 4.2459
[10 empty] | 1368.4 | 4.2533
[10 empty] | 1368.4 | 4.2594
[10 empty] | 1368.3 | 4.2668
[10 empty] | 1368.1 | 4.2742
[10 empty] | 1368 | 4.2804
[10 empty] | 1367.9 | 4.305
[10 empty] | 1367.8 | 4.3259
[10 empty] | 1367.6 | 4.3296
[10 empty] | 1367.5 | 4.3358
[10 empty] | 1367.4 | 4.353
[10 empty] | 1367.6 | 4.3703
[10 empty] | 1367.2 | 4.3888
[10 empty] | 1367.1 | 4.4023
[10 empty] | 1367.1 | 4.4072
[10 empty] | 1367 | 4.4405
[10 empty] | 1366.7 | 4.4503
[10 empty] | 1366.7 | 4.4368
[10 empty] | 1366.6 | 4.4565
[10 empty] | 1366.5 | 4.4626
[10 empty] | 1366.5 | 4.4774
[10 empty] | 1366.3 | 4.5205
[10 empty] | 1366.5 | 4.5291
[10 empty] | 1366.2 | 4.5316
[10 empty] | 1365.9 | 4.5439
[10 empty] | 1366 | 4.5489
[10 empty] | 1365.7 | 4.5513
[10 empty] | 1365.8 | 4.5809
[10 empty] | 1365.5 | 4.5932
[10 empty] | 1365.3 | 4.5981
[10 empty] | 1365.4 | 4.6129
[10 empty] | 1365.5 | 4.6227
[10 empty] | 1365.2 | 4.6264
[10 empty] | 1364.9 | 4.6424
[10 empty] | 1365 | 4.6634
[10 empty] | 1364.9 | 4.6634
[10 empty] | 1364.7 | 4.6646
[10 empty] | 1364.7 | 4.6917
[10 empty] | 1364.6 | 4.7016
[10 empty] | 1364.5 | 4.7188
[10 empty] | 1364.2 | 4.7323
[10 empty] | 1364.2 | 4.7545
[10 empty] | 1364 | 4.7582
[10 empty] | 1364.2 | 4.7902
[10 empty] | 1364 | 4.8062
[10 empty] | 1363.7 | 4.8124
[10 empty] | 1363.7 | 4.853
[10 empty] | 1363.4 | 4.8444
[10 empty] | 1363.3 | 4.8506
[10 empty] | 1363.2 | 4.8789
[10 empty] | 1363.2 | 4.8888
[10 empty] | 1363 | 4.8875
[10 empty] | 1363 | 4.9171
[10 empty] | 1362.8 | 4.9516
[10 empty] | 1362.7 | 4.9577
[10 empty] | 1362.9 | 4.9762
[10 empty] | 1362.5 | 4.9885
[10 empty] | 1362.4 | 4.9713
[10 empty] | 1362.4 | 5.0008
[10 empty] | 1362.3 | 5.0452
[10 empty] | 1362.2 | 5.0242
[10 empty] | 1362.2 | 5.0242
[10 empty] | 1362 | 5.0562
[10 empty] | 1361.7 | 5.0427
[10 empty] | 1361.6 | 5.1166
[10 empty] | 1361.5 | 5.1006
[10 empty] | 1361.4 | 5.1092
[10 empty] | 1361.4 | 5.119
[10 empty] | 1361.5 | 5.1449
[10 empty] | 1361.1 | 5.1461
[10 empty] | 1360.9 | 5.1646
[10 empty] | 1360.9 | 5.188
[10 empty] | 1360.9 | 5.1769
[10 empty] | 1360.7 | 5.1917
[10 empty] | 1360.7 | 5.2114
[10 empty] | 1360.6 | 5.2287
[10 empty] | 1360.4 | 5.2447
[10 empty] | 1360.1 | 5.2656
[10 empty] | 1360 | 5.2767
[10 empty] | 1359.9 | 5.289
[10 empty] | 1359.8 | 5.3321
[10 empty] | 1359.7 | 5.3062
[10 empty] | 1359.8 | 5.3235
[10 empty] | 1359.6 | 5.3641
[10 empty] | 1359.4 | 5.3814
[10 empty] | 1359.3 | 5.3629
[10 empty] | 1359.3 | 5.4072
[10 empty] | 1359.2 | 5.4011
[10 empty] | 1359.1 | 5.3838
[10 empty] | 1359 | 5.4195
[10 empty] | 1358.8 | 5.4269
[10 empty] | 1358.6 | 5.4356
[10 empty] | 1358.5 | 5.4799
[10 empty] | 1358.5 | 5.523
[10 empty] | 1358.5 | 5.5107
[10 empty] | 1358.3 | 5.5402
[10 empty] | 1358.2 | 5.5476
[10 empty] | 1358.1 | 5.5476
[10 empty] | 1358.1 | 5.5649
[10 empty] | 1357.8 | 5.5907
[10 empty] | 1357.8 | 5.6092
[10 empty] | 1357.8 | 5.6117
[10 empty] | 1357.7 | 5.6178
[10 empty] | 1357.4 | 5.6252
[10 empty] | 1357.4 | 5.6449
[10 empty] | 1357.2 | 5.6671
[10 empty] | 1357.2 | 5.6917
[10 empty] | 1357.1 | 5.6979
[10 empty] | 1356.9 | 5.7237
[10 empty] | 1356.8 | 5.725
[10 empty] | 1356.9 | 5.7397
[10 empty] | 1356.7 | 5.7607
[10 empty] | 1356.4 | 5.7582
[10 empty] | 1356.3 | 5.7718
[10 empty] | 1356.3 | 5.8099
[10 empty] | 1356.3 | 5.8161
[10 empty] | 1356 | 5.8321
[10 empty] | 1355.9 | 5.8518
[10 empty] | 1355.8 | 5.869
[10 empty] | 1355.6 | 5.89
[10 empty] | 1355.5 | 5.906
[10 empty] | 1355.4 | 5.9368
[10 empty] | 1355.4 | 5.9343
[10 empty] | 1355.2 | 5.9651
[10 empty] | 1355.4 | 5.9811
[10 empty] | 1355 | 5.9811
[10 empty] | 1354.9 | 6.0316
[10 empty] | 1354.7 | 6.0365
[10 empty] | 1354.8 | 6.0649
[10 empty] | 1354.6 | 6.1006
[10 empty] | 1354.7 | 6.1252
[10 empty] | 1354.4 | 6.1461
[10 empty] | 1354.2 | 6.1277
[10 empty] | 1354.2 | 6.1708
[10 empty] | 1354.1 | 6.1609
[10 empty] | 1354 | 6.1905
[10 empty] | 1353.9 | 6.2102
[10 empty] | 1354 | 6.204
[10 empty] | 1353.7 | 6.2385
[10 empty] | 1353.4 | 6.2521
[10 empty] | 1353.4 | 6.2693
[10 empty] | 1353.1 | 6.2964
[10 empty] | 1353.1 | 6.3333
[10 empty] | 1353.1 | 6.3333
[10 empty] | 1352.8 | 6.3469
[10 empty] | 1352.8 | 6.3912
[10 empty] | 1352.6 | 6.4035
[10 empty] | 1352.6 | 6.4282
[10 empty] | 1352.6 | 6.4614
[10 empty] | 1352.4 | 6.5205
[10 empty] | 1352.5 | 6.4996
[10 empty] | 1352.3 | 6.4971
[10 empty] | 1352 | 6.5193
[10 empty] | 1352 | 6.539
[10 empty] | 1352.1 | 6.5661
[10 empty] | 1351.9 | 6.5932
[10 empty] | 1351.8 | 6.5907
[10 empty] | 1351.5 | 6.6264
[10 empty] | 1351.5 | 6.64
[10 empty] | 1351.4 | 6.672
[10 empty] | 1351.2 | 6.6991
[10 empty] | 1351 | 6.7287
[10 empty] | 1351.2 | 6.7311
[10 empty] | 1351.1 | 6.7681
[10 empty] | 1350.8 | 6.7668
[10 empty] | 1350.7 | 6.7865
[10 empty] | 1350.6 | 6.8309
[10 empty] | 1350.5 | 6.8469
[10 empty] | 1350.3 | 6.8641
[10 empty] | 1350.1 | 6.8838
[10 empty] | 1350.1 | 6.8998
[10 empty] | 1350 | 6.9392
[10 empty] | 1349.8 | 6.9553
[10 empty] | 1349.9 | 6.9589
[10 empty] | 1349.8 | 6.9774
[10 empty] | 1349.8 | 7.0144
[10 empty] | 1349.6 | 7.0193
[10 empty] | 1349.4 | 7.0365
[10 empty] | 1349.2 | 7.0735
[10 empty] | 1349.3 | 7.0883
[10 empty] | 1349 | 7.103
[10 empty] | 1349 | 7.1424
[10 empty] | 1348.8 | 7.1695
[10 empty] | 1348.8 | 7.1695
[10 empty] | 1348.6 | 7.1942
[10 empty] | 1348.5 | 7.2237
[10 empty] | 1348.4 | 7.2471
[10 empty] | 1348.3 | 7.2607
[10 empty] | 1348.4 | 7.2742
[10 empty] | 1348.2 | 7.3025
[10 empty] | 1348 | 7.3481
[10 empty] | 1348 | 7.358
[10 empty] | 1347.9 | 7.3629
[10 empty] | 1347.7 | 7.4097
[10 empty] | 1347.5 | 7.438
[10 empty] | 1347.5 | 7.4466
[10 empty] | 1347.2 | 7.4651
[10 empty] | 1347.1 | 7.4787
[10 empty] | 1347.3 | 7.4873
[10 empty] | 1347.1 | 7.4823
[10 empty] | 1346.9 | 7.5291
[10 empty] | 1346.8 | 7.5661
[10 empty] | 1346.8 | 7.5723
[10 empty] | 1346.7 | 7.5883
[10 empty] | 1346.5 | 7.6227
[10 empty] | 1346.5 | 7.6289
[10 empty] | 1346.3 | 7.6806
[10 empty] | 1346.2 | 7.6794
[10 empty] | 1346.1 | 7.7077
[10 empty] | 1346 | 7.7656
[10 empty] | 1345.9 | 7.7607
[10 empty] | 1345.8 | 7.7767
[10 empty] | 1345.6 | 7.8025
[10 empty] | 1345.5 | 7.8383
[10 empty] | 1345.6 | 7.8555
[10 empty] | 1345.4 | 7.8875
[10 empty] | 1345.3 | 7.9072
[10 empty] | 1345.2 | 7.9528
[10 empty] | 1345.2 | 7.9737
[10 empty] | 1345 | 7.9639
[10 empty] | 1344.8 | 7.9873
[10 empty] | 1344.6 | 8.0119
[10 empty] | 1344.6 | 8.0008
[10 empty] | 1344.8 | 8.0218
[10 empty] | 1344.4 | 8.0698
[10 empty] | 1344.4 | 8.1314
[10 empty] | 1344.2 | 8.1449
[10 empty] | 1344 | 8.1511
[10 empty] | 1344.1 | 8.1954
[10 empty] | 1344.1 | 8.1979
[10 empty] | 1343.6 | 8.2028
[10 empty] | 1343.8 | 8.2422
[10 empty] | 1343.7 | 8.2767
[10 empty] | 1343.4 | 8.2841
[10 empty] | 1343.3 | 8.3235
[10 empty] | 1343.3 | 8.358
[10 empty] | 1343.1 | 8.3629
[10 empty] | 1343.1 | 8.4085
[10 empty] | 1343 | 8.4553
[10 empty] | 1342.9 | 8.4897
[10 empty] | 1342.7 | 8.4602
[10 empty] | 1342.6 | 8.4934
[10 empty] | 1342.5 | 8.5476
[10 empty] | 1342.2 | 8.5624
[10 empty] | 1342.2 | 8.5895
[10 empty] | 1342.3 | 8.6289
[10 empty] | 1342.1 | 8.64
[10 empty] | 1341.7 | 8.6843
[10 empty] | 1341.8 | 8.6966
[10 empty] | 1341.5 | 8.7176
[10 empty] | 1341.7 | 8.7582
[10 empty] | 1341.4 | 8.7631
[10 empty] | 1341.2 | 8.7952
[10 empty] | 1341.1 | 8.8395
[10 empty] | 1341.3 | 8.8346
[10 empty] | 1341 | 8.8567
[10 empty] | 1340.8 | 8.906
[10 empty] | 1340.8 | 8.8912
[10 empty] | 1340.7 | 8.9294
[10 empty] | 1340.5 | 8.975
[10 empty] | 1340.5 | 8.9799
[10 empty] | 1340.4 | 8.9873
[10 empty] | 1340.4 | 9.0205
[10 empty] | 1340 | 9.0846
[10 empty] | 1340.1 | 9.0686
[10 empty] | 1340 | 9.1104
[10 empty] | 1339.8 | 9.1351
[10 empty] | 1339.6 | 9.1326
[10 empty] | 1339.6 | 9.1954
[10 empty] | 1339.5 | 9.1708
[10 empty] | 1339.3 | 9.1831
[10 empty] | 1339.1 | 9.241
[10 empty] | 1339.3 | 9.2213
[10 empty] | 1339.3 | 9.2828
[10 empty] | 1339 | 9.2976
[10 empty] | 1338.9 | 9.321
[10 empty] | 1338.8 | 9.3358
[10 empty] | 1338.9 | 9.3814
[10 empty] | 1338.6 | 9.4171
[10 empty] | 1338.4 | 9.4331
[10 empty] | 1338.3 | 9.4774
[10 empty] | 1338.2 | 9.4392
[10 empty] | 1338.1 | 9.4282
[10 empty] | 1338 | 9.4713
[10 empty] | 1337.7 | 9.5057
[10 empty] | 1337.8 | 9.5365
[10 empty] | 1337.8 | 9.6043
[10 empty] | 1337.6 | 9.6092
[10 empty] | 1337.6 | 9.6412
[10 empty] | 1337.4 | 9.6572
[10 empty] | 1337.2 | 9.6843
[10 empty] | 1337 | 9.7939
[10 empty] | 1337.1 | 9.7225
[10 empty] | 1336.8 | 9.7693
[10 empty] | 1336.7 | 9.8456
[10 empty] | 1336.5 | 9.7791
[10 empty] | 1336.5 | 9.8321
[10 empty] | 1336.6 | 9.8727
[10 empty] | 1336.3 | 9.8777
[10 empty] | 1336.1 | 9.8777
[10 empty] | 1336.1 | 9.9356
[10 empty] | 1336.1 | 9.9848
[10 empty] | 1336 | 10.0218
[10 empty] | 1335.9 | 10.0168
[10 empty] | 1335.6 | 10.0513
[10 empty] | 1335.7 | 10.0636
[10 empty] | 1335.5 | 10.0969
[10 empty] | 1335.3 | 10.1375
[10 empty] | 1335.4 | 10.0993
[10 empty] | 1335.3 | 10.1338
[10 empty] | 1335.2 | 10.1658
[10 empty] | 1334.8 | 10.1732
[10 empty] | 1334.7 | 10.1954
[10 empty] | 1334.8 | 10.1954
[10 empty] | 1334.6 | 10.2434
[10 empty] | 1334.5 | 10.2619
[10 empty] | 1334.4 | 10.2841
[10 empty] | 1334.3 | 10.3284
[10 empty] | 1334.2 | 10.3358
[10 empty] | 1333.9 | 10.3998
[10 empty] | 1334 | 10.3998
[10 empty] | 1333.8 | 10.4294
[10 empty] | 1333.7 | 10.4676
[10 empty] | 1333.6 | 10.4799
[10 empty] | 1333.6 | 10.5045
[10 empty] | 1333.4 | 10.4639
[10 empty] | 1333.3 | 10.5353
[10 empty] | 1333.1 | 10.5624
[10 empty] | 1333.2 | 10.5759
[10 empty] | 1333.3 | 10.6043
[10 empty] | 1333.2 | 10.6461
[10 empty] | 1332.8 | 10.6461
[10 empty] | 1332.6 | 10.6695
[10 empty] | 1332.5 | 10.704
[10 empty] | 1332.5 | 10.7311
[10 empty] | 1332.2 | 10.7373
[10 empty] | 1332.2 | 10.7521
[10 empty] | 1332 | 10.7693
[10 empty] | 1332 | 10.8259
[10 empty] | 1331.7 | 10.8235
[10 empty] | 1331.6 | 10.8604
[10 empty] | 1331.7 | 10.8851
[10 empty] | 1331.7 | 10.9429
[10 empty] | 1331.6 | 10.9282
[10 empty] | 1331.3 | 10.9565
[10 empty] | 1331.2 | 11.0341
[10 empty] | 1331.1 | 11.0341
[10 empty] | 1331.3 | 11.0636
[10 empty] | 1330.9 | 11.0562
[10 empty] | 1330.6 | 11.0735
[10 empty] | 1330.8 | 11.1178
[10 empty] | 1330.6 | 11.14
[10 empty] | 1330.3 | 11.1314
[10 empty] | 1330.4 | 11.1326
[10 empty] | 1330.4 | 11.1831
[10 empty] | 1330.1 | 11.2053
[10 empty] | 1330.1 | 11.2274
[10 empty] | 1330.1 | 11.2841
[10 empty] | 1330 | 11.3247
[10 empty] | 1329.6 | 11.3543
[10 empty] | 1329.7 | 11.3284
[10 empty] | 1329.5 | 11.3851
[10 empty] | 1329.4 | 11.4466
[10 empty] | 1329.2 | 11.4503
[10 empty] | 1329 | 11.4897
[10 empty] | 1329 | 11.4996
[10 empty] | 1329 | 11.5452
[10 empty] | 1328.7 | 11.5723
[10 empty] | 1328.5 | 11.5341
[10 empty] | 1328.6 | 11.5981
[10 empty] | 1328.4 | 11.608
[10 empty] | 1328.4 | 11.6129
[10 empty] | 1328.4 | 11.6572
[10 empty] | 1328.2 | 11.6597
[10 empty] | 1328 | 11.7102
[10 empty] | 1327.9 | 11.7656
[10 empty] | 1327.8 | 11.7828
[10 empty] | 1327.5 | 11.7656
[10 empty] | 1327.6 | 11.7976
[10 empty] | 1327.3 | 11.8358
[10 empty] | 1327.3 | 11.8777
[10 empty] | 1327.5 | 11.8863
[10 empty] | 1327.3 | 11.9257
[10 empty] | 1326.9 | 11.922
[10 empty] | 1327 | 11.9553
[10 empty] | 1326.9 | 11.9824
[10 empty] | 1326.8 | 12.0525
[10 empty] | 1326.7 | 12.0156
[10 empty] | 1326.5 | 12.0538
[10 empty] | 1326.5 | 12.0993
[10 empty] | 1326.4 | 12.1227
[10 empty] | 1326.2 | 12.1585
[10 empty] | 1326.1 | 12.1966
[10 empty] | 1326.1 | 12.2336
[10 empty] | 1325.7 | 12.2607
[10 empty] | 1325.6 | 12.2952
[10 empty] | 1325.6 | 12.3284
[10 empty] | 1325.4 | 12.3863
[10 empty] | 1325.3 | 12.3346
[10 empty] | 1325.2 | 12.3814
[10 empty] | 1325.2 | 12.4553
[10 empty] | 1325 | 12.4429
[10 empty] | 1325 | 12.4934
[10 empty] | 1324.8 | 12.4897
[10 empty] | 1324.9 | 12.5242
[10 empty] | 1324.7 | 12.5562
[10 empty] | 1324.5 | 12.6166
[10 empty] | 1324.3 | 12.5981
[10 empty] | 1324.2 | 12.6338
[10 empty] | 1324.2 | 12.6634
[10 empty] | 1324 | 12.6622
[10 empty] | 1323.8 | 12.6917
[10 empty] | 1323.7 | 12.7163
[10 empty] | 1323.6 | 12.7792
[10 empty] | 1323.6 | 12.7865
[10 empty] | 1323.5 | 12.8075
[10 empty] | 1323.3 | 12.8506
[10 empty] | 1323.1 | 12.8518
[10 empty] | 1323.3 | 12.8998
[10 empty] | 1323 | 12.9158
[10 empty] | 1322.9 | 12.9824
[10 empty] | 1322.9 | 13.0279
[10 empty] | 1322.7 | 13.0772
[10 empty] | 1322.6 | 13.0673
[10 empty] | 1322.4 | 13.0993
[10 empty] | 1322.4 | 13.1671
[10 empty] | 1322.7 | 13.1646
[10 empty] | 1322.2 | 13.2065
[10 empty] | 1322.2 | 13.2459
[10 empty] | 1322 | 13.2878
[10 empty] | 1321.9 | 13.3259
[10 empty] | 1321.7 | 13.3223
[10 empty] | 1321.6 | 13.4577
[10 empty] | 1321.4 | 13.3592
[10 empty] | 1321.4 | 13.3592
[10 empty] | 1321.2 | 13.39
[10 empty] | 1321.2 | 13.4195
[10 empty] | 1320.9 | 13.4984
[10 empty] | 1321.1 | 13.5181
[10 empty] | 1320.9 | 13.5107
[10 empty] | 1320.8 | 13.5673
[10 empty] | 1320.5 | 13.5624
[10 empty] | 1320.5 | 13.5993
[10 empty] | 1320.5 | 13.6868
[10 empty] | 1320.1 | 13.7065
[10 empty] | 1320.2 | 13.6929
[10 empty] | 1320.3 | 13.7188
[10 empty] | 1319.9 | 13.7939
[10 empty] | 1319.9 | 13.8013
[10 empty] | 1319.9 | 13.8457
[10 empty] | 1319.7 | 13.8604
[10 empty] | 1319.8 | 13.8284
[10 empty] | 1319.8 | 13.8912
[10 empty] | 1319.3 | 13.9873
[10 empty] | 1319.2 | 14.007
[10 empty] | 1319.1 | 14.0181
[10 empty] | 1319.1 | 14.0932
[10 empty] | 1318.8 | 14.1018
[10 empty] | 1318.9 | 14.1511
[10 empty] | 1318.5 | 14.2397
[10 empty] | 1318.5 | 14.2607
[10 empty] | 1318.5 | 14.2558
[10 empty] | 1318.5 | 14.2065
[10 empty] | 1318.7 | 14.204
[10 empty] | 1318 | 14.2065
[10 empty] | 1317.9 | 14.3383
[10 empty] | 1317.8 | 14.3703
[10 empty] | 1317.7 | 14.4183
[10 empty] | 1317.7 | 14.4245
[10 empty] | 1317.5 | 14.4282
[10 empty] | 1317.4 | 14.4651
[10 empty] | 1317.3 | 14.5082
[10 empty] | 1317.1 | 14.5402
[10 empty] | 1317.2 | 14.5846
[10 empty] | 1317.1 | 14.5907
[10 empty] | 1317.1 | 14.6671
[10 empty] | 1317 | 14.7114
[10 empty] | 1316.7 | 14.7939
[10 empty] | 1316.5 | 14.7631
[10 empty] | 1316.4 | 14.8333
[10 empty] | 1316.3 | 14.8715
[10 empty] | 1316.3 | 14.9393
[10 empty] | 1316.1 | 14.9306
[10 empty] | 1316 | 15.0045
[10 empty] | 1315.9 | 14.9565
[10 empty] | 1315.5 | 14.9774
[10 empty] | 1315.7 | 15.007
[10 empty] | 1315.6 | 15.0993
[10 empty] | 1315.4 | 15.0846
[10 empty] | 1315.3 | 15.2053
[10 empty] | 1315.2 | 15.1966
[10 empty] | 1315.3 | 15.2582
[10 empty] | 1315 | 15.337
[10 empty] | 1314.9 | 15.4269
[10 empty] | 1314.8 | 15.3407
[10 empty] | 1314.7 | 15.3814
[10 empty] | 1314.5 | 15.4146
[10 empty] | 1314.2 | 15.4713
[10 empty] | 1314.4 | 15.5193
[10 empty] | 1314.3 | 15.6252
[10 empty] | 1314 | 15.6449
[10 empty] | 1314 | 15.6856
[10 empty] | 1313.8 | 15.656
[10 empty] | 1313.9 | 15.6905
[10 empty] | 1313.8 | 15.7176
[10 empty] | 1313.6 | 15.8383
[10 empty] | 1313.6 | 15.89
[10 empty] | 1313.5 | 15.8703
[10 empty] | 1313.3 | 16.1055
[10 empty] | 1313 | 15.9294
[10 empty] | 1312.8 | 15.9232
[10 empty] | 1312.7 | 15.9824
[10 empty] | 1312.8 | 16.0033
[10 empty] | 1312.8 | 16.0784
[10 empty] | 1312.5 | 16.1523
[10 empty] | 1312.4 | 16.1794
[10 empty] | 1312.1 | 16.1942
[10 empty] | 1312.1 | 16.2668
[10 empty] | 1312.1 | 16.241
[10 empty] | 1312 | 16.2767
[10 empty] | 1312 | 16.3333
[10 empty] | 1311.9 | 16.3481
[10 empty] | 1311.6 | 16.438
[10 empty] | 1311.4 | 16.4171
[10 empty] | 1311.5 | 16.4787
[10 empty] | 1311.6 | 16.5747
[10 empty] | 1311.3 | 16.6055
[10 empty] | 1311.1 | 16.6634
[10 empty] | 1310.9 | 16.6831
[10 empty] | 1310.7 | 16.7989
[10 empty] | 1310.8 | 16.8395
[10 empty] | 1310.8 | 16.8506
[10 empty] | 1310.6 | 16.8457
[10 empty] | 1310.6 | 16.9011
[10 empty] | 1310.6 | 16.9984
[10 empty] | 1310.4 | 17.0378
[10 empty] | 1310.3 | 17.0427
[10 empty] | 1310.1 | 17.124
[10 empty] | 1310 | 17.1991
[10 empty] | 1309.6 | 17.1658
[10 empty] | 1309.5 | 17.1979
[10 empty] | 1309.6 | 17.3186
[10 empty] | 1309.5 | 17.3986
[10 empty] | 1309.3 | 17.3383
[10 empty] | 1309.3 | 18.4516
[10 empty] | 1309.1 | 17.4811
[10 empty] | 1309.1 | 17.491
[10 empty] | 1308.8 | 17.5365
[10 empty] | 1309 | 17.6092
[10 empty] | 1308.8 | 17.64
[10 empty] | 1308.7 | 17.7668
[10 empty] | 1308.5 | 17.741
[10 empty] | 1308.6 | 17.7755
[10 empty] | 1308.3 | 17.8013
[10 empty] | 1308.3 | 17.874
[10 empty] | 1308.2 | 17.8284
[10 empty] | 1307.9 | 17.8629
[10 empty] | 1307.9 | 17.9048
[10 empty] | 1307.6 | 17.9897
[10 empty] | 1307.7 | 18.0255
[10 empty] | 1307.7 | 18.0279
[10 empty] | 1307.4 | 18.0501
[10 empty] | 1307.3 | 18.1498
[10 empty] | 1307.2 | 18.1769
[10 empty] | 1307 | 18.2102
[10 empty] | 1307 | 18.2644
[10 empty] | 1306.8 | 18.3186
[10 empty] | 1306.7 | 18.4183
[10 empty] | 1306.9 | 18.422
[10 empty] | 1306.7 | 18.5378
[10 empty] | 1306.7 | 18.5439
[10 empty] | 1306.2 | 18.571
[10 empty] | 1306.1 | 18.7607
[10 empty] | 1305.9 | 18.6819
[10 empty] | 1305.8 | 18.6806
[10 empty] | 1305.8 | 18.725
[10 empty] | 1305.8 | 18.8346
[10 empty] | 1305.7 | 18.9159
[10 empty] | 1305.7 | 18.9947
[10 empty] | 1305.3 | 19.0156
[10 empty] | 1305.1 | 18.9848
[10 empty] | 1305 | 19.172
[10 empty] | 1304.9 | 19.1449
[10 empty] | 1305 | 19.1511
[10 empty] | 1305 | 19.273
[10 empty] | 1304.7 | 19.2779
[10 empty] | 1304.7 | 19.3099
[10 empty] | 1304.6 | 19.5784
[10 empty] | 1304.6 | 19.39
[10 empty] | 1304.4 | 19.4553
[10 empty] | 1304.2 | 19.4725
[10 empty] | 1304.1 | 19.5255
[10 empty] | 1303.8 | 19.5328
[10 empty] | 1303.9 | 19.6154
[10 empty] | 1304 | 19.7336
[10 empty] | 1303.7 | 19.8013
[10 empty] | 1303.7 | 19.8592
[10 empty] | 1303.4 | 19.8654
[10 empty] | 1303.5 | 19.9183
[10 empty] | 1303.3 | 20.0796
[10 empty] | 1303 | 20.0279
[10 empty] | 1303 | 20.0476
[10 empty] | 1303 | 20.0969
[10 empty] | 1302.7 | 20.2755
[10 empty] | 1302.5 | 20.3284
[10 empty] | 1302.5 | 20.2668
[10 empty] | 1302.4 | 20.3346
[10 empty] | 1302.4 | 20.3838
[10 empty] | 1302.2 | 20.3814
[10 empty] | 1302 | 20.4787
[10 empty] | 1301.9 | 20.5439
[10 empty] | 1301.8 | 20.5698
[10 empty] | 1301.7 | 20.592
[10 empty] | 1301.7 | 20.6622
[10 empty] | 1301.5 | 20.7237
[10 empty] | 1301.4 | 20.7865
[10 empty] | 1301.4 | 20.8383
[10 empty] | 1301.2 | 20.9109
[10 empty] | 1301 | 21.0205
[10 empty] | 1300.9 | 21.6854
[10 empty] | 1300.9 | 21.6215
[10 empty] | 1300.8 | 21.9068
[10 empty] | 1300.6 | 22.1044
[10 empty] | 1300.7 | 22.2062
[10 empty] | 1300.4 | 22.3219
[10 empty] | 1300.1 | 22.4715
[10 empty] | 1300.3 | 22.6431
[10 empty] | 1300.2 | 22.8068
[10 empty] | 1299.8 | 22.9005
[10 empty] | 1300 | 22.9664
[10 empty] | 1299.7 | 23.0243
[10 empty] | 1299.6 | 23.2258
[10 empty] | 1299.5 | 23.4513
[10 empty] | 1299.5 | 23.579
[10 empty] | 1299.3 | 23.6129
[10 empty] | 1299.1 | 23.7087
[10 empty] | 1299 | 23.9222
[10 empty] | 1298.9 | 23.9262
[10 empty] | 1298.7 | 24.0798
[10 empty] | 1298.7 | 24.2913
[10 empty] | 1298.6 | 24.3033
[10 empty] | 1298.5 | 24.3791
[10 empty] | 1298.2 | 24.5727
[10 empty] | 1298.2 | 24.6904
[10 empty] | 1298.2 | 24.6844
[10 empty] | 1298 | 24.7842
[10 empty] | 1297.8 | 24.9977
[10 empty] | 1297.7 | 25.0576
[10 empty] | 1297.8 | 25.1035
[10 empty] | 1297.5 | 25.3429
[10 empty] | 1297.5 | 25.4567
[10 empty] | 1297.4 | 25.309
[10 empty] | 1297.3 | 25.4666
[10 empty] | 1297.4 | 25.5963
[10 empty] | 1297.2 | 25.6223
[10 empty] | 1297 | 25.8318
[10 empty] | 1296.8 | 25.9375
[10 empty] | 1296.9 | 26.169
[10 empty] | 1296.6 | 26.0692
[10 empty] | 1296.3 | 25.9675
[10 empty] | 1296.3 | 26.0892
[10 empty] | 1296.4 | 26.0872
[10 empty] | 1296.3 | 26.2169
[10 empty] | 1296.1 | 26.2967
[10 empty] | 1295.9 | 26.3765
[10 empty] | 1295.9 | 26.4424
[10 empty] | 1295.7 | 26.5102
[10 empty] | 1295.5 | 26.6998
[10 empty] | 1295.6 | 26.6639
[10 empty] | 1295.4 | 26.7816
[10 empty] | 1295.1 | 26.9153
[10 empty] | 1295.2 | 27.0829
[10 empty] | 1294.9 | 27.0051
[10 empty] | 1294.9 | 26.9951
[10 empty] | 1295 | 27.1088
[10 empty] | 1294.8 | 27.3263
[10 empty] | 1294.6 | 27.494
[10 empty] | 1294.5 | 27.482
[10 empty] | 1294.4 | 27.5518
[10 empty] | 1294.2 | 27.5179
[10 empty] | 1294.2 | 27.6237
[10 empty] | 1294.3 | 27.7494
[10 empty] | 1293.9 | 27.8092
[10 empty] | 1294 | 27.891
[10 empty] | 1293.9 | 27.891
[10 empty] | 1293.8 | 28.0367
[10 empty] | 1293.5 | 28.2243
[10 empty] | 1293.3 | 28.34
[10 empty] | 1293.3 | 28.3759
[10 empty] | 1293 | 28.4917
[10 empty] | 1293.2 | 28.326
[10 empty] | 1292.8 | 28.3759
[10 empty] | 1293 | 28.4557
[10 empty] | 1292.7 | 28.6094
[10 empty] | 1292.5 | 28.6693
[10 empty] | 1292.5 | 28.6992
[10 empty] | 1292.3 | 28.6473
[10 empty] | 1292.1 | 28.8249
[10 empty] | 1292.1 | 28.8728
[10 empty] | 1292.1 | 28.9726
[10 empty] | 1291.9 | 29.1382
[10 empty] | 1291.9 | 28.9726
[10 empty] | 1291.6 | 29.0384
[10 empty] | 1291.4 | 29.1561
[10 empty] | 1291.4 | 29.3118
[10 empty] | 1291.2 | 29.3297
[10 empty] | 1291.1 | 29.3597
[10 empty] | 1290.9 | 29.4495
[10 empty] | 1291 | 29.4934
[10 empty] | 1290.8 | 29.5652
[10 empty] | 1290.8 | 29.9303
[10 empty] | 1290.7 | 29.9523
[10 empty] | 1290.7 | 29.7488
[10 empty] | 1290.5 | 29.8346
[10 empty] | 1290.6 | 29.9443
[10 empty] | 1290.3 | 30.1458
[10 empty] | 1290.3 | 30.1119
[10 empty] | 1290 | 30.096
[10 empty] | 1290 | 30.2356
[10 empty] | 1289.9 | 30.3294
[10 empty] | 1289.7 | 30.4611
[10 empty] | 1289.6 | 30.7285
[10 empty] | 1289.6 | 30.8143
[10 empty] | 1289.6 | 30.5649
[10 empty] | 1289.4 | 30.6507
[10 empty] | 1289.2 | 30.8383
[10 empty] | 1289.2 | 30.7145
[10 empty] | 1289.1 | 30.93
[10 empty] | 1289 | 31.0996
[10 empty] | 1288.8 | 31.0158
[10 empty] | 1288.7 | 31.0158
[10 empty] | 1288.6 | 31.1016
[10 empty] | 1288.3 | 31.2713
[10 empty] | 1288.3 | 31.3531
[10 empty] | 1288.3 | 31.4548
[10 empty] | 1288.1 | 31.5766
[10 empty] | 1287.9 | 31.6284
[10 empty] | 1288.1 | 31.7302
[10 empty] | 1288 | 31.6404
[10 empty] | 1287.7 | 31.6544
[10 empty] | 1287.7 | 31.6304
[10 empty] | 1287.5 | 31.834
[10 empty] | 1287.4 | 32.1991
[10 empty] | 1287.3 | 32.1113
[10 empty] | 1287.1 | 32.0115
[10 empty] | 1287 | 32.0415
[10 empty] | 1287 | 32.1333
[10 empty] | 1286.8 | 32.233
[10 empty] | 1286.6 | 32.271
[10 empty] | 1286.7 | 32.4924
[10 empty] | 1286.4 | 32.3887
[10 empty] | 1286.4 | 32.5304
[10 empty] | 1286.1 | 32.5822
[10 empty] | 1285.9 | 32.4745
[10 empty] | 1285.9 | 32.7059
[10 empty] | 1285.9 | 32.7638
[10 empty] | 1286 | 32.7538
[10 empty] | 1285.9 | 32.8037
[10 empty] | 1285.5 | 32.8875
[10 empty] | 1285.3 | 32.9175
[10 empty] | 1285.3 | 32.8915
[10 empty] | 1285.2 | 32.9195
[10 empty] | 1285.1 | 33.2607
[10 empty] | 1285 | 33.0891
[10 empty] | 1285 | 33.2627
[10 empty] | 1285.1 | 33.3485
[10 empty] | 1284.9 | 33.5959
[10 empty] | 1284.7 | 33.4522
[10 empty] | 1284.5 | 33.5181
[10 empty] | 1284.7 | 33.552
[10 empty] | 1284.3 | 33.6977
[10 empty] | 1284.2 | 34.1187
[10 empty] | 1284.1 | 35.5202
[10 empty] | 1283.8 | 35.2202
[10 empty] | 1283.7 | 35.5081
[10 empty] | 1283.5 | 35.3323
[10 empty] | 1283.5 | 35.8081
[10 empty] | 1283.7 | 35.9808
[10 empty] | 1283.5 | 35.7687
[10 empty] | 1283.2 | 35.9808
[10 empty] | 1283.5 | 36.0899
[10 empty] | 1283.1 | 36.296
[10 empty] | 1282.7 | 36.2232
[10 empty] | 1282.8 | 36.8929
[10 empty] | 1282.6 | 36.696
[10 empty] | 1282.5 | 36.9566
[10 empty] | 1282.5 | 37.0384
[10 empty] | 1282.6 | 37.1172
[10 empty] | 1282.3 | 37.2717
[10 empty] | 1282.2 | 38.0899
[10 empty] | 1282 | 37.6505
[10 empty] | 1282 | 37.6869
[10 empty] | 1281.8 | 37.8111
[10 empty] | 1281.6 | 37.8808
[10 empty] | 1281.7 | 38.1172
[10 empty] | 1281.5 | 38.6051
[10 empty] | 1281.7 | 38.5323
[10 empty] | 1281.3 | 38.399
[10 empty] | 1281.2 | 38.6475
[10 empty] | 1281.1 | 38.8384
[10 empty] | 1280.8 | 38.9232
[10 empty] | 1280.7 | 38.9596
[10 empty] | 1280.8 | 39.1505
[10 empty] | 1280.6 | 39.0869
[10 empty] | 1280.6 | 39.396
[10 empty] | 1280.7 | 39.3869
[10 empty] | 1280.3 | 39.4747
[10 empty] | 1280.2 | 39.7111
[10 empty] | 1280.1 | 39.799
[10 empty] | 1280.1 | 39.8899
[10 empty] | 1279.9 | 39.9414
[10 empty] | 1279.7 | 40.0687
[10 empty] | 1279.6 | 40.2384
[10 empty] | 1279.5 | 40.4687
[10 empty] | 1279.4 | 40.5626
[10 empty] | 1279.2 | 40.6899
[10 empty] | 1279.2 | 40.6475
[10 empty] | 1278.9 | 41.0263
[10 empty] | 1279.2 | 41.0354
[10 empty] | 1278.8 | 40.9414
[10 empty] | 1278.8 | 41.3445
[10 empty] | 1278.8 | 41.1596
[10 empty] | 1278.7 | 41.4172
[10 empty] | 1278.4 | 41.4929
[10 empty] | 1278.3 | 41.4111
[10 empty] | 1278.3 | 41.6111
[10 empty] | 1278.3 | 41.7808
[10 empty] | 1277.7 | 41.9566
[10 empty] | 1277.9 | 41.9414
[10 empty] | 1277.8 | 41.7535
[10 empty] | 1277.7 | 41.8323
[10 empty] | 1277.6 | 42.002
[10 empty] | 1277.5 | 42.1535
[10 empty] | 1277.4 | 42.2323
[10 empty] | 1277.4 | 42.1899
[10 empty] | 1277 | 42.4384
[10 empty] | 1277 | 42.7263
[10 empty] | 1277 | 42.6566
[10 empty] | 1276.8 | 42.6384
[10 empty] | 1276.8 | 42.9232
[10 empty] | 1276.6 | 42.9899
[10 empty] | 1276.3 | 43.1505
[10 empty] | 1276.2 | 43.0838
[10 empty] | 1276.3 | 43.1717
[10 empty] | 1276.2 | 43.3717
[10 empty] | 1276 | 43.3747
[10 empty] | 1276 | 43.5081
[10 empty] | 1275.7 | 43.5929
[10 empty] | 1275.6 | 43.6869
[10 empty] | 1275.6 | 43.7293
[10 empty] | 1275.5 | 44.1323
[10 empty] | 1275.2 | 43.9657
[10 empty] | 1275.1 | 44.2384
[10 empty] | 1275.2 | 44.202
[10 empty] | 1275.3 | 44.405
[10 empty] | 1274.8 | 44.399
[10 empty] | 1274.8 | 44.5141
[10 empty] | 1274.7 | 44.7323
[10 empty] | 1274.6 | 44.6384
[10 empty] | 1274.4 | 44.7505
[10 empty] | 1274.3 | 44.7263
[10 empty] | 1274.4 | 45.0111
[10 empty] | 1274.4 | 45.1808
[10 empty] | 1274 | 45.6566
[10 empty] | 1273.9 | 45.2929
[10 empty] | 1273.8 | 45.399
[10 empty] | 1273.7 | 45.1899
[10 empty] | 1273.6 | 45.6899
[10 empty] | 1273.4 | 45.302
[10 empty] | 1273.5 | 45.5838
[10 empty] | 1273 | 45.7929
[10 empty] | 1273.1 | 45.9202
[10 empty] | 1273 | 45.9384
[10 empty] | 1273 | 45.8141
[10 empty] | 1272.7 | 46.0596
[10 empty] | 1272.7 | 45.9929
[10 empty] | 1272.5 | 46.599
[10 empty] | 1272.8 | 46.4141
[10 empty] | 1272.6 | 46.7323
[10 empty] | 1272.2 | 46.7626
[10 empty] | 1272.2 | 46.6566
[10 empty] | 1272 | 46.6505
[10 empty] | 1271.9 | 46.6141
[10 empty] | 1271.8 | 46.5202
[10 empty] | 1271.8 | 46.7111
[10 empty] | 1271.6 | 46.9657
[10 empty] | 1271.8 | 46.6838
[10 empty] | 1271.5 | 47.1838
[10 empty] | 1271.2 | 47.2081
[10 empty] | 1271.1 | 47.4384
[10 empty] | 1271 | 47.4414
[10 empty] | 1270.9 | 47.5323
[10 empty] | 1271.3 | 47.5323
[10 empty] | 1270.7 | 47.6505
[10 empty] | 1270.7 | 47.6414
[10 empty] | 1270.5 | 47.8535
[10 empty] | 1270.5 | 47.8202
[10 empty] | 1270.4 | 48.0778
[10 empty] | 1270.1 | 47.9929
[10 empty] | 1270.1 | 47.9323
[10 empty] | 1270.1 | 48.1717
[10 empty] | 1270 | 48.0626
[10 empty] | 1269.8 | 48.096
[10 empty] | 1269.6 | 48.4141
[10 empty] | 1269.6 | 48.8566
[10 empty] | 1269.4 | 48.9899
[10 empty] | 1269.4 | 49.1202
[10 empty] | 1269.2 | 49.8141
[10 empty] | 1269.1 | 50.1778
[10 empty] | 1268.9 | 49.2081
[10 empty] | 1268.7 | 48.7596
[10 empty] | 1268.7 | 48.6899
[10 empty] | 1268.5 | 48.9414
[10 empty] | 1268.7 | 49.4838
[10 empty] | 1268.5 | 49.4111
[10 empty] | 1268.3 | 49.2384
[10 empty] | 1268.2 | 49.3505
[10 empty] | 1268.1 | 49.8414
[10 empty] | 1268.1 | 49.7354
[10 empty] | 1268.1 | 49.6687
[10 empty] | 1267.8 | 49.7293
[10 empty] | 1267.8 | 49.9141
[10 empty] | 1267.7 | 49.8687
[10 empty] | 1267.7 | 50.0232
[10 empty] | 1267.3 | 50.0717
[10 empty] | 1267.3 | 50.5172
[10 empty] | 1267.2 | 50.396
[10 empty] | 1267.3 | 50.296
[10 empty] | 1267.1 | 50.4566
[10 empty] | 1266.7 | 50.5778
[10 empty] | 1266.5 | 50.7141
[10 empty] | 1266.5 | 50.5354
[10 empty] | 1266.4 | 50.796
[10 empty] | 1266.2 | 50.9687
[10 empty] | 1266.3 | 51.2838
[10 empty] | 1266 | 50.9596
[10 empty] | 1265.9 | 50.8202
[10 empty] | 1266 | 51.1929
[10 empty] | 1265.8 | 51.3717
[10 empty] | 1265.7 | 51.5869
[10 empty] | 1265.4 | 54.6703
[10 empty] | 1265.3 | 54.5579
[10 empty] | 1265.1 | 54.9888
[10 empty] | 1264.9 | 55.1387
[10 empty] | 1264.9 | 55.8069
[10 empty] | 1264.8 | 55.9692
[10 empty] | 1264.7 | 56.3939
[10 empty] | 1264.7 | 56.3814
[10 empty] | 1264.5 | 57.0621
[10 empty] | 1264.4 | 57.0745
[10 empty] | 1264.3 | 57.2119
[10 empty] | 1264.2 | 57.699
[10 empty] | 1264.3 | 57.8801
[10 empty] | 1264.1 | 58.0487
[10 empty] | 1263.8 | 58.2048
[10 empty] | 1263.9 | 58.542
[10 empty] | 1263.9 | 58.7294
[10 empty] | 1263.7 | 58.8231
[10 empty] | 1263.4 | 59.2727
[10 empty] | 1263.4 | 59.6099
[10 empty] | 1263.3 | 59.8409
[10 empty] | 1263.2 | 59.4975
[10 empty] | 1263.1 | 60.0907
[10 empty] | 1263 | 60.6278
[10 empty] | 1263.2 | 60.7527
[10 empty] | 1262.8 | 60.7777
[10 empty] | 1262.6 | 61.1024
[10 empty] | 1262.6 | 61.3771
[10 empty] | 1262.4 | 61.1898
[10 empty] | 1262.4 | 61.4646
[10 empty] | 1262.1 | 61.7893
[10 empty] | 1262.1 | 62.395
[10 empty] | 1262 | 62.4512
[10 empty] | 1261.8 | 62.4887
[10 empty] | 1261.9 | 62.7884
[10 empty] | 1261.7 | 63.3317
[10 empty] | 1261.7 | 63.4441
[10 empty] | 1261.4 | 63.7127
[10 empty] | 1261.4 | 64.1123
[10 empty] | 1261.3 | 64.3434
[10 empty] | 1261.3 | 64.1935
[10 empty] | 1260.9 | 64.4058
[10 empty] | 1260.6 | 64.9679
[10 empty] | 1260.4 | 64.9241
[10 empty] | 1260.7 | 65.2176
[10 empty] | 1260.8 | 65.6548
[10 empty] | 1260.5 | 65.8671
[10 empty] | 1260.4 | 66.7226
[10 empty] | 1260.2 | 65.7484
[10 empty] | 1260 | 66.323
[10 empty] | 1259.9 | 66.6976
[10 empty] | 1259.6 | 66.8662
[10 empty] | 1259.6 | 66.554
[10 empty] | 1259.7 | 66.6602
[10 empty] | 1259.6 | 67.422
[10 empty] | 1259.3 | 66.9911
[10 empty] | 1259.2 | 67.3658
[10 empty] | 1259.2 | 68.0215
[10 empty] | 1259 | 68.7022
[10 empty] | 1259.1 | 67.6343
[10 empty] | 1258.8 | 67.9278
[10 empty] | 1258.8 | 68.1214
[10 empty] | 1258.7 | 68.1402
[10 empty] | 1258.6 | 68.0465
[10 empty] | 1258.4 | 68.7272
[10 empty] | 1258.3 | 68.7521
[10 empty] | 1258.2 | 69.0956
[10 empty] | 1258.1 | 69.1268
[10 empty] | 1258.2 | 69.7513
[10 empty] | 1257.7 | 70.0698
[10 empty] | 1258.1 | 70.0073
[10 empty] | 1257.7 | 69.9761
[10 empty] | 1257.8 | 70.3633
[10 empty] | 1257.8 | 70.9003
[10 empty] | 1257.6 | 70.6193
[10 empty] | 1257.4 | 70.5319
[10 empty] | 1257.1 | 71.0065
[10 empty] | 1257 | 71.8807
[10 empty] | 1256.9 | 71.1376
[10 empty] | 1256.9 | 71.1251
[10 empty] | 1256.6 | 71.8245
[10 empty] | 1256.7 | 72.2492
[10 empty] | 1256.5 | 71.7184
[10 empty] | 1256.4 | 71.606
[10 empty] | 1256.2 | 72.3991
[10 empty] | 1256.1 | 72.7862
[10 empty] | 1256.2 | 72.5864
[10 empty] | 1256 | 72.8424
[10 empty] | 1256 | 73.0235
[10 empty] | 1255.6 | 73.292
[10 empty] | 1255.7 | 73.2858
[10 empty] | 1255.5 | 73.1859
[10 empty] | 1255.5 | 73.7104
[10 empty] | 1255.2 | 73.4669
[10 empty] | 1255.5 | 73.5668
[10 empty] | 1255.1 | 73.4607
[10 empty] | 1255 | 74.0789
[10 empty] | 1254.9 | 74.4473
[10 empty] | 1254.7 | 74.26
[10 empty] | 1254.6 | 74.6846
[10 empty] | 1254.4 | 74.8595
[10 empty] | 1254.3 | 74.5535
[10 empty] | 1254.3 | 74.9844
[10 empty] | 1254.2 | 74.8907
[10 empty] | 1254 | 76.1709
[10 empty] | 1253.9 | 76.0772
[10 empty] | 1253.9 | 75.5214
[10 empty] | 1253.6 | 75.5464
[10 empty] | 1253.6 | 75.8274
[10 empty] | 1253.4 | 75.9398
[10 empty] | 1253.4 | 76.0959
[10 empty] | 1253.4 | 76.5705
[10 empty] | 1253.1 | 76.352
[10 empty] | 1253.1 | 76.5081
[10 empty] | 1252.9 | 76.8453
[10 empty] | 1252.8 | 77.1638
[10 empty] | 1252.7 | 77.0826
[10 empty] | 1252.7 | 77.3636
[10 empty] | 1252.6 | 77.3011
[10 empty] | 1252.7 | 79.6492
[10 empty] | 1252.4 | 78.3503
[10 empty] | 1252.2 | 78.0755
[10 empty] | 1252.1 | 77.9568
[10 empty] | 1252 | 78.9622
[10 empty] | 1251.8 | 78.6625
[10 empty] | 1251.7 | 78.7437
[10 empty] | 1251.6 | 78.8686
[10 empty] | 1251.4 | 79.5805
[10 empty] | 1251.4 | 78.7499
[10 empty] | 1251.3 | 79.2183
[10 empty] | 1251.2 | 79.187
[10 empty] | 1251.1 | 80.1612
[10 empty] | 1251 | 79.4618
[10 empty] | 1250.9 | 79.6429
[10 empty] | 1250.9 | 80.5859
[10 empty] | 1250.8 | 81.2228
[10 empty] | 1250.5 | 79.9864
[10 empty] | 1250.5 | 80.2799
[10 empty] | 1250.2 | 81.0979
[10 empty] | 1250.3 | 81.329
[10 empty] | 1250.2 | 81.0605
[10 empty] | 1250 | 80.8669
[10 empty] | 1249.9 | 81.2166
[10 empty] | 1249.9 | 80.8856
[10 empty] | 1249.6 | 80.7732
[10 empty] | 1249.7 | 81.2166
[10 empty] | 1249.3 | 83.0525
[10 empty] | 1249.4 | 81.5663
[10 empty] | 1249.2 | 81.7411
[10 empty] | 1249.1 | 82.6841
[10 empty] | 1249.1 | 86.1999
[10 empty] | 1249 | 83.3023
[10 empty] | 1248.9 | 82.8152
[10 empty] | 1248.7 | 83.3335
[10 empty] | 1248.6 | 84.1516
[10 empty] | 1248.4 | 83.5646
[10 empty] | 1248.1 | 82.7715
[10 empty] | 1248.3 | 82.4468
[10 empty] | 1248.2 | 83.0151
[10 empty] | 1248.2 | 83.1025
[10 empty] | 1247.8 | 83.1774
[10 empty] | 1248 | 85.7565
[10 empty] | 1247.8 | 84.6199
[10 empty] | 1247.6 | 83.7082
[10 empty] | 1247.5 | 84.2016
[10 empty] | 1247.6 | 89.0287
[10 empty] | 1247.3 | 85.8564
[10 empty] | 1247.1 | 84.5887
[10 empty] | 1247.1 | 84.545
[10 empty] | 1247.1 | 88.5291
[10 empty] | 1246.8 | 85.8939
[10 empty] | 1246.8 | 85.3756
[10 empty] | 1246.5 | 85.5067
[10 empty] | 1246.7 | 86.9617
[10 empty] | 1246.4 | 86.6245
[10 empty] | 1246.2 | 85.9938
[10 empty] | 1246.2 | 86.3123
[10 empty] | 1246.1 | 88.1919
[10 empty] | 1245.9 | 86.2061
[10 empty] | 1245.9 | 85.9438
[10 empty] | 1245.9 | 90.0029
[10 empty] | 1245.6 | 89.0412
[10 empty] | 1245.7 | 87.4113
[10 empty] | 1245.3 | 87.2427
[10 empty] | 1245.4 | 90.2152
[10 empty] | 1245.2 | 88.2793
[10 empty] | 1245.2 | 87.3426
[10 empty] | 1245.1 | 87.6174
[10 empty] | 1244.9 | 89.8343
[10 empty] | 1244.6 | 88.5291
[10 empty] | 1244.7 | 87.9609
[10 empty] | 1244.9 | 88.5042
[10 empty] | 1244.4 | 92.3259
[10 empty] | 1244.4 | 89.2722
[10 empty] | 1244.3 | 88.704
[10 empty] | 1244.4 | 90.8709
[10 empty] | 1244.1 | 92.176
[10 empty] | 1243.9 | 89.3097
[10 empty] | 1243.7 | 89.0912
[10 empty] | 1243.6 | 90.796
[10 empty] | 1243.5 | 90.9271
[10 empty] | 1243.5 | 89.9342
[10 empty] | 1243.2 | 89.3409
[10 empty] | 1243.4 | 92.7068
[10 empty] | 1243.1 | 91.4579
[10 empty] | 1243.1 | 89.3035
[10 empty] | 1243 | 89.9966
[10 empty] | 1242.8 | 98.1335
[10 empty] | 1242.7 | 92.7943
[10 empty] | 1242.6 | 90.7085
[10 empty] | 1242.5 | 91.283
[10 empty] | 1242.3 | 97.5215
[10 empty] | 1242.3 | 92.1823
[10 empty] | 1242.2 | 91.3205
[10 empty] | 1241.9 | 91.0645
[10 empty] | 1242 | 93.5124
[10 empty] | 1241.9 | 91.4454
[10 empty] | 1241.8 | 91.6952
[10 empty] | 1241.7 | 93.0753
[10 empty] | 1241.6 | 95.0986
[10 empty] | 1241.5 | 91.92
[10 empty] | 1241.4 | 92.2135
[10 empty] | 1241.1 | 96.385
[10 empty] | 1241 | 94.8675
[10 empty] | 1241 | 92.6881
[10 empty] | 1240.7 | 92.788
[10 empty] | 1240.6 | 97.8088
[10 empty] | 1240.6 | 94.6739
[10 empty] | 1240.6 | 93.2751
[10 empty] | 1240.6 | 93.2189
[10 empty] | 1240.2 | 97.9649
[10 empty] | 1240.2 | 95.0236
[10 empty] | 1239.9 | 94.1369
[10 empty] | 1240 | 94.2493
[10 empty] | 1239.8 | 99.1826
[10 empty] | 1239.9 | 95.3484
[10 empty] | 1239.6 | 95.0736
[10 empty] | 1239.9 | 96.0977
[10 empty] | 1239.5 | 99.1451
[10 empty] | 1239.3 | 95.2984
[10 empty] | 1239.3 | 95.4295
[10 empty] | 1239 | 98.0835
[10 empty] | 1239 | 99.0577
[10 empty] | 1238.7 | 96.335
[10 empty] | 1238.7 | 96.6722
[10 empty] | 1238.8 | 98.9953
[10 empty] | 1238.7 | 98.5831
[10 empty] | 1238.5 | 96.1914
[10 empty] | 1238.5 | 95.9791
[10 empty] | 1238.4 | 100.9061
[10 empty] | 1238.2 | 98.427
[10 empty] | 1237.9 | 98.5769
[10 empty] | 1237.8 | 98.3833
[10 empty] | 1237.7 | 104.1346
[10 empty] | 1237.7 | 99.8321
[10 empty] | 1237.5 | 98.5144
[10 empty] | 1237.4 | 97.6589
[10 empty] | 1237.5 | 100.7937
[10 empty] | 1237.3 | 98.5831
[10 empty] | 1237.4 | 98.1148
[10 empty] | 1237 | 99.9819
[10 empty] | 1236.9 | 103.5726
[10 empty] | 1236.8 | 99.5448
[10 empty] | 1236.6 | 98.7642
[10 empty] | 1236.6 | 105.2212
[10 empty] | 1236.4 | 104.1409
[10 empty] | 1236.4 | 99.5323
[10 empty] | 1236.4 | 99.601
[10 empty] | 1236.3 | 105.4335
[10 empty] | 1235.9 | 102.6297
[10 empty] | 1236 | 100.0131
[10 empty] | 1235.8 | 99.9195
[10 empty] | 1235.7 | 105.3336
[10 empty] | 1235.5 | 103.3103
[10 empty] | 1235.4 | 100.7125
[10 empty] | 1235.4 | 100.8312
[10 empty] | 1235.2 | 109.3365