## Sheet1
SiO2 | Al2O3 | CaO | Fe2O3 | SO3 | MgO | K20 | TiO2 | Na2O | P2O5 | 1556 | 7.7052 | 玻璃渣
57.45 | 16.82 | 6.37 | 7.26 | 5.44 | 1.43 | 0.19 | 1.67 | 3.11 | 0.04 | 1555.9 | 7.7035
[10 empty] | 1556.1 | 7.5163
[10 empty] | 1556.2 | 7.6082
[10 empty] | 1556 | 7.6082
[10 empty] | 1556.1 | 7.4747
[10 empty] | 1556.3 | 7.6342
[10 empty] | 1556.2 | 7.6134
[10 empty] | 1556.3 | 7.4452
[10 empty] | 1556.3 | 7.5579
[10 empty] | 1556.4 | 7.5198
[10 empty] | 1556.4 | 7.4036
[10 empty] | 1556.4 | 7.5631
[10 empty] | 1556.4 | 7.5232
[10 empty] | 1556.4 | 7.3915
[10 empty] | 1556.6 | 7.5076
[10 empty] | 1556.5 | 7.4435
[10 empty] | 1556.5 | 7.3551
[10 empty] | 1556.5 | 7.518
[10 empty] | 1556.5 | 7.4626
[10 empty] | 1556.6 | 7.3742
[10 empty] | 1556.7 | 7.4886
[10 empty] | 1556.6 | 7.4088
[10 empty] | 1556.8 | 7.3395
[10 empty] | 1556.7 | 7.4903
[10 empty] | 1556.6 | 7.414
[10 empty] | 1556.6 | 7.3464
[10 empty] | 1556.8 | 7.4747
[10 empty] | 1556.8 | 7.3014
[10 empty] | 1556.7 | 7.3672
[10 empty] | 1556.7 | 7.44
[10 empty] | 1556.6 | 7.3187
[10 empty] | 1556.8 | 7.4123
[10 empty] | 1556.7 | 7.4418
[10 empty] | 1556.6 | 7.2927
[10 empty] | 1556.6 | 7.3742
[10 empty] | 1556.6 | 7.4019
[10 empty] | 1556.5 | 7.2944
[10 empty] | 1556.5 | 7.4036
[10 empty] | 1556.3 | 7.4088
[10 empty] | 1556.3 | 7.3499
[10 empty] | 1556.3 | 7.4106
[10 empty] | 1556 | 7.3499
[10 empty] | 1555.8 | 7.3655
[10 empty] | 1555.7 | 7.3932
[10 empty] | 1555.6 | 7.3638
[10 empty] | 1555.4 | 7.3811
[10 empty] | 1555.2 | 7.4019
[10 empty] | 1555 | 7.3568
[10 empty] | 1554.9 | 7.3742
[10 empty] | 1554.7 | 7.3915
[10 empty] | 1554.6 | 7.3776
[10 empty] | 1554.5 | 7.4158
[10 empty] | 1554.4 | 7.4071
[10 empty] | 1554.1 | 7.3724
[10 empty] | 1553.9 | 7.3967
[10 empty] | 1553.7 | 7.4123
[10 empty] | 1553.7 | 7.3984
[10 empty] | 1553.2 | 7.421
[10 empty] | 1553.2 | 7.4418
[10 empty] | 1553 | 7.4054
[10 empty] | 1553 | 7.4435
[10 empty] | 1552.6 | 7.447
[10 empty] | 1552.5 | 7.4418
[10 empty] | 1552.2 | 7.4782
[10 empty] | 1552 | 7.4851
[10 empty] | 1551.8 | 7.466
[10 empty] | 1551.7 | 7.5042
[10 empty] | 1551.4 | 7.5059
[10 empty] | 1551.2 | 7.4955
[10 empty] | 1550.9 | 7.5388
[10 empty] | 1550.8 | 7.5336
[10 empty] | 1550.6 | 7.5388
[10 empty] | 1550.3 | 7.5718
[10 empty] | 1550.1 | 7.5683
[10 empty] | 1550.2 | 7.5527
[10 empty] | 1549.8 | 7.596
[10 empty] | 1549.7 | 7.5943
[10 empty] | 1549.3 | 7.5943
[10 empty] | 1549.1 | 7.6324
[10 empty] | 1549 | 7.6307
[10 empty] | 1548.8 | 7.6255
[10 empty] | 1548.6 | 7.6775
[10 empty] | 1548.4 | 7.6671
[10 empty] | 1548.2 | 7.674
[10 empty] | 1548 | 7.7104
[10 empty] | 1547.7 | 7.7035
[10 empty] | 1547.5 | 7.7018
[10 empty] | 1547.5 | 7.7486
[10 empty] | 1547.1 | 7.7486
[10 empty] | 1547.1 | 7.7555
[10 empty] | 1546.7 | 7.7884
[10 empty] | 1546.5 | 7.7815
[10 empty] | 1546.2 | 7.7902
[10 empty] | 1546.1 | 7.8439
[10 empty] | 1545.7 | 7.8387
[10 empty] | 1545.5 | 7.8578
[10 empty] | 1545.3 | 7.882
[10 empty] | 1545.4 | 7.8716
[10 empty] | 1544.9 | 7.8872
[10 empty] | 1544.7 | 7.9288
[10 empty] | 1544.4 | 7.9219
[10 empty] | 1544.3 | 7.9427
[10 empty] | 1544.2 | 7.9722
[10 empty] | 1543.9 | 7.9548
[10 empty] | 1543.7 | 7.986
[10 empty] | 1543.4 | 8.0155
[10 empty] | 1543.2 | 8.0051
[10 empty] | 1543.1 | 8.0346
[10 empty] | 1542.9 | 8.0606
[10 empty] | 1542.6 | 8.0502
[10 empty] | 1542.5 | 8.0744
[10 empty] | 1542.3 | 8.0918
[10 empty] | 1542.1 | 8.097
[10 empty] | 1541.9 | 8.1299
[10 empty] | 1541.4 | 8.149
[10 empty] | 1541.4 | 8.1368
[10 empty] | 1541 | 8.1663
[10 empty] | 1540.9 | 8.1871
[10 empty] | 1541 | 8.1819
[10 empty] | 1540.5 | 8.2218
[10 empty] | 1540.5 | 8.2408
[10 empty] | 1540.2 | 8.2252
[10 empty] | 1539.9 | 8.2668
[10 empty] | 1539.7 | 8.279
[10 empty] | 1539.5 | 8.272
[10 empty] | 1539.4 | 8.3223
[10 empty] | 1539.1 | 8.3344
[10 empty] | 1538.9 | 8.3258
[10 empty] | 1538.6 | 8.3656
[10 empty] | 1538.3 | 8.3726
[10 empty] | 1538 | 8.376
[10 empty] | 1538.1 | 8.4176
[10 empty] | 1537.8 | 8.4298
[10 empty] | 1537.7 | 8.4211
[10 empty] | 1537.3 | 8.4662
[10 empty] | 1537 | 8.4679
[10 empty] | 1536.8 | 8.4766
[10 empty] | 1536.7 | 8.5182
[10 empty] | 1536.6 | 8.5251
[10 empty] | 1536.5 | 8.5251
[10 empty] | 1536.2 | 8.5632
[10 empty] | 1535.9 | 8.5702
[10 empty] | 1535.6 | 8.5736
[10 empty] | 1535.5 | 8.617
[10 empty] | 1535.3 | 8.6239
[10 empty] | 1535.1 | 8.6204
[10 empty] | 1534.9 | 8.6759
[10 empty] | 1534.5 | 8.6776
[10 empty] | 1534.3 | 8.6707
[10 empty] | 1534.2 | 8.7296
[10 empty] | 1534.1 | 8.7158
[10 empty] | 1533.6 | 8.7348
[10 empty] | 1533.6 | 8.7782
[10 empty] | 1533.2 | 8.773
[10 empty] | 1533 | 8.7747
[10 empty] | 1532.8 | 8.8319
[10 empty] | 1532.6 | 8.8267
[10 empty] | 1532.3 | 8.8492
[10 empty] | 1532.1 | 8.8839
[10 empty] | 1532 | 8.8735
[10 empty] | 1532 | 8.8908
[10 empty] | 1531.6 | 8.9411
[10 empty] | 1531.4 | 8.9324
[10 empty] | 1531.1 | 8.9654
[10 empty] | 1530.8 | 8.9966
[10 empty] | 1530.8 | 8.9844
[10 empty] | 1530.5 | 9.0122
[10 empty] | 1530.2 | 9.0468
[10 empty] | 1530.1 | 9.0416
[10 empty] | 1529.7 | 9.0832
[10 empty] | 1529.5 | 9.1092
[10 empty] | 1529.2 | 9.085
[10 empty] | 1529 | 9.1352
[10 empty] | 1528.8 | 9.1578
[10 empty] | 1528.5 | 9.1526
[10 empty] | 1528.4 | 9.1942
[10 empty] | 1528.2 | 9.2132
[10 empty] | 1528.3 | 9.1976
[10 empty] | 1527.9 | 9.2548
[10 empty] | 1527.7 | 9.26
[10 empty] | 1527.4 | 9.2687
[10 empty] | 1527.3 | 9.3224
[10 empty] | 1527.2 | 9.3363
[10 empty] | 1526.8 | 9.319
[10 empty] | 1526.6 | 9.3779
[10 empty] | 1526.4 | 9.3692
[10 empty] | 1526.1 | 9.3831
[10 empty] | 1525.9 | 9.4386
[10 empty] | 1525.8 | 9.4108
[10 empty] | 1525.5 | 9.4368
[10 empty] | 1525.4 | 9.4958
[10 empty] | 1525 | 9.4854
[10 empty] | 1525 | 9.5096
[10 empty] | 1524.8 | 9.5599
[10 empty] | 1524.6 | 9.5304
[10 empty] | 1524.3 | 9.5495
[10 empty] | 1524 | 9.6154
[10 empty] | 1523.8 | 9.5963
[10 empty] | 1523.6 | 9.6344
[10 empty] | 1523.5 | 9.6708
[10 empty] | 1523.3 | 9.6466
[10 empty] | 1522.9 | 9.6743
[10 empty] | 1522.8 | 9.7246
[10 empty] | 1522.7 | 9.7107
[10 empty] | 1522.4 | 9.754
[10 empty] | 1522.1 | 9.7887
[10 empty] | 1522 | 9.7783
[10 empty] | 1521.7 | 9.806
[10 empty] | 1521.7 | 9.8442
[10 empty] | 1521.3 | 9.8442
[10 empty] | 1521.1 | 9.8858
[10 empty] | 1521.1 | 9.9152
[10 empty] | 1520.6 | 9.8979
[10 empty] | 1520.4 | 9.9395
[10 empty] | 1520.4 | 9.9672
[10 empty] | 1520.1 | 9.9603
[10 empty] | 1519.8 | 10.0071
[10 empty] | 1519.6 | 10.0279
[10 empty] | 1519.3 | 10.0227
[10 empty] | 1519 | 10.0886
[10 empty] | 1518.7 | 10.0938
[10 empty] | 1518.8 | 10.1388
[10 empty] | 1518.2 | 10.1527
[10 empty] | 1518 | 10.1614
[10 empty] | 1517.8 | 10.1978
[10 empty] | 1517.6 | 10.222
[10 empty] | 1517.4 | 10.2255
[10 empty] | 1517.3 | 10.2671
[10 empty] | 1517.1 | 10.2879
[10 empty] | 1516.7 | 10.2879
[10 empty] | 1516.4 | 10.3312
[10 empty] | 1516.4 | 10.3451
[10 empty] | 1516 | 10.3676
[10 empty] | 1515.9 | 10.4023
[10 empty] | 1515.5 | 10.4145
[10 empty] | 1515.3 | 10.4248
[10 empty] | 1515.2 | 10.4664
[10 empty] | 1514.8 | 10.4768
[10 empty] | 1514.6 | 10.4924
[10 empty] | 1514.5 | 10.5618
[10 empty] | 1514.2 | 10.5635
[10 empty] | 1513.9 | 10.5739
[10 empty] | 1513.9 | 10.6207
[10 empty] | 1513.7 | 10.619
[10 empty] | 1513.2 | 10.6415
[10 empty] | 1513 | 10.697
[10 empty] | 1513 | 10.6952
[10 empty] | 1512.7 | 10.7108
[10 empty] | 1512.5 | 10.7611
[10 empty] | 1512.2 | 10.7524
[10 empty] | 1511.9 | 10.7767
[10 empty] | 1511.7 | 10.8339
[10 empty] | 1511.7 | 10.827
[10 empty] | 1511.5 | 10.846
[10 empty] | 1511.3 | 10.8963
[10 empty] | 1511 | 10.8876
[10 empty] | 1510.9 | 10.9102
[10 empty] | 1510.6 | 10.9656
[10 empty] | 1510.3 | 10.9674
[10 empty] | 1510.1 | 10.9916
[10 empty] | 1509.9 | 11.0523
[10 empty] | 1509.7 | 11.0263
[10 empty] | 1509.4 | 11.0558
[10 empty] | 1509.1 | 11.1008
[10 empty] | 1509 | 11.0991
[10 empty] | 1508.8 | 11.1338
[10 empty] | 1508.6 | 11.1823
[10 empty] | 1508.3 | 11.165
[10 empty] | 1508.1 | 11.1996
[10 empty] | 1507.9 | 11.2447
[10 empty] | 1507.7 | 11.2412
[10 empty] | 1507.5 | 11.2846
[10 empty] | 1507.3 | 11.3262
[10 empty] | 1507.2 | 11.3036
[10 empty] | 1507 | 11.3348
[10 empty] | 1506.9 | 11.3695
[10 empty] | 1506.5 | 11.366
[10 empty] | 1506.3 | 11.4146
[10 empty] | 1506 | 11.4423
[10 empty] | 1506 | 11.4492
[10 empty] | 1505.9 | 11.4856
[10 empty] | 1505.6 | 11.5064
[10 empty] | 1505.3 | 11.503
[10 empty] | 1505.4 | 11.5706
[10 empty] | 1504.8 | 11.5983
[10 empty] | 1504.7 | 11.607
[10 empty] | 1504.5 | 11.6416
[10 empty] | 1504.3 | 11.6763
[10 empty] | 1504.2 | 11.6798
[10 empty] | 1503.8 | 11.7318
[10 empty] | 1503.7 | 11.7508
[10 empty] | 1503.5 | 11.7543
[10 empty] | 1503.3 | 11.8028
[10 empty] | 1503.1 | 11.8219
[10 empty] | 1502.7 | 11.8271
[10 empty] | 1502.5 | 11.8912
[10 empty] | 1502.3 | 11.9051
[10 empty] | 1502 | 11.9155
[10 empty] | 1502.1 | 11.9675
[10 empty] | 1501.7 | 11.9744
[10 empty] | 1501.5 | 11.997
[10 empty] | 1501.2 | 12.0559
[10 empty] | 1501 | 12.068
[10 empty] | 1500.8 | 12.0836
[10 empty] | 1500.6 | 12.1391
[10 empty] | 1500.4 | 12.1374
[10 empty] | 1500.1 | 12.1738
[10 empty] | 1500 | 12.2136
[10 empty] | 1499.8 | 12.224
[10 empty] | 1499.6 | 12.2483
[10 empty] | 1499.5 | 12.2986
[10 empty] | 1499.1 | 12.2934
[10 empty] | 1498.9 | 12.3246
[10 empty] | 1498.6 | 12.387
[10 empty] | 1498.6 | 12.3766
[10 empty] | 1498.4 | 12.413
[10 empty] | 1497.8 | 12.4702
[10 empty] | 1497.8 | 12.4546
[10 empty] | 1497.6 | 12.4944
[10 empty] | 1497.3 | 12.562
[10 empty] | 1497.3 | 12.5447
[10 empty] | 1497 | 12.5863
[10 empty] | 1496.7 | 12.6453
[10 empty] | 1496.8 | 12.6192
[10 empty] | 1496.3 | 12.673
[10 empty] | 1496.2 | 12.718
[10 empty] | 1495.8 | 12.7146
[10 empty] | 1495.5 | 12.7735
[10 empty] | 1495.3 | 12.8099
[10 empty] | 1495.3 | 12.7978
[10 empty] | 1494.8 | 12.8498
[10 empty] | 1494.8 | 12.8844
[10 empty] | 1495 | 12.8862
[10 empty] | 1494.2 | 12.9434
[10 empty] | 1494 | 12.9746
[10 empty] | 1494.1 | 12.9676
[10 empty] | 1493.6 | 13.0231
[10 empty] | 1493.5 | 13.0595
[10 empty] | 1493.3 | 13.0612
[10 empty] | 1493.1 | 13.1202
[10 empty] | 1492.9 | 13.1514
[10 empty] | 1492.7 | 13.1583
[10 empty] | 1492.3 | 13.2068
[10 empty] | 1492.2 | 13.2363
[10 empty] | 1491.9 | 13.2519
[10 empty] | 1491.8 | 13.3005
[10 empty] | 1491.7 | 13.3368
[10 empty] | 1491.2 | 13.3282
[10 empty] | 1491.1 | 13.3888
[10 empty] | 1490.7 | 13.4027
[10 empty] | 1490.6 | 13.4131
[10 empty] | 1490.5 | 13.4929
[10 empty] | 1490.2 | 13.5136
[10 empty] | 1490 | 13.5188
[10 empty] | 1489.9 | 13.5743
[10 empty] | 1489.7 | 13.5882
[10 empty] | 1489.4 | 13.6038
[10 empty] | 1489.3 | 13.6748
[10 empty] | 1489.2 | 13.6852
[10 empty] | 1489 | 13.7043
[10 empty] | 1488.6 | 13.7719
[10 empty] | 1488.4 | 13.7598
[10 empty] | 1488.2 | 13.784
[10 empty] | 1487.9 | 13.8534
[10 empty] | 1487.9 | 13.8655
[10 empty] | 1487.4 | 13.8759
[10 empty] | 1487.3 | 13.9574
[10 empty] | 1487.2 | 13.9435
[10 empty] | 1487 | 13.9695
[10 empty] | 1486.7 | 14.051
[10 empty] | 1486.3 | 14.0527
[10 empty] | 1486.1 | 14.0683
[10 empty] | 1486 | 14.1429
[10 empty] | 1485.7 | 14.1255
[10 empty] | 1485.6 | 14.1636
[10 empty] | 1485.4 | 14.2347
[10 empty] | 1485.1 | 14.2312
[10 empty] | 1484.9 | 14.2676
[10 empty] | 1484.6 | 14.3405
[10 empty] | 1484.4 | 14.311
[10 empty] | 1484.3 | 14.363
[10 empty] | 1484.3 | 14.4236
[10 empty] | 1483.9 | 14.4133
[10 empty] | 1483.6 | 14.4618
[10 empty] | 1483.5 | 14.5294
[10 empty] | 1483.1 | 14.5068
[10 empty] | 1482.8 | 14.5588
[10 empty] | 1482.6 | 14.623
[10 empty] | 1482.4 | 14.6074
[10 empty] | 1482.3 | 14.6646
[10 empty] | 1482.3 | 14.72
[10 empty] | 1482 | 14.6888
[10 empty] | 1481.6 | 14.7582
[10 empty] | 1481.5 | 14.8119
[10 empty] | 1481.3 | 14.8015
[10 empty] | 1481 | 14.8656
[10 empty] | 1480.7 | 14.9211
[10 empty] | 1480.5 | 14.9003
[10 empty] | 1480.3 | 14.9644
[10 empty] | 1480.1 | 15.0043
[10 empty] | 1480.1 | 14.9974
[10 empty] | 1479.8 | 15.0684
[10 empty] | 1479.6 | 15.1135
[10 empty] | 1479.2 | 15.0962
[10 empty] | 1479.1 | 15.1586
[10 empty] | 1479 | 15.2036
[10 empty] | 1478.6 | 15.1984
[10 empty] | 1478.5 | 15.2799
[10 empty] | 1478.3 | 15.325
[10 empty] | 1478.4 | 15.3024
[10 empty] | 1477.9 | 15.377
[10 empty] | 1477.7 | 15.4047
[10 empty] | 1477.5 | 15.4064
[10 empty] | 1477.2 | 15.4931
[10 empty] | 1477.1 | 15.526
[10 empty] | 1476.7 | 15.507
[10 empty] | 1476.7 | 15.5833
[10 empty] | 1476.4 | 15.6058
[10 empty] | 1476.2 | 15.611
[10 empty] | 1476.3 | 15.6994
[10 empty] | 1475.7 | 15.7288
[10 empty] | 1475.5 | 15.7288
[10 empty] | 1475.3 | 15.8034
[10 empty] | 1475 | 15.8155
[10 empty] | 1474.9 | 15.8259
[10 empty] | 1474.6 | 15.9178
[10 empty] | 1474.5 | 15.9386
[10 empty] | 1474.1 | 15.9455
[10 empty] | 1474.2 | 16.0131
[10 empty] | 1473.6 | 16.0235
[10 empty] | 1473.5 | 16.0339
[10 empty] | 1473.2 | 16.1327
[10 empty] | 1473.2 | 16.1518
[10 empty] | 1472.8 | 16.1605
[10 empty] | 1472.7 | 16.2402
[10 empty] | 1472.5 | 16.2419
[10 empty] | 1472.1 | 16.2627
[10 empty] | 1472 | 16.358
[10 empty] | 1471.9 | 16.3684
[10 empty] | 1471.7 | 16.3771
[10 empty] | 1471.5 | 16.4603
[10 empty] | 1471.2 | 16.462
[10 empty] | 1471.1 | 16.4863
[10 empty] | 1470.6 | 16.5712
[10 empty] | 1470.6 | 16.5782
[10 empty] | 1470.3 | 16.6076
[10 empty] | 1470.1 | 16.6908
[10 empty] | 1469.7 | 16.6787
[10 empty] | 1469.6 | 16.7272
[10 empty] | 1469.4 | 16.8105
[10 empty] | 1469.2 | 16.807
[10 empty] | 1468.9 | 16.8382
[10 empty] | 1468.9 | 16.9144
[10 empty] | 1468.5 | 16.9006
[10 empty] | 1468.3 | 16.9456
[10 empty] | 1468 | 17.0323
[10 empty] | 1467.8 | 17.0306
[10 empty] | 1467.7 | 17.0774
[10 empty] | 1467.5 | 17.1675
[10 empty] | 1467.2 | 17.1485
[10 empty] | 1466.9 | 17.2039
[10 empty] | 1466.7 | 17.2923
[10 empty] | 1466.5 | 17.2819
[10 empty] | 1466.3 | 17.3426
[10 empty] | 1466.1 | 17.4258
[10 empty] | 1465.9 | 17.3929
[10 empty] | 1465.6 | 17.4553
[10 empty] | 1465.4 | 17.5298
[10 empty] | 1465.2 | 17.528
[10 empty] | 1464.9 | 17.5887
[10 empty] | 1464.8 | 17.6632
[10 empty] | 1464.6 | 17.6338
[10 empty] | 1464.2 | 17.7048
[10 empty] | 1464.2 | 17.7672
[10 empty] | 1464 | 17.762
[10 empty] | 1463.6 | 17.8453
[10 empty] | 1463.6 | 17.9094
[10 empty] | 1463.3 | 17.8868
[10 empty] | 1463.2 | 17.9648
[10 empty] | 1462.8 | 18.0151
[10 empty] | 1462.6 | 18.0186
[10 empty] | 1462.6 | 18.1018
[10 empty] | 1462.4 | 18.1572
[10 empty] | 1462.2 | 18.1503
[10 empty] | 1462 | 18.2231
[10 empty] | 1461.7 | 18.2682
[10 empty] | 1461.7 | 18.2734
[10 empty] | 1461.2 | 18.3705
[10 empty] | 1461 | 18.419
[10 empty] | 1460.8 | 18.4034
[10 empty] | 1460.6 | 18.49
[10 empty] | 1460.6 | 18.5178
[10 empty] | 1460.1 | 18.5282
[10 empty] | 1459.9 | 18.62
[10 empty] | 1459.9 | 18.6443
[10 empty] | 1459.7 | 18.6599
[10 empty] | 1459.4 | 18.7362
[10 empty] | 1459.2 | 18.757
[10 empty] | 1458.8 | 18.7778
[10 empty] | 1458.8 | 18.8783
[10 empty] | 1458.5 | 18.8922
[10 empty] | 1458.4 | 18.9199
[10 empty] | 1458.1 | 19.0031
[10 empty] | 1458 | 19.0205
[10 empty] | 1457.6 | 19.0586
[10 empty] | 1457.6 | 19.1539
[10 empty] | 1457.3 | 19.1764
[10 empty] | 1457.4 | 19.199
[10 empty] | 1457 | 19.2856
[10 empty] | 1456.7 | 19.2891
[10 empty] | 1456.5 | 19.3255
[10 empty] | 1456.3 | 19.4243
[10 empty] | 1455.9 | 19.4451
[10 empty] | 1455.7 | 19.4694
[10 empty] | 1455.5 | 19.5664
[10 empty] | 1455.5 | 19.5526
[10 empty] | 1455.2 | 19.6046
[10 empty] | 1454.9 | 19.7103
[10 empty] | 1454.6 | 19.712
[10 empty] | 1454.5 | 19.7571
[10 empty] | 1454.2 | 19.8472
[10 empty] | 1454.4 | 19.8334
[10 empty] | 1453.9 | 19.8975
[10 empty] | 1453.7 | 19.9894
[10 empty] | 1453.4 | 19.9998
[10 empty] | 1453.4 | 20.0396
[10 empty] | 1453.1 | 20.1332
[10 empty] | 1452.9 | 20.1125
[10 empty] | 1452.7 | 20.1766
[10 empty] | 1452.4 | 20.2685
[10 empty] | 1452.3 | 20.2667
[10 empty] | 1452 | 20.3378
[10 empty] | 1451.9 | 20.4296
[10 empty] | 1451.7 | 20.3967
[10 empty] | 1451.5 | 20.4782
[10 empty] | 1451.4 | 20.5614
[10 empty] | 1451 | 20.5666
[10 empty] | 1450.7 | 20.6359
[10 empty] | 1450.5 | 20.7226
[10 empty] | 1450.3 | 20.7
[10 empty] | 1449.9 | 20.7763
[10 empty] | 1449.7 | 20.8508
[10 empty] | 1449.7 | 20.8508
[10 empty] | 1449.4 | 20.9427
[10 empty] | 1449.2 | 21.0138
[10 empty] | 1448.9 | 21.0016
[10 empty] | 1448.8 | 21.0883
[10 empty] | 1448.4 | 21.1472
[10 empty] | 1448.3 | 21.1559
[10 empty] | 1448 | 21.2495
[10 empty] | 1447.8 | 21.3102
[10 empty] | 1447.7 | 21.3032
[10 empty] | 1447.5 | 21.3986
[10 empty] | 1447.2 | 21.454
[10 empty] | 1447 | 21.4575
[10 empty] | 1446.6 | 21.5598
[10 empty] | 1446.7 | 21.6187
[10 empty] | 1446.3 | 21.6187
[10 empty] | 1446.3 | 21.7175
[10 empty] | 1446.1 | 21.7626
[10 empty] | 1446 | 21.7764
[10 empty] | 1445.4 | 21.8839
[10 empty] | 1445.4 | 21.9342
[10 empty] | 1445.5 | 21.9376
[10 empty] | 1444.9 | 22.0364
[10 empty] | 1444.6 | 22.0763
[10 empty] | 1444.6 | 22.1006
[10 empty] | 1444.1 | 22.2098
[10 empty] | 1444.1 | 22.2514
[10 empty] | 1443.8 | 22.2618
[10 empty] | 1443.5 | 22.3554
[10 empty] | 1443.3 | 22.3935
[10 empty] | 1443.1 | 22.4195
[10 empty] | 1442.9 | 22.5356
[10 empty] | 1442.7 | 22.579
[10 empty] | 1442.6 | 22.5876
[10 empty] | 1442.5 | 22.6951
[10 empty] | 1442.1 | 22.7263
[10 empty] | 1441.8 | 22.7471
[10 empty] | 1441.5 | 22.8702
[10 empty] | 1441.5 | 22.9031
[10 empty] | 1441.2 | 22.9205
[10 empty] | 1441 | 23.0297
[10 empty] | 1440.9 | 23.0193
[10 empty] | 1440.5 | 23.099
[10 empty] | 1440.5 | 23.1874
[10 empty] | 1440.1 | 23.196
[10 empty] | 1439.8 | 23.2931
[10 empty] | 1439.9 | 23.3624
[10 empty] | 1439.6 | 23.352
[10 empty] | 1439.1 | 23.4422
[10 empty] | 1439 | 23.5236
[10 empty] | 1438.9 | 23.534
[10 empty] | 1438.6 | 23.638
[10 empty] | 1438.4 | 23.7005
[10 empty] | 1438.4 | 23.697
[10 empty] | 1437.8 | 23.8044
[10 empty] | 1437.6 | 23.8582
[10 empty] | 1437.5 | 23.879
[10 empty] | 1437.3 | 23.9882
[10 empty] | 1437 | 24.0506
[10 empty] | 1436.9 | 24.0488
[10 empty] | 1436.6 | 24.1563
[10 empty] | 1436.5 | 24.1979
[10 empty] | 1436.2 | 24.2205
[10 empty] | 1436.1 | 24.3435
[10 empty] | 1436 | 24.3972
[10 empty] | 1435.5 | 24.4042
[10 empty] | 1435.2 | 24.522
[10 empty] | 1435.2 | 24.5567
[10 empty] | 1435 | 24.5914
[10 empty] | 1434.8 | 24.7075
[10 empty] | 1434.4 | 24.7526
[10 empty] | 1434.1 | 24.7664
[10 empty] | 1434.1 | 24.8808
[10 empty] | 1433.8 | 24.9068
[10 empty] | 1433.6 | 24.9502
[10 empty] | 1433.5 | 25.0732
[10 empty] | 1433.2 | 25.1045
[10 empty] | 1433 | 25.1339
[10 empty] | 1432.8 | 25.2483
[10 empty] | 1432.4 | 25.2795
[10 empty] | 1432.3 | 25.3211
[10 empty] | 1432.1 | 25.4476
[10 empty] | 1431.8 | 25.4823
[10 empty] | 1431.5 | 25.5153
[10 empty] | 1431.5 | 25.6418
[10 empty] | 1431.3 | 25.6418
[10 empty] | 1430.9 | 25.699
[10 empty] | 1431 | 25.8307
[10 empty] | 1430.7 | 25.848
[10 empty] | 1430.7 | 25.9
[10 empty] | 1430.3 | 26.0214
[10 empty] | 1430.2 | 26.0127
[10 empty] | 1430.1 | 26.0907
[10 empty] | 1429.7 | 26.2172
[10 empty] | 1429.6 | 26.2259
[10 empty] | 1429.4 | 26.2935
[10 empty] | 1429.1 | 26.4131
[10 empty] | 1428.8 | 26.3871
[10 empty] | 1428.7 | 26.472
[10 empty] | 1428.5 | 26.5986
[10 empty] | 1428.4 | 26.5986
[10 empty] | 1428.1 | 26.687
[10 empty] | 1427.9 | 26.8014
[10 empty] | 1427.9 | 26.7823
[10 empty] | 1427.5 | 26.869
[10 empty] | 1427.1 | 26.9851
[10 empty] | 1427 | 26.9834
[10 empty] | 1426.9 | 27.0995
[10 empty] | 1426.7 | 27.1949
[10 empty] | 1426.4 | 27.1775
[10 empty] | 1426.3 | 27.2832
[10 empty] | 1426.1 | 27.3786
[10 empty] | 1425.8 | 27.3838
[10 empty] | 1425.6 | 27.5051
[10 empty] | 1425.3 | 27.6039
[10 empty] | 1424.9 | 27.5831
[10 empty] | 1424.9 | 27.6958
[10 empty] | 1424.6 | 27.7755
[10 empty] | 1424.5 | 27.7894
[10 empty] | 1424.2 | 27.935
[10 empty] | 1424.1 | 28.0008
[10 empty] | 1423.9 | 27.9974
[10 empty] | 1423.5 | 28.1256
[10 empty] | 1423.4 | 28.1915
[10 empty] | 1423 | 28.2175
[10 empty] | 1422.9 | 28.3527
[10 empty] | 1422.7 | 28.4255
[10 empty] | 1422.6 | 28.4376
[10 empty] | 1422.2 | 28.5486
[10 empty] | 1422.2 | 28.6058
[10 empty] | 1421.9 | 28.6335
[10 empty] | 1421.7 | 28.786
[10 empty] | 1421.6 | 28.838
[10 empty] | 1421.3 | 28.8658
[10 empty] | 1421.2 | 28.9836
[10 empty] | 1421 | 29.0305
[10 empty] | 1420.7 | 29.0616
[10 empty] | 1420.5 | 29.2246
[10 empty] | 1420.4 | 29.2697
[10 empty] | 1420.1 | 29.2991
[10 empty] | 1419.7 | 29.4447
[10 empty] | 1419.7 | 29.6271
[10 empty] | 1419.3 | 29.5639
[10 empty] | 1419.1 | 29.6271
[10 empty] | 1419 | 29.7441
[10 empty] | 1418.8 | 29.746
[10 empty] | 1418.5 | 29.9076
[10 empty] | 1418.3 | 29.8834
[10 empty] | 1417.9 | 30.0414
[10 empty] | 1417.9 | 30.0191
[10 empty] | 1417.4 | 30.1733
[10 empty] | 1417.3 | 30.1807
[10 empty] | 1417.2 | 30.294
[10 empty] | 1416.9 | 30.3553
[10 empty] | 1416.7 | 30.4203
[10 empty] | 1416.6 | 30.5541
[10 empty] | 1416.5 | 30.5578
[10 empty] | 1416 | 30.7176
[10 empty] | 1415.8 | 30.7157
[10 empty] | 1415.7 | 30.8774
[10 empty] | 1415.4 | 30.8774
[10 empty] | 1415.3 | 31.0167
[10 empty] | 1415 | 31.0539
[10 empty] | 1414.9 | 31.143
[10 empty] | 1414.6 | 31.2489
[10 empty] | 1414.6 | 31.2712
[10 empty] | 1414.2 | 31.431
[10 empty] | 1413.9 | 31.4198
[10 empty] | 1413.8 | 31.5796
[10 empty] | 1413.7 | 31.561
[10 empty] | 1413.5 | 31.8439
[10 empty] | 1413.1 | 31.8619
[10 empty] | 1413 | 31.8619
[10 empty] | 1412.8 | 31.97
[10 empty] | 1412.5 | 32.0321
[10 empty] | 1412.3 | 32.1022
[10 empty] | 1412.1 | 32.2323
[10 empty] | 1412 | 32.2404
[10 empty] | 1411.7 | 32.4166
[10 empty] | 1411.5 | 32.4126
[10 empty] | 1411.3 | 32.5868
[10 empty] | 1411 | 32.5988
[10 empty] | 1410.8 | 32.7049
[10 empty] | 1410.6 | 32.803
[10 empty] | 1410.5 | 32.8311
[10 empty] | 1410.3 | 33.0013
[10 empty] | 1410.3 | 32.9833
[10 empty] | 1409.8 | 33.1555
[10 empty] | 1409.5 | 33.1715
[10 empty] | 1409.4 | 33.2836
[10 empty] | 1409.1 | 33.3637
[10 empty] | 1408.9 | 33.4218
[10 empty] | 1408.5 | 33.578
[10 empty] | 1408.4 | 33.574
[10 empty] | 1408.2 | 33.7782
[10 empty] | 1407.9 | 33.7662
[10 empty] | 1407.9 | 33.9364
[10 empty] | 1407.5 | 33.9665
[10 empty] | 1407.1 | 34.3469
[10 empty] | 1407 | 34.1558
[10 empty] | 1406.8 | 34.3165
[10 empty] | 1406.5 | 34.4272
[10 empty] | 1406.3 | 34.4163
[10 empty] | 1406.1 | 34.54
[10 empty] | 1405.8 | 34.6855
[10 empty] | 1405.8 | 34.6877
[10 empty] | 1405.3 | 34.8201
[10 empty] | 1405.1 | 34.959
[10 empty] | 1405.1 | 34.9438
[10 empty] | 1404.7 | 35.0501
[10 empty] | 1404.6 | 35.2281
[10 empty] | 1404.3 | 35.2281
[10 empty] | 1404.1 | 35.3432
[10 empty] | 1404 | 35.519
[10 empty] | 1403.8 | 35.4995
[10 empty] | 1403.4 | 35.5906
[10 empty] | 1403.2 | 35.7882
[10 empty] | 1402.9 | 35.8945
[10 empty] | 1402.6 | 36.066
[10 empty] | 1402.2 | 36.0682
[10 empty] | 1402 | 36.1311
[10 empty] | 1401.9 | 36.3547
[10 empty] | 1401.6 | 36.3699
[10 empty] | 1401.5 | 36.435
[10 empty] | 1401.3 | 36.6108
[10 empty] | 1400.9 | 36.6434
[10 empty] | 1400.8 | 36.7107
[10 empty] | 1400.6 | 36.9191
[10 empty] | 1400.4 | 37.2973
[10 empty] | 1400.3 | 37.0864
[10 empty] | 1399.9 | 37.1172
[10 empty] | 1399.8 | 37.212
[10 empty] | 1399.6 | 37.3518
[10 empty] | 1399.4 | 37.5248
[10 empty] | 1399.2 | 37.5532
[10 empty] | 1398.9 | 37.5816
[10 empty] | 1398.8 | 37.6859
[10 empty] | 1398.5 | 37.9015
[10 empty] | 1398.3 | 37.9915
[10 empty] | 1398.1 | 37.9939
[10 empty] | 1398 | 38.0602
[10 empty] | 1397.9 | 38.2237
[10 empty] | 1397.5 | 38.4037
[10 empty] | 1397.2 | 38.4464
[10 empty] | 1397.1 | 38.4867
[10 empty] | 1396.9 | 38.5625
[10 empty] | 1396.6 | 38.7212
[10 empty] | 1396.2 | 38.8918
[10 empty] | 1396.2 | 38.9345
[10 empty] | 1395.9 | 38.97
[10 empty] | 1395.7 | 39.0624
[10 empty] | 1395.4 | 39.3041
[10 empty] | 1395.3 | 39.3988
[10 empty] | 1395.2 | 39.4059
[10 empty] | 1394.8 | 39.4675
[10 empty] | 1394.5 | 39.6452
[10 empty] | 1394.2 | 39.8253
[10 empty] | 1394.2 | 39.8798
[10 empty] | 1393.9 | 39.9201
[10 empty] | 1393.9 | 40.0148
[10 empty] | 1393.5 | 40.1783
[10 empty] | 1393.3 | 40.3631
[10 empty] | 1393.2 | 40.8707
[10 empty] | 1393 | 40.5338
[10 empty] | 1392.6 | 40.5939
[10 empty] | 1392.4 | 40.6722
[10 empty] | 1392.1 | 40.7323
[10 empty] | 1391.9 | 40.8237
[10 empty] | 1391.6 | 40.9177
[10 empty] | 1391.4 | 41.0326
[10 empty] | 1391.2 | 41.1997
[10 empty] | 1391.2 | 41.3303
[10 empty] | 1390.8 | 41.5105
[10 empty] | 1390.4 | 41.6124
[10 empty] | 1390.3 | 41.6698
[10 empty] | 1390.2 | 41.756
[10 empty] | 1389.9 | 41.8108
[10 empty] | 1389.6 | 41.9075
[10 empty] | 1389.5 | 42.0145
[10 empty] | 1389.2 | 42.1347
[10 empty] | 1389 | 42.2992
[10 empty] | 1388.7 | 42.4585
[10 empty] | 1388.7 | 42.6126
[10 empty] | 1388.4 | 42.7353
[10 empty] | 1388.2 | 42.7849
[10 empty] | 1388.1 | 42.8763
[10 empty] | 1387.7 | 42.9338
[10 empty] | 1387.5 | 43.0382
[10 empty] | 1387.2 | 43.1401
[10 empty] | 1387.1 | 43.2654
[10 empty] | 1386.9 | 43.4482
[10 empty] | 1386.8 | 43.6023
[10 empty] | 1386.4 | 43.7721
[10 empty] | 1386.3 | 43.8739
[10 empty] | 1386.1 | 43.9261
[10 empty] | 1385.7 | 44.028
[10 empty] | 1385.5 | 44.0802
[10 empty] | 1385.5 | 44.1821
[10 empty] | 1385.4 | 45.1431
[10 empty] | 1385.1 | 44.6031
[10 empty] | 1384.7 | 44.7425
[10 empty] | 1384.5 | 44.8208
[10 empty] | 1384.2 | 44.9457
[10 empty] | 1384 | 45.0647
[10 empty] | 1384.1 | 45.1954
[10 empty] | 1383.6 | 45.2709
[10 empty] | 1383.4 | 45.4102
[10 empty] | 1383.2 | 45.4944
[10 empty] | 1383.2 | 45.6396
[10 empty] | 1382.7 | 45.7354
[10 empty] | 1382.5 | 45.8835
[10 empty] | 1382.4 | 45.9677
[10 empty] | 1382.3 | 46.1187
[10 empty] | 1381.9 | 46.1883
[10 empty] | 1381.6 | 46.3538
[10 empty] | 1381.5 | 46.4293
[10 empty] | 1381.2 | 46.5745
[10 empty] | 1381.2 | 46.6616
[10 empty] | 1380.8 | 46.8242
[10 empty] | 1380.9 | 46.9026
[10 empty] | 1380.4 | 47.0652
[10 empty] | 1380.2 | 47.1726
[10 empty] | 1380 | 47.3062
[10 empty] | 1379.8 | 47.4107
[10 empty] | 1379.9 | 47.5559
[10 empty] | 1379.5 | 47.6778
[10 empty] | 1379.2 | 47.823
[10 empty] | 1379 | 47.9304
[10 empty] | 1378.8 | 48.064
[10 empty] | 1378.6 | 48.1946
[10 empty] | 1378.5 | 48.3253
[10 empty] | 1378.1 | 48.4472
[10 empty] | 1378 | 48.5662
[10 empty] | 1377.8 | 48.6998
[10 empty] | 1377.6 | 48.8421
[10 empty] | 1377.3 | 48.9872
[10 empty] | 1377 | 49.1034
[10 empty] | 1376.8 | 50.261
[10 empty] | 1376.4 | 49.5447
[10 empty] | 1376.5 | 49.6199
[10 empty] | 1376.3 | 49.7769
[10 empty] | 1375.8 | 49.9339
[10 empty] | 1375.6 | 50.1236
[10 empty] | 1375.5 | 50.3526
[10 empty] | 1375.2 | 50.5063
[10 empty] | 1375 | 50.5357
[10 empty] | 1374.7 | 50.6077
[10 empty] | 1374.7 | 50.696
[10 empty] | 1374.3 | 50.8301
[10 empty] | 1374.3 | 51.0133
[10 empty] | 1374 | 51.203
[10 empty] | 1373.7 | 51.4516
[10 empty] | 1373.4 | 51.6119
[10 empty] | 1373.3 | 51.6478
[10 empty] | 1373.2 | 51.7427
[10 empty] | 1373 | 51.8016
[10 empty] | 1372.8 | 51.9291
[10 empty] | 1372.4 | 52.109
[10 empty] | 1372.2 | 52.3118
[10 empty] | 1372.1 | 52.5571
[10 empty] | 1371.9 | 52.7534
[10 empty] | 1371.7 | 52.7992
[10 empty] | 1371.3 | 52.894
[10 empty] | 1371.2 | 52.9267
[10 empty] | 1371 | 53.0805
[10 empty] | 1370.9 | 53.2571
[10 empty] | 1370.5 | 53.4403
[10 empty] | 1370.4 | 53.7085
[10 empty] | 1370 | 53.9178
[10 empty] | 1370.3 | 53.9767
[10 empty] | 1369.6 | 54.0617
[10 empty] | 1369.6 | 54.0977
[10 empty] | 1369.2 | 54.2384
[10 empty] | 1369 | 54.4084
[10 empty] | 1368.5 | 54.608
[10 empty] | 1368.5 | 54.8664
[10 empty] | 1368.3 | 55.0724
[10 empty] | 1368.1 | 55.2
[10 empty] | 1367.9 | 55.285
[10 empty] | 1367.5 | 55.2883
[10 empty] | 1367.3 | 55.4453
[10 empty] | 1367 | 57.0638
[10 empty] | 1367.1 | 55.9334
[10 empty] | 1366.5 | 56.1625
[10 empty] | 1366.3 | 56.4366
[10 empty] | 1366.3 | 56.3765
[10 empty] | 1365.8 | 56.4854
[10 empty] | 1365.7 | 56.7033
[10 empty] | 1365.7 | 57.0638
[10 empty] | 1365.2 | 57.045
[10 empty] | 1365.1 | 57.1014
[10 empty] | 1364.9 | 57.3192
[10 empty] | 1364.6 | 57.6234
[10 empty] | 1364.4 | 57.7098
[10 empty] | 1364.1 | 57.736
[10 empty] | 1363.9 | 57.9088
[10 empty] | 1363.7 | 58.1792
[10 empty] | 1363.8 | 58.4083
[10 empty] | 1363.2 | 58.4045
[10 empty] | 1363.2 | 58.4984
[10 empty] | 1363 | 58.7688
[10 empty] | 1362.6 | 59.1143
[10 empty] | 1362.3 | 59.0843
[10 empty] | 1362.1 | 59.1481
[10 empty] | 1362 | 59.3923
[10 empty] | 1361.9 | 59.7415
[10 empty] | 1361.5 | 59.8354
[10 empty] | 1361.4 | 59.8054
[10 empty] | 1361.1 | 60.0082
[10 empty] | 1361 | 60.3725
[10 empty] | 1360.8 | 60.5302
[10 empty] | 1360.8 | 60.4664
[10 empty] | 1360.3 | 60.6729
[10 empty] | 1360 | 60.9997
[10 empty] | 1359.7 | 61.2626
[10 empty] | 1359.6 | 61.1687
[10 empty] | 1359.3 | 61.2888
[10 empty] | 1359.1 | 61.6156
[10 empty] | 1359.1 | 61.9273
[10 empty] | 1358.9 | 61.8785
[10 empty] | 1358.7 | 61.9836
[10 empty] | 1358.4 | 62.254
[10 empty] | 1358.1 | 62.6071
[10 empty] | 1358.1 | 62.6333
[10 empty] | 1357.8 | 62.6859
[10 empty] | 1357.7 | 62.9
[10 empty] | 1357.3 | 63.2568
[10 empty] | 1357 | 63.437
[10 empty] | 1356.7 | 63.3807
[10 empty] | 1356.5 | 63.606
[10 empty] | 1356.5 | 66.1346
[10 empty] | 1356.2 | 64.4349
[10 empty] | 1356.1 | 64.3075
[10 empty] | 1355.7 | 64.47
[10 empty] | 1355.6 | 64.9005
[10 empty] | 1355.4 | 64.8082
[10 empty] | 1355.1 | 65.0146
[10 empty] | 1354.9 | 65.4538
[10 empty] | 1354.7 | 65.3308
[10 empty] | 1354.3 | 65.5636
[10 empty] | 1354.3 | 65.9325
[10 empty] | 1353.8 | 65.8623
[10 empty] | 1353.9 | 66.1521
[10 empty] | 1353.5 | 66.4859
[10 empty] | 1353.3 | 66.4113
[10 empty] | 1353.1 | 66.7275
[10 empty] | 1353 | 66.9295
[10 empty] | 1352.6 | 66.9954
[10 empty] | 1352.5 | 67.3599
[10 empty] | 1352.3 | 67.5092
[10 empty] | 1351.9 | 67.54
[10 empty] | 1351.8 | 67.966
[10 empty] | 1351.5 | 67.9704
[10 empty] | 1351.5 | 68.1021
[10 empty] | 1351 | 68.5852
[10 empty] | 1350.7 | 68.5413
[10 empty] | 1350.6 | 68.695
[10 empty] | 1350.3 | 69.1694
[10 empty] | 1350.1 | 69.0947
[10 empty] | 1350.2 | 69.2923
[10 empty] | 1349.8 | 69.8018
[10 empty] | 1349.4 | 69.692
[10 empty] | 1349.5 | 69.9028
[10 empty] | 1348.9 | 70.3815
[10 empty] | 1348.9 | 70.2234
[10 empty] | 1348.9 | 70.5352
[10 empty] | 1348.5 | 70.9393
[10 empty] | 1348.3 | 70.8295
[10 empty] | 1348 | 71.1765
[10 empty] | 1347.9 | 71.5542
[10 empty] | 1347.8 | 71.4092
[10 empty] | 1347.3 | 71.7738
[10 empty] | 1347.3 | 72.0768
[10 empty] | 1347.3 | 72.0461
[10 empty] | 1346.6 | 72.4501
[10 empty] | 1346.4 | 72.7092
[10 empty] | 1346.3 | 72.6697
[10 empty] | 1346 | 73.1177
[10 empty] | 1346 | 73.2231
[10 empty] | 1345.8 | 73.267
[10 empty] | 1345.4 | 73.816
[10 empty] | 1345.3 | 73.8379
[10 empty] | 1345 | 73.939
[10 empty] | 1344.8 | 74.4484
[10 empty] | 1344.5 | 74.3781
[10 empty] | 1344.5 | 78.6431
[10 empty] | 1344.2 | 75.3726
[10 empty] | 1343.9 | 75.1871
[10 empty] | 1343.7 | 75.4521
[10 empty] | 1343.4 | 75.6005
[10 empty] | 1343.4 | 75.8232
[10 empty] | 1343 | 76.1624
[10 empty] | 1342.8 | 76.2101
[10 empty] | 1342.6 | 76.7349
[10 empty] | 1342.3 | 76.6342
[10 empty] | 1342.3 | 77.2385
[10 empty] | 1341.9 | 77.0476
[10 empty] | 1341.7 | 77.5777
[10 empty] | 1341.8 | 77.477
[10 empty] | 1341.3 | 77.8798
[10 empty] | 1341 | 77.9435
[10 empty] | 1341 | 78.235
[10 empty] | 1340.6 | 78.4682
[10 empty] | 1340.3 | 78.6484
[10 empty] | 1340.1 | 79.0725
[10 empty] | 1340 | 79.0566
[10 empty] | 1339.7 | 79.6132
[10 empty] | 1339.3 | 79.4701
[10 empty] | 1339.4 | 80.0902
[10 empty] | 1339.2 | 79.9259
[10 empty] | 1338.9 | 80.4507
[10 empty] | 1338.5 | 80.4242
[10 empty] | 1338.4 | 80.7793
[10 empty] | 1338.1 | 80.9755
[10 empty] | 1337.9 | 81.214
[10 empty] | 1337.6 | 81.585
[10 empty] | 1337.3 | 81.5903
[10 empty] | 1337.2 | 82.131
[10 empty] | 1337 | 82.0674
[10 empty] | 1336.8 | 82.6929
[10 empty] | 1336.7 | 82.4703
[10 empty] | 1336.4 | 83.101
[10 empty] | 1336.2 | 83.0056
[10 empty] | 1335.8 | 83.4562
[10 empty] | 1335.6 | 83.5039
[10 empty] | 1335.5 | 83.8272
[10 empty] | 1335.3 | 84.0923
[10 empty] | 1335.1 | 84.2513
[10 empty] | 1334.8 | 84.7019
[10 empty] | 1334.4 | 84.6595
[10 empty] | 1334.4 | 85.3432
[10 empty] | 1334.2 | 85.1365
[10 empty] | 1334 | 85.8309
[10 empty] | 1334 | 85.6348
[10 empty] | 1333.4 | 86.2285
[10 empty] | 1333.4 | 86.1861
[10 empty] | 1333.1 | 86.5836
[10 empty] | 1332.8 | 86.7744
[10 empty] | 1332.5 | 86.9971
[10 empty] | 1332.5 | 87.4582
[10 empty] | 1332.3 | 87.4423
[10 empty] | 1332.1 | 88.1261
[10 empty] | 1331.8 | 87.9088
[10 empty] | 1331.6 | 88.6244
[10 empty] | 1331.4 | 88.37
[10 empty] | 1331.1 | 89.0537
[10 empty] | 1331.1 | 88.953
[10 empty] | 1330.5 | 89.446
[10 empty] | 1330.6 | 89.4884
[10 empty] | 1330.2 | 89.8806
[10 empty] | 1329.8 | 90.1404
[10 empty] | 1330 | 93.7236
[10 empty] | 1329.8 | 90.8012
[10 empty] | 1329.5 | 91.0669
[10 empty] | 1329.1 | 91.1554
[10 empty] | 1329.2 | 91.6218
[10 empty] | 1328.9 | 91.6868
[10 empty] | 1328.5 | 92.1886
[10 empty] | 1328.3 | 92.1591
[10 empty] | 1328.1 | 92.7908
[10 empty] | 1327.8 | 92.7495
[10 empty] | 1327.9 | 93.3752
[10 empty] | 1327.3 | 93.2454
[10 empty] | 1327.3 | 93.9243
[10 empty] | 1327 | 93.7472
[10 empty] | 1326.8 | 94.4792
[10 empty] | 1326.5 | 94.2549
[10 empty] | 1326.3 | 95.0519
[10 empty] | 1326.1 | 94.804
[10 empty] | 1326 | 95.6364
[10 empty] | 1325.8 | 95.4415
[10 empty] | 1325.5 | 96.1618
[10 empty] | 1325.2 | 96.0024
[10 empty] | 1325.3 | 96.6754
[10 empty] | 1324.8 | 96.581
[10 empty] | 1324.6 | 97.2599