## Sheet1
SiO2 | Al2O3 | CaO | Fe2O3 | SO3 | MgO | K20 | TiO2 | Na2O | P2O5 | 1520 | 0.9772 | 玻璃渣
47.57 | 27.18 | 7.14 | 8.25 | 5.11 | 0.78 | 1.01 | 1.43 | 0.9 | 0.29 | 1519.9 | 1.1881
[10 empty] | 1519.8 | 1.0893
[10 empty] | 1519.8 | 0.9335
[10 empty] | 1519.7 | 1.1482
[10 empty] | 1519.5 | 1.1938
[10 empty] | 1519.4 | 0.9886
[10 empty] | 1519.4 | 1.038
[10 empty] | 1519.2 | 1.2052
[10 empty] | 1519.1 | 1.0456
[10 empty] | 1519 | 0.9012
[10 empty] | 1519 | 1.1159
[10 empty] | 1518.9 | 1.1349
[10 empty] | 1518.7 | 0.9354
[10 empty] | 1518.6 | 0.9563
[10 empty] | 1518.4 | 1.1216
[10 empty] | 1518.3 | 1.0152
[10 empty] | 1518.2 | 0.8917
[10 empty] | 1518.1 | 1.0589
[10 empty] | 1518 | 1.1292
[10 empty] | 1517.9 | 0.9126
[10 empty] | 1517.7 | 0.9297
[10 empty] | 1517.7 | 1.1444
[10 empty] | 1517.6 | 0.9943
[10 empty] | 1517.6 | 0.8689
[10 empty] | 1517.4 | 1.0494
[10 empty] | 1517.3 | 1.1121
[10 empty] | 1517.1 | 0.9183
[10 empty] | 1517 | 0.9354
[10 empty] | 1516.9 | 1.1216
[10 empty] | 1516.8 | 1.0247
[10 empty] | 1516.7 | 0.8518
[10 empty] | 1516.5 | 1.0095
[10 empty] | 1516.4 | 1.1197
[10 empty] | 1516.3 | 0.8689
[10 empty] | 1516.2 | 0.8974
[10 empty] | 1516.1 | 1.1007
[10 empty] | 1515.9 | 0.9563
[10 empty] | 1515.7 | 0.8385
[10 empty] | 1515.6 | 0.9981
[10 empty] | 1515.4 | 1.0494
[10 empty] | 1515.4 | 0.8461
[10 empty] | 1515.2 | 0.8632
[10 empty] | 1515.1 | 1.0665
[10 empty] | 1515 | 0.9791
[10 empty] | 1515 | 0.8347
[10 empty] | 1514.8 | 1.0133
[10 empty] | 1514.7 | 1.0342
[10 empty] | 1514.6 | 0.8765
[10 empty] | 1514.6 | 0.8879
[10 empty] | 1514.4 | 1.0475
[10 empty] | 1514.3 | 0.9449
[10 empty] | 1514.1 | 0.791
[10 empty] | 1514.1 | 0.9202
[10 empty] | 1513.9 | 1.0285
[10 empty] | 1513.8 | 0.8404
[10 empty] | 1513.5 | 0.8404
[10 empty] | 1513.4 | 1.0076
[10 empty] | 1513.3 | 0.9164
[10 empty] | 1513.2 | 0.7587
[10 empty] | 1513 | 0.8898
[10 empty] | 1513 | 0.9829
[10 empty] | 1512.8 | 0.8062
[10 empty] | 1512.6 | 0.7435
[10 empty] | 1512.6 | 0.9582
[10 empty] | 1512.5 | 0.9392
[10 empty] | 1512.4 | 0.7473
[10 empty] | 1512.3 | 0.8442
[10 empty] | 1512.3 | 0.9829
[10 empty] | 1512.2 | 0.8195
[10 empty] | 1512 | 0.7739
[10 empty] | 1512 | 0.9563
[10 empty] | 1511.9 | 0.9126
[10 empty] | 1511.8 | 0.7283
[10 empty] | 1511.8 | 0.867
[10 empty] | 1511.6 | 0.9487
[10 empty] | 1511.5 | 0.753
[10 empty] | 1511.4 | 0.7587
[10 empty] | 1511.1 | 0.9525
[10 empty] | 1511.1 | 0.8461
[10 empty] | 1511 | 0.7112
[10 empty] | 1510.8 | 0.829
[10 empty] | 1510.7 | 0.9297
[10 empty] | 1510.6 | 0.7625
[10 empty] | 1510.6 | 0.7511
[10 empty] | 1510.4 | 0.924
[10 empty] | 1510.3 | 0.8271
[10 empty] | 1510.2 | 0.7093
[10 empty] | 1510 | 0.8898
[10 empty] | 1510 | 0.9221
[10 empty] | 1509.8 | 0.7587
[10 empty] | 1509.6 | 0.7872
[10 empty] | 1509.5 | 0.9563
[10 empty] | 1509.3 | 0.8423
[10 empty] | 1509.2 | 0.715
[10 empty] | 1509.1 | 0.8575
[10 empty] | 1509 | 0.9468
[10 empty] | 1508.9 | 0.7587
[10 empty] | 1508.8 | 0.7492
[10 empty] | 1508.6 | 0.924
[10 empty] | 1508.5 | 0.8271
[10 empty] | 1508.4 | 0.7036
[10 empty] | 1508.3 | 0.8309
[10 empty] | 1508.3 | 0.924
[10 empty] | 1508.3 | 0.772
[10 empty] | 1508.2 | 0.7378
[10 empty] | 1508 | 0.9354
[10 empty] | 1507.9 | 0.8499
[10 empty] | 1507.7 | 0.7036
[10 empty] | 1507.7 | 0.8442
[10 empty] | 1507.6 | 0.9354
[10 empty] | 1507.5 | 0.7682
[10 empty] | 1507.4 | 0.7321
[10 empty] | 1507.3 | 0.924
[10 empty] | 1507.3 | 0.867
[10 empty] | 1507.1 | 0.677
[10 empty] | 1506.9 | 0.7986
[10 empty] | 1506.8 | 0.9278
[10 empty] | 1506.7 | 0.7397
[10 empty] | 1506.5 | 0.7055
[10 empty] | 1506.4 | 0.8708
[10 empty] | 1506.3 | 0.8195
[10 empty] | 1506.2 | 0.677
[10 empty] | 1506 | 0.772
[10 empty] | 1505.9 | 0.8689
[10 empty] | 1505.8 | 0.7093
[10 empty] | 1505.5 | 0.6561
[10 empty] | 1505.3 | 0.8442
[10 empty] | 1505.2 | 0.7853
[10 empty] | 1505 | 0.6485
[10 empty] | 1504.9 | 0.7777
[10 empty] | 1504.8 | 0.8518
[10 empty] | 1504.7 | 0.6884
[10 empty] | 1504.6 | 0.6732
[10 empty] | 1504.5 | 0.8176
[10 empty] | 1504.3 | 0.7739
[10 empty] | 1504.2 | 0.62
[10 empty] | 1504.1 | 0.7207
[10 empty] | 1504 | 0.8252
[10 empty] | 1503.9 | 0.6675
[10 empty] | 1503.6 | 0.6561
[10 empty] | 1503.6 | 0.8119
[10 empty] | 1503.6 | 0.734
[10 empty] | 1503.4 | 0.6143
[10 empty] | 1503.3 | 0.7112
[10 empty] | 1503.3 | 0.8024
[10 empty] | 1503.1 | 0.6561
[10 empty] | 1503 | 0.6181
[10 empty] | 1502.8 | 0.7967
[10 empty] | 1502.7 | 0.7283
[10 empty] | 1502.7 | 0.6105
[10 empty] | 1502.5 | 0.7207
[10 empty] | 1502.5 | 0.791
[10 empty] | 1502.4 | 0.658
[10 empty] | 1502.2 | 0.6409
[10 empty] | 1502 | 0.7853
[10 empty] | 1501.9 | 0.734
[10 empty] | 1501.8 | 0.6067
[10 empty] | 1501.7 | 0.7264
[10 empty] | 1501.6 | 0.772
[10 empty] | 1501.4 | 0.6143
[10 empty] | 1501.2 | 0.6314
[10 empty] | 1501.2 | 0.7644
[10 empty] | 1501.1 | 0.6846
[10 empty] | 1501 | 0.5877
[10 empty] | 1500.7 | 0.6941
[10 empty] | 1500.6 | 0.7549
[10 empty] | 1500.5 | 0.6352
[10 empty] | 1500.3 | 0.6162
[10 empty] | 1500.2 | 0.7663
[10 empty] | 1500 | 0.7055
[10 empty] | 1500 | 0.5896
[10 empty] | 1499.8 | 0.7093
[10 empty] | 1499.6 | 0.7568
[10 empty] | 1499.6 | 0.6257
[10 empty] | 1499.5 | 0.62
[10 empty] | 1499.3 | 0.7454
[10 empty] | 1499.1 | 0.6903
[10 empty] | 1498.9 | 0.5763
[10 empty] | 1498.8 | 0.6865
[10 empty] | 1498.7 | 0.753
[10 empty] | 1498.7 | 0.6048
[10 empty] | 1498.6 | 0.6333
[10 empty] | 1498.4 | 0.7549
[10 empty] | 1498.3 | 0.6751
[10 empty] | 1498.3 | 0.582
[10 empty] | 1498.2 | 0.6675
[10 empty] | 1498 | 0.7378
[10 empty] | 1497.8 | 0.5972
[10 empty] | 1497.8 | 0.5991
[10 empty] | 1497.6 | 0.7359
[10 empty] | 1497.4 | 0.6637
[10 empty] | 1497.3 | 0.5687
[10 empty] | 1497.3 | 0.7036
[10 empty] | 1496.9 | 0.7188
[10 empty] | 1496.9 | 0.5934
[10 empty] | 1496.7 | 0.6219
[10 empty] | 1496.6 | 0.7359
[10 empty] | 1496.4 | 0.6447
[10 empty] | 1496.2 | 0.582
[10 empty] | 1496.1 | 0.696
[10 empty] | 1495.9 | 0.6922
[10 empty] | 1495.8 | 0.5706
[10 empty] | 1495.7 | 0.6276
[10 empty] | 1495.6 | 0.7169
[10 empty] | 1495.5 | 0.6181
[10 empty] | 1495.3 | 0.5744
[10 empty] | 1495.2 | 0.6789
[10 empty] | 1495 | 0.6827
[10 empty] | 1495 | 0.5744
[10 empty] | 1494.7 | 0.6124
[10 empty] | 1494.7 | 0.7093
[10 empty] | 1494.5 | 0.6257
[10 empty] | 1494.4 | 0.5706
[10 empty] | 1494.2 | 0.6808
[10 empty] | 1494.1 | 0.6732
[10 empty] | 1493.9 | 0.5763
[10 empty] | 1493.8 | 0.6276
[10 empty] | 1493.6 | 0.696
[10 empty] | 1493.6 | 0.6219
[10 empty] | 1493.4 | 0.5725
[10 empty] | 1493.2 | 0.6751
[10 empty] | 1493.1 | 0.6694
[10 empty] | 1492.9 | 0.563
[10 empty] | 1492.8 | 0.6219
[10 empty] | 1492.7 | 0.6922
[10 empty] | 1492.6 | 0.5972
[10 empty] | 1492.4 | 0.5611
[10 empty] | 1492.3 | 0.6504
[10 empty] | 1492.2 | 0.6599
[10 empty] | 1492.1 | 0.5687
[10 empty] | 1491.9 | 0.6086
[10 empty] | 1491.7 | 0.6827
[10 empty] | 1491.5 | 0.6048
[10 empty] | 1491.4 | 0.5687
[10 empty] | 1491.4 | 0.6713
[10 empty] | 1491.2 | 0.6485
[10 empty] | 1491.2 | 0.5611
[10 empty] | 1491 | 0.6143
[10 empty] | 1490.8 | 0.696
[10 empty] | 1490.7 | 0.6276
[10 empty] | 1490.6 | 0.5649
[10 empty] | 1490.3 | 0.6618
[10 empty] | 1490.3 | 0.6751
[10 empty] | 1490.1 | 0.563
[10 empty] | 1490.1 | 0.6029
[10 empty] | 1489.8 | 0.6789
[10 empty] | 1489.7 | 0.6029
[10 empty] | 1489.5 | 0.5668
[10 empty] | 1489.3 | 0.6504
[10 empty] | 1489.1 | 0.6466
[10 empty] | 1489.1 | 0.563
[10 empty] | 1488.8 | 0.6086
[10 empty] | 1488.7 | 0.677
[10 empty] | 1488.5 | 0.5972
[10 empty] | 1488.3 | 0.5687
[10 empty] | 1488.2 | 0.6675
[10 empty] | 1488 | 0.6447
[10 empty] | 1487.9 | 0.5706
[10 empty] | 1487.7 | 0.6143
[10 empty] | 1487.5 | 0.6789
[10 empty] | 1487.5 | 0.6048
[10 empty] | 1487.2 | 0.582
[10 empty] | 1487.1 | 0.6523
[10 empty] | 1487 | 0.6542
[10 empty] | 1486.8 | 0.5649
[10 empty] | 1486.6 | 0.6105
[10 empty] | 1486.5 | 0.6732
[10 empty] | 1486.4 | 0.5858
[10 empty] | 1486.3 | 0.5858
[10 empty] | 1486.2 | 0.6732
[10 empty] | 1485.9 | 0.6295
[10 empty] | 1485.8 | 0.5668
[10 empty] | 1485.6 | 0.6219
[10 empty] | 1485.4 | 0.6656
[10 empty] | 1485.4 | 0.5953
[10 empty] | 1485.2 | 0.5801
[10 empty] | 1485 | 0.6713
[10 empty] | 1484.9 | 0.6333
[10 empty] | 1484.8 | 0.5687
[10 empty] | 1484.5 | 0.6333
[10 empty] | 1484.3 | 0.6694
[10 empty] | 1484.2 | 0.5934
[10 empty] | 1484.1 | 0.5858
[10 empty] | 1483.9 | 0.6675
[10 empty] | 1483.7 | 0.6409
[10 empty] | 1483.6 | 0.5725
[10 empty] | 1483.3 | 0.6447
[10 empty] | 1483.2 | 0.6713
[10 empty] | 1483 | 0.5687
[10 empty] | 1482.8 | 0.5934
[10 empty] | 1482.7 | 0.6751
[10 empty] | 1482.5 | 0.6124
[10 empty] | 1482.4 | 0.5649
[10 empty] | 1482.2 | 0.6447
[10 empty] | 1482.1 | 0.658
[10 empty] | 1481.9 | 0.5763
[10 empty] | 1481.7 | 0.5991
[10 empty] | 1481.6 | 0.6846
[10 empty] | 1481.4 | 0.6143
[10 empty] | 1481.2 | 0.5611
[10 empty] | 1481.1 | 0.6656
[10 empty] | 1480.9 | 0.6561
[10 empty] | 1480.8 | 0.5725
[10 empty] | 1480.7 | 0.6314
[10 empty] | 1480.4 | 0.677
[10 empty] | 1480.4 | 0.6181
[10 empty] | 1480.1 | 0.5763
[10 empty] | 1480 | 0.658
[10 empty] | 1479.8 | 0.6504
[10 empty] | 1479.6 | 0.5687
[10 empty] | 1479.4 | 0.6257
[10 empty] | 1479.2 | 0.6789
[10 empty] | 1478.9 | 0.5877
[10 empty] | 1478.9 | 0.5801
[10 empty] | 1478.7 | 0.6694
[10 empty] | 1478.5 | 0.6409
[10 empty] | 1478.4 | 0.5706
[10 empty] | 1478.3 | 0.6276
[10 empty] | 1478.1 | 0.6694
[10 empty] | 1477.9 | 0.5991
[10 empty] | 1477.8 | 0.5763
[10 empty] | 1477.5 | 0.6808
[10 empty] | 1477.4 | 0.6371
[10 empty] | 1477.2 | 0.5763
[10 empty] | 1477.2 | 0.6447
[10 empty] | 1476.9 | 0.6789
[10 empty] | 1476.7 | 0.6029
[10 empty] | 1476.5 | 0.6067
[10 empty] | 1476.3 | 0.6827
[10 empty] | 1476.3 | 0.6352
[10 empty] | 1476.1 | 0.5801
[10 empty] | 1475.8 | 0.6485
[10 empty] | 1475.7 | 0.6732
[10 empty] | 1475.5 | 0.5915
[10 empty] | 1475.3 | 0.5972
[10 empty] | 1475.2 | 0.677
[10 empty] | 1475 | 0.6352
[10 empty] | 1475 | 0.582
[10 empty] | 1474.7 | 0.6504
[10 empty] | 1474.6 | 0.6751
[10 empty] | 1474.5 | 0.5915
[10 empty] | 1474.2 | 0.5972
[10 empty] | 1474.1 | 0.696
[10 empty] | 1473.9 | 0.6352
[10 empty] | 1473.7 | 0.5858
[10 empty] | 1473.4 | 0.6618
[10 empty] | 1473.5 | 0.677
[10 empty] | 1473.2 | 0.5972
[10 empty] | 1472.9 | 0.6333
[10 empty] | 1472.7 | 0.6903
[10 empty] | 1472.6 | 0.6314
[10 empty] | 1472.3 | 0.5991
[10 empty] | 1472.2 | 0.6732
[10 empty] | 1472 | 0.6675
[10 empty] | 1471.8 | 0.5877
[10 empty] | 1471.7 | 0.6447
[10 empty] | 1471.5 | 0.6903
[10 empty] | 1471.3 | 0.6181
[10 empty] | 1471.1 | 0.6105
[10 empty] | 1470.9 | 0.6846
[10 empty] | 1470.8 | 0.6523
[10 empty] | 1470.5 | 0.5915
[10 empty] | 1470.4 | 0.639
[10 empty] | 1470.2 | 0.696
[10 empty] | 1470.1 | 0.62
[10 empty] | 1469.8 | 0.6143
[10 empty] | 1469.6 | 0.7017
[10 empty] | 1469.5 | 0.6599
[10 empty] | 1469.3 | 0.5991
[10 empty] | 1469.1 | 0.6713
[10 empty] | 1469 | 0.7036
[10 empty] | 1468.7 | 0.6295
[10 empty] | 1468.6 | 0.6314
[10 empty] | 1468.5 | 0.7055
[10 empty] | 1468.3 | 0.6656
[10 empty] | 1468.1 | 0.5991
[10 empty] | 1467.9 | 0.6694
[10 empty] | 1467.8 | 0.6998
[10 empty] | 1467.6 | 0.6143
[10 empty] | 1467.4 | 0.6371
[10 empty] | 1467.3 | 0.7074
[10 empty] | 1467 | 0.6447
[10 empty] | 1466.9 | 0.6029
[10 empty] | 1466.6 | 0.6884
[10 empty] | 1466.5 | 0.6903
[10 empty] | 1466.3 | 0.6143
[10 empty] | 1466.1 | 0.6428
[10 empty] | 1465.9 | 0.7169
[10 empty] | 1465.7 | 0.6542
[10 empty] | 1465.5 | 0.6105
[10 empty] | 1465.4 | 0.7017
[10 empty] | 1465.2 | 0.7017
[10 empty] | 1465 | 0.6181
[10 empty] | 1464.8 | 0.6637
[10 empty] | 1464.6 | 0.7226
[10 empty] | 1464.5 | 0.658
[10 empty] | 1464.3 | 0.6257
[10 empty] | 1464.1 | 0.7093
[10 empty] | 1463.9 | 0.7036
[10 empty] | 1463.8 | 0.6257
[10 empty] | 1463.6 | 0.6694
[10 empty] | 1463.5 | 0.734
[10 empty] | 1463.3 | 0.6523
[10 empty] | 1463.1 | 0.6333
[10 empty] | 1462.9 | 0.7055
[10 empty] | 1462.7 | 0.6903
[10 empty] | 1462.4 | 0.6314
[10 empty] | 1462.3 | 0.6713
[10 empty] | 1462.2 | 0.7112
[10 empty] | 1461.9 | 0.6466
[10 empty] | 1461.8 | 0.6428
[10 empty] | 1461.5 | 0.7226
[10 empty] | 1461.4 | 0.6884
[10 empty] | 1461.1 | 0.6295
[10 empty] | 1461 | 0.6884
[10 empty] | 1460.8 | 0.7321
[10 empty] | 1460.6 | 0.6656
[10 empty] | 1460.3 | 0.6504
[10 empty] | 1460.3 | 0.7264
[10 empty] | 1460 | 0.7055
[10 empty] | 1459.8 | 0.6371
[10 empty] | 1459.7 | 0.696
[10 empty] | 1459.4 | 0.7245
[10 empty] | 1459.2 | 0.6504
[10 empty] | 1459 | 0.6561
[10 empty] | 1458.8 | 0.7302
[10 empty] | 1458.7 | 0.6903
[10 empty] | 1458.5 | 0.639
[10 empty] | 1458.3 | 0.6903
[10 empty] | 1458.1 | 0.7302
[10 empty] | 1457.9 | 0.6637
[10 empty] | 1457.7 | 0.6447
[10 empty] | 1457.5 | 0.734
[10 empty] | 1457.3 | 0.7093
[10 empty] | 1457.2 | 0.6333
[10 empty] | 1457 | 0.6941
[10 empty] | 1456.7 | 0.7302
[10 empty] | 1456.6 | 0.6656
[10 empty] | 1456.4 | 0.6561
[10 empty] | 1456.2 | 0.7378
[10 empty] | 1456 | 0.7112
[10 empty] | 1455.8 | 0.6409
[10 empty] | 1455.5 | 0.6998
[10 empty] | 1455.4 | 0.7416
[10 empty] | 1455.1 | 0.6694
[10 empty] | 1454.9 | 0.6656
[10 empty] | 1454.8 | 0.7359
[10 empty] | 1454.6 | 0.7036
[10 empty] | 1454.3 | 0.6466
[10 empty] | 1454.1 | 0.7055
[10 empty] | 1453.9 | 0.7416
[10 empty] | 1453.7 | 0.6618
[10 empty] | 1453.6 | 0.6694
[10 empty] | 1453.3 | 0.7511
[10 empty] | 1453.2 | 0.696
[10 empty] | 1452.9 | 0.6504
[10 empty] | 1452.8 | 0.7302
[10 empty] | 1452.6 | 0.7511
[10 empty] | 1452.4 | 0.6903
[10 empty] | 1452.1 | 0.6865
[10 empty] | 1451.9 | 0.7549
[10 empty] | 1451.7 | 0.7226
[10 empty] | 1451.5 | 0.6675
[10 empty] | 1451.3 | 0.7283
[10 empty] | 1451.1 | 0.7473
[10 empty] | 1450.9 | 0.6713
[10 empty] | 1450.7 | 0.6827
[10 empty] | 1450.5 | 0.753
[10 empty] | 1450.3 | 0.7112
[10 empty] | 1450.1 | 0.6713
[10 empty] | 1449.9 | 0.7283
[10 empty] | 1449.7 | 0.7549
[10 empty] | 1449.6 | 0.6922
[10 empty] | 1449.4 | 0.696
[10 empty] | 1449.2 | 0.7644
[10 empty] | 1449 | 0.7169
[10 empty] | 1448.8 | 0.6884
[10 empty] | 1448.6 | 0.7606
[10 empty] | 1448.4 | 0.7511
[10 empty] | 1448.2 | 0.6922
[10 empty] | 1448 | 0.7264
[10 empty] | 1447.8 | 0.7739
[10 empty] | 1447.6 | 0.7245
[10 empty] | 1447.3 | 0.7055
[10 empty] | 1447.2 | 0.7701
[10 empty] | 1446.8 | 0.7644
[10 empty] | 1446.6 | 0.6903
[10 empty] | 1446.4 | 0.7302
[10 empty] | 1446.2 | 0.7815
[10 empty] | 1446 | 0.715
[10 empty] | 1445.8 | 0.7036
[10 empty] | 1445.6 | 0.7682
[10 empty] | 1445.3 | 0.7549
[10 empty] | 1445.2 | 0.6865
[10 empty] | 1445 | 0.7435
[10 empty] | 1444.8 | 0.7815
[10 empty] | 1444.5 | 0.7188
[10 empty] | 1444.4 | 0.7036
[10 empty] | 1444.2 | 0.7929
[10 empty] | 1443.9 | 0.7625
[10 empty] | 1443.7 | 0.7055
[10 empty] | 1443.5 | 0.7663
[10 empty] | 1443.3 | 0.7929
[10 empty] | 1443.1 | 0.7264
[10 empty] | 1442.9 | 0.7264
[10 empty] | 1442.7 | 0.8005
[10 empty] | 1442.5 | 0.7682
[10 empty] | 1442.2 | 0.7093
[10 empty] | 1442.2 | 0.7682
[10 empty] | 1442 | 0.8043
[10 empty] | 1441.7 | 0.7226
[10 empty] | 1441.5 | 0.7321
[10 empty] | 1441.4 | 0.7967
[10 empty] | 1441.1 | 0.7663
[10 empty] | 1441 | 0.7188
[10 empty] | 1440.7 | 0.7682
[10 empty] | 1440.5 | 0.8062
[10 empty] | 1440.4 | 0.7245
[10 empty] | 1440.2 | 0.7416
[10 empty] | 1439.9 | 0.8195
[10 empty] | 1439.7 | 0.7777
[10 empty] | 1439.4 | 0.7207
[10 empty] | 1439.3 | 0.7948
[10 empty] | 1439 | 0.8157
[10 empty] | 1438.8 | 0.7416
[10 empty] | 1438.6 | 0.7587
[10 empty] | 1438.4 | 0.8252
[10 empty] | 1438.2 | 0.7872
[10 empty] | 1438 | 0.734
[10 empty] | 1437.8 | 0.8081
[10 empty] | 1437.5 | 0.8195
[10 empty] | 1437.3 | 0.753
[10 empty] | 1437.1 | 0.7815
[10 empty] | 1437 | 0.8537
[10 empty] | 1436.6 | 0.7815
[10 empty] | 1436.5 | 0.7568
[10 empty] | 1436.2 | 0.8309
[10 empty] | 1436.1 | 0.8328
[10 empty] | 1435.8 | 0.753
[10 empty] | 1435.7 | 0.7796
[10 empty] | 1435.5 | 0.8499
[10 empty] | 1435.3 | 0.7948
[10 empty] | 1435 | 0.7625
[10 empty] | 1434.8 | 0.848
[10 empty] | 1434.7 | 0.8442
[10 empty] | 1434.4 | 0.7777
[10 empty] | 1434.3 | 0.8119
[10 empty] | 1434 | 0.867
[10 empty] | 1433.7 | 0.8119
[10 empty] | 1433.6 | 0.7815
[10 empty] | 1433.2 | 0.8556
[10 empty] | 1433.2 | 0.8651
[10 empty] | 1432.8 | 0.7758
[10 empty] | 1432.6 | 0.829
[10 empty] | 1432.4 | 0.8765
[10 empty] | 1432.2 | 0.7967
[10 empty] | 1432 | 0.7948
[10 empty] | 1431.8 | 0.8689
[10 empty] | 1431.5 | 0.8423
[10 empty] | 1431.3 | 0.7891
[10 empty] | 1431.2 | 0.8252
[10 empty] | 1431 | 0.8746
[10 empty] | 1430.6 | 0.8195
[10 empty] | 1430.5 | 0.8024
[10 empty] | 1430.3 | 0.8841
[10 empty] | 1430.1 | 0.8594
[10 empty] | 1429.9 | 0.8062
[10 empty] | 1429.6 | 0.8518
[10 empty] | 1429.6 | 0.8974
[10 empty] | 1429.3 | 0.8347
[10 empty] | 1429.1 | 0.8176
[10 empty] | 1428.9 | 0.8974
[10 empty] | 1428.8 | 0.8727
[10 empty] | 1428.4 | 0.8024
[10 empty] | 1428.3 | 0.8632
[10 empty] | 1428 | 0.9107
[10 empty] | 1427.9 | 0.829
[10 empty] | 1427.7 | 0.829
[10 empty] | 1427.4 | 0.9088
[10 empty] | 1427.2 | 0.8708
[10 empty] | 1427 | 0.8195
[10 empty] | 1426.8 | 0.8784
[10 empty] | 1426.6 | 0.9088
[10 empty] | 1426.3 | 0.8423
[10 empty] | 1426.2 | 0.8404
[10 empty] | 1426 | 0.9278
[10 empty] | 1425.8 | 0.8803
[10 empty] | 1425.5 | 0.8385
[10 empty] | 1425.4 | 0.8993
[10 empty] | 1425.1 | 0.9297
[10 empty] | 1424.8 | 0.8689
[10 empty] | 1424.7 | 0.8613
[10 empty] | 1424.5 | 0.9373
[10 empty] | 1424.2 | 0.9088
[10 empty] | 1424.1 | 0.848
[10 empty] | 1423.8 | 0.9107
[10 empty] | 1423.5 | 0.9411
[10 empty] | 1423.4 | 0.8632
[10 empty] | 1423.2 | 0.8746
[10 empty] | 1423 | 0.9487
[10 empty] | 1422.8 | 0.8974
[10 empty] | 1422.6 | 0.8594
[10 empty] | 1422.3 | 0.9221
[10 empty] | 1422.1 | 0.9411
[10 empty] | 1421.9 | 0.8822
[10 empty] | 1421.8 | 0.8955
[10 empty] | 1421.4 | 0.962
[10 empty] | 1421.3 | 0.9183
[10 empty] | 1421.1 | 0.8784
[10 empty] | 1420.9 | 0.962
[10 empty] | 1420.6 | 0.9677
[10 empty] | 1420.3 | 0.8917
[10 empty] | 1420.1 | 0.9297
[10 empty] | 1419.9 | 0.9848
[10 empty] | 1419.7 | 0.9297
[10 empty] | 1419.5 | 0.8955
[10 empty] | 1419.3 | 0.9753
[10 empty] | 1419 | 0.9677
[10 empty] | 1418.8 | 0.8879
[10 empty] | 1418.6 | 0.9506
[10 empty] | 1418.3 | 0.9905
[10 empty] | 1418.1 | 0.924
[10 empty] | 1418 | 0.9183
[10 empty] | 1417.7 | 0.9886
[10 empty] | 1417.4 | 0.9734
[10 empty] | 1417.3 | 0.9183
[10 empty] | 1417 | 0.9582
[10 empty] | 1416.8 | 1.0114
[10 empty] | 1416.6 | 0.9544
[10 empty] | 1416.4 | 0.924
[10 empty] | 1416.2 | 1.019
[10 empty] | 1415.9 | 1.0019
[10 empty] | 1415.7 | 0.9297
[10 empty] | 1415.4 | 0.9848
[10 empty] | 1415.3 | 1.0285
[10 empty] | 1415 | 0.9639
[10 empty] | 1414.8 | 0.9468
[10 empty] | 1414.7 | 1.0304
[10 empty] | 1414.4 | 1.0152
[10 empty] | 1414.3 | 0.9525
[10 empty] | 1414 | 1.0019
[10 empty] | 1413.8 | 1.0532
[10 empty] | 1413.5 | 0.9677
[10 empty] | 1413.3 | 0.9753
[10 empty] | 1413 | 1.0475
[10 empty] | 1412.8 | 1.0152
[10 empty] | 1412.6 | 0.9601
[10 empty] | 1412.4 | 1.0285
[10 empty] | 1412.2 | 1.0532
[10 empty] | 1411.9 | 0.9791
[10 empty] | 1411.6 | 1
[10 empty] | 1411.5 | 1.0722
[10 empty] | 1411.3 | 1.0152
[10 empty] | 1411.1 | 0.9905
[10 empty] | 1410.8 | 1.0684
[10 empty] | 1410.6 | 1.0665
[10 empty] | 1410.3 | 1
[10 empty] | 1410.1 | 1.0475
[10 empty] | 1409.8 | 1.0893
[10 empty] | 1409.6 | 1.0342
[10 empty] | 1409.5 | 1.0209
[10 empty] | 1409.2 | 1.0874
[10 empty] | 1409 | 1.0836
[10 empty] | 1408.7 | 1.0133
[10 empty] | 1408.5 | 1.0627
[10 empty] | 1408.3 | 1.1102
[10 empty] | 1408.1 | 1.0361
[10 empty] | 1407.9 | 1.038
[10 empty] | 1407.7 | 1.114
[10 empty] | 1407.4 | 1.076
[10 empty] | 1407.1 | 1.0323
[10 empty] | 1406.9 | 1.0893
[10 empty] | 1406.7 | 1.1216
[10 empty] | 1406.5 | 1.0551
[10 empty] | 1406.2 | 1.0627
[10 empty] | 1406 | 1.1387
[10 empty] | 1405.8 | 1.0988
[10 empty] | 1405.6 | 1.0513
[10 empty] | 1405.3 | 1.1292
[10 empty] | 1405.2 | 1.1425
[10 empty] | 1404.8 | 1.0779
[10 empty] | 1404.7 | 1.1026
[10 empty] | 1404.5 | 1.1672
[10 empty] | 1404.3 | 1.1216
[10 empty] | 1404.1 | 1.0798
[10 empty] | 1403.7 | 1.1596
[10 empty] | 1403.6 | 1.1672
[10 empty] | 1403.4 | 1.0893
[10 empty] | 1403.2 | 1.1254
[10 empty] | 1402.9 | 1.19
[10 empty] | 1402.8 | 1.1292
[10 empty] | 1402.5 | 1.1064
[10 empty] | 1402.3 | 1.1862
[10 empty] | 1402.1 | 1.1729
[10 empty] | 1401.8 | 1.1102
[10 empty] | 1401.6 | 1.1577
[10 empty] | 1401.4 | 1.2033
[10 empty] | 1401.2 | 1.1482
[10 empty] | 1401 | 1.1368
[10 empty] | 1400.7 | 1.2223
[10 empty] | 1400.5 | 1.2033
[10 empty] | 1400.3 | 1.1368
[10 empty] | 1400 | 1.2052
[10 empty] | 1399.9 | 1.2394
[10 empty] | 1399.6 | 1.1748
[10 empty] | 1399.4 | 1.1634
[10 empty] | 1399.2 | 1.2432
[10 empty] | 1399 | 1.2356
[10 empty] | 1398.8 | 1.1596
[10 empty] | 1398.5 | 1.2166
[10 empty] | 1398.3 | 1.2622
[10 empty] | 1398.1 | 1.1881
[10 empty] | 1397.8 | 1.1824
[10 empty] | 1397.6 | 1.2546
[10 empty] | 1397.5 | 1.247
[10 empty] | 1397.2 | 1.1862
[10 empty] | 1397 | 1.2299
[10 empty] | 1396.7 | 1.2945
[10 empty] | 1396.6 | 1.2204
[10 empty] | 1396.4 | 1.2052
[10 empty] | 1396.1 | 1.2964
[10 empty] | 1396 | 1.2793
[10 empty] | 1395.7 | 1.2109
[10 empty] | 1395.4 | 1.2717
[10 empty] | 1395.2 | 1.3116
[10 empty] | 1395.1 | 1.2527
[10 empty] | 1394.8 | 1.2432
[10 empty] | 1394.6 | 1.3249
[10 empty] | 1394.3 | 1.3116
[10 empty] | 1394.2 | 1.2375
[10 empty] | 1393.8 | 1.2945
[10 empty] | 1393.6 | 1.3439
[10 empty] | 1393.4 | 1.2774
[10 empty] | 1393.1 | 1.2698
[10 empty] | 1393 | 1.342
[10 empty] | 1392.7 | 1.3268
[10 empty] | 1392.6 | 1.266
[10 empty] | 1392.3 | 1.3268
[10 empty] | 1392.1 | 1.3686
[10 empty] | 1391.9 | 1.2945
[10 empty] | 1391.7 | 1.304
[10 empty] | 1391.5 | 1.3895
[10 empty] | 1391.2 | 1.3496
[10 empty] | 1390.9 | 1.3002
[10 empty] | 1390.7 | 1.38
[10 empty] | 1390.5 | 1.4047
[10 empty] | 1390.3 | 1.3363
[10 empty] | 1390.1 | 1.3667
[10 empty] | 1389.8 | 1.4313
[10 empty] | 1389.7 | 1.3819
[10 empty] | 1389.5 | 1.3439
[10 empty] | 1389.2 | 1.437
[10 empty] | 1388.9 | 1.4351
[10 empty] | 1388.8 | 1.361
[10 empty] | 1388.4 | 1.4085
[10 empty] | 1388.3 | 1.4636
[10 empty] | 1388 | 1.3933
[10 empty] | 1387.8 | 1.3876
[10 empty] | 1387.6 | 1.4807
[10 empty] | 1387.4 | 1.4579
[10 empty] | 1387.1 | 1.3876
[10 empty] | 1386.9 | 1.4503
[10 empty] | 1386.6 | 1.5073
[10 empty] | 1386.4 | 1.4389
[10 empty] | 1386.2 | 1.4237
[10 empty] | 1385.9 | 1.5187
[10 empty] | 1385.7 | 1.4902
[10 empty] | 1385.5 | 1.4294
[10 empty] | 1385.3 | 1.5168
[10 empty] | 1385.1 | 1.5415
[10 empty] | 1384.8 | 1.4693
[10 empty] | 1384.6 | 1.475
[10 empty] | 1384.3 | 1.5548
[10 empty] | 1384.2 | 1.532
[10 empty] | 1383.8 | 1.4731
[10 empty] | 1383.7 | 1.5377
[10 empty] | 1383.5 | 1.5795
[10 empty] | 1383.2 | 1.4921
[10 empty] | 1382.9 | 1.5168
[10 empty] | 1382.7 | 1.5985
[10 empty] | 1382.5 | 1.5434
[10 empty] | 1382.2 | 1.5054
[10 empty] | 1382 | 1.589
[10 empty] | 1381.8 | 1.6042
[10 empty] | 1381.5 | 1.5301
[10 empty] | 1381.3 | 1.5567
[10 empty] | 1381.1 | 1.6403
[10 empty] | 1381 | 1.5852
[10 empty] | 1380.6 | 1.5491
[10 empty] | 1380.4 | 1.646
[10 empty] | 1380.2 | 1.6346
[10 empty] | 1380 | 1.5624
[10 empty] | 1379.7 | 1.6327
[10 empty] | 1379.4 | 1.6802
[10 empty] | 1379.1 | 1.6099
[10 empty] | 1379 | 1.6023
[10 empty] | 1378.7 | 1.6916
[10 empty] | 1378.5 | 1.6688
[10 empty] | 1378.3 | 1.6042
[10 empty] | 1378 | 1.6688
[10 empty] | 1377.9 | 1.7068
[10 empty] | 1377.6 | 1.6327
[10 empty] | 1377.5 | 1.6555
[10 empty] | 1377.1 | 1.7315
[10 empty] | 1376.8 | 1.7011
[10 empty] | 1376.6 | 1.646
[10 empty] | 1376.4 | 1.7106
[10 empty] | 1376.2 | 1.7467
[10 empty] | 1375.9 | 1.684
[10 empty] | 1375.7 | 1.6973
[10 empty] | 1375.5 | 1.7885
[10 empty] | 1375.3 | 1.741
[10 empty] | 1375.1 | 1.6954
[10 empty] | 1374.8 | 1.798
[10 empty] | 1374.5 | 1.8075
[10 empty] | 1374.4 | 1.7258
[10 empty] | 1374.1 | 1.7657
[10 empty] | 1373.9 | 1.836
[10 empty] | 1373.6 | 1.7961
[10 empty] | 1373.4 | 1.7543
[10 empty] | 1373.3 | 1.8398
[10 empty] | 1373 | 1.8531
[10 empty] | 1372.7 | 1.7771
[10 empty] | 1372.5 | 1.8227
[10 empty] | 1372.2 | 1.893
[10 empty] | 1372 | 1.8189
[10 empty] | 1371.7 | 1.8018
[10 empty] | 1371.5 | 1.8911
[10 empty] | 1371.3 | 1.8911
[10 empty] | 1371.1 | 1.836
[10 empty] | 1370.9 | 1.8778
[10 empty] | 1370.7 | 1.95
[10 empty] | 1370.4 | 1.8892
[10 empty] | 1370.2 | 1.8626
[10 empty] | 1369.9 | 1.9671
[10 empty] | 1369.8 | 1.9519
[10 empty] | 1369.4 | 1.8892
[10 empty] | 1369.3 | 1.9595
[10 empty] | 1369 | 1.9994
[10 empty] | 1368.8 | 1.9367
[10 empty] | 1368.7 | 1.95
[10 empty] | 1368.5 | 2.0279
[10 empty] | 1368.1 | 2.0013
[10 empty] | 1367.9 | 1.9443
[10 empty] | 1367.8 | 2.0298
[10 empty] | 1367.5 | 2.0659
[10 empty] | 1367.3 | 1.9766
[10 empty] | 1367.1 | 2.0089
[10 empty] | 1366.9 | 2.0982
[10 empty] | 1366.6 | 2.0336
[10 empty] | 1366.4 | 2.0032
[10 empty] | 1366.2 | 2.0925
[10 empty] | 1366 | 2.1153
[10 empty] | 1365.7 | 2.0393
[10 empty] | 1365.6 | 2.083
[10 empty] | 1365.3 | 2.1666
[10 empty] | 1365.1 | 2.1058
[10 empty] | 1364.8 | 2.0659
[10 empty] | 1364.6 | 2.1742
[10 empty] | 1364.3 | 2.1742
[10 empty] | 1364.1 | 2.0982
[10 empty] | 1363.8 | 2.159
[10 empty] | 1363.8 | 2.2312
[10 empty] | 1363.5 | 2.159
[10 empty] | 1363.2 | 2.1438
[10 empty] | 1363 | 2.2426
[10 empty] | 1362.8 | 2.235
[10 empty] | 1362.6 | 2.1514
[10 empty] | 1362.4 | 2.2274
[10 empty] | 1362.1 | 2.2901
[10 empty] | 1361.9 | 2.2046
[10 empty] | 1361.8 | 2.2122
[10 empty] | 1361.5 | 2.3167
[10 empty] | 1361.2 | 2.2825
[10 empty] | 1361.1 | 2.2236
[10 empty] | 1360.8 | 2.3053
[10 empty] | 1360.6 | 2.3585
[10 empty] | 1360.4 | 2.273
[10 empty] | 1360.1 | 2.2825
[10 empty] | 1360 | 2.4003
[10 empty] | 1359.7 | 2.3528
[10 empty] | 1359.5 | 2.2958
[10 empty] | 1359.3 | 2.4041
[10 empty] | 1359 | 2.4421
[10 empty] | 1358.8 | 2.3623
[10 empty] | 1358.5 | 2.3851
[10 empty] | 1358.4 | 2.4782
[10 empty] | 1358.2 | 2.4478
[10 empty] | 1357.9 | 2.3775
[10 empty] | 1357.8 | 2.4763
[10 empty] | 1357.5 | 2.5162
[10 empty] | 1357.3 | 2.4307
[10 empty] | 1357.1 | 2.4611
[10 empty] | 1356.8 | 2.5656
[10 empty] | 1356.6 | 2.5086
[10 empty] | 1356.4 | 2.463
[10 empty] | 1356.2 | 2.5618
[10 empty] | 1355.9 | 2.5808
[10 empty] | 1355.7 | 2.5086
[10 empty] | 1355.5 | 2.539
[10 empty] | 1355.3 | 2.6492
[10 empty] | 1355 | 2.5903
[10 empty] | 1354.7 | 2.5409
[10 empty] | 1354.6 | 2.6416
[10 empty] | 1354.4 | 2.6891
[10 empty] | 1354.1 | 2.5979
[10 empty] | 1353.9 | 2.6321
[10 empty] | 1353.7 | 2.7233
[10 empty] | 1353.4 | 2.6929
[10 empty] | 1353.2 | 2.6378
[10 empty] | 1353.1 | 2.7328
[10 empty] | 1352.9 | 2.7765
[10 empty] | 1352.7 | 2.6872
[10 empty] | 1352.3 | 2.7176
[10 empty] | 1352.1 | 2.8354
[10 empty] | 1351.9 | 2.7499
[10 empty] | 1351.7 | 2.7271
[10 empty] | 1351.5 | 2.8316
[10 empty] | 1351.3 | 2.8449
[10 empty] | 1351.2 | 2.7651
[10 empty] | 1350.8 | 2.8088
[10 empty] | 1350.7 | 2.9342
[10 empty] | 1350.4 | 2.8696
[10 empty] | 1350.2 | 2.8012
[10 empty] | 1350 | 2.938
[10 empty] | 1349.7 | 2.9456
[10 empty] | 1349.5 | 2.8506
[10 empty] | 1349.3 | 2.9209
[10 empty] | 1349.1 | 3.0216
[10 empty] | 1348.8 | 2.9627
[10 empty] | 1348.7 | 2.9057
[10 empty] | 1348.4 | 3.0349
[10 empty] | 1348.3 | 3.0482
[10 empty] | 1348 | 2.9551
[10 empty] | 1347.8 | 3.0273
[10 empty] | 1347.6 | 3.1261
[10 empty] | 1347.4 | 3.0463
[10 empty] | 1347.2 | 3.0235
[10 empty] | 1347 | 3.1394
[10 empty] | 1346.7 | 3.1375
[10 empty] | 1346.4 | 3.0577
[10 empty] | 1346.3 | 3.1337
[10 empty] | 1346.1 | 3.2344
[10 empty] | 1345.9 | 3.1413
[10 empty] | 1345.7 | 3.128
[10 empty] | 1345.5 | 3.2705
[10 empty] | 1345.2 | 3.2287
[10 empty] | 1345 | 3.1546
[10 empty] | 1344.8 | 3.2667
[10 empty] | 1344.6 | 3.3161
[10 empty] | 1344.4 | 3.2382
[10 empty] | 1344.1 | 3.2344
[10 empty] | 1343.9 | 3.3503
[10 empty] | 1343.6 | 3.3503
[10 empty] | 1343.5 | 3.261
[10 empty] | 1343.1 | 3.3503
[10 empty] | 1343 | 3.4491
[10 empty] | 1342.7 | 3.3427
[10 empty] | 1342.6 | 3.3389
[10 empty] | 1342.4 | 3.4662
[10 empty] | 1342 | 3.4396
[10 empty] | 1341.9 | 3.3693
[10 empty] | 1341.7 | 3.4586
[10 empty] | 1341.4 | 3.5479
[10 empty] | 1341.2 | 3.4548
[10 empty] | 1340.9 | 3.4586
[10 empty] | 1340.8 | 3.603
[10 empty] | 1340.6 | 3.565
[10 empty] | 1340.3 | 3.4814
[10 empty] | 1340 | 3.5992
[10 empty] | 1339.7 | 3.6676
[10 empty] | 1339.6 | 3.5707
[10 empty] | 1339.4 | 3.5802
[10 empty] | 1339.2 | 3.7132
[10 empty] | 1339 | 3.6581
[10 empty] | 1338.8 | 3.5954
[10 empty] | 1338.6 | 3.7398
[10 empty] | 1338.3 | 3.7835
[10 empty] | 1338 | 3.6733
[10 empty] | 1337.8 | 3.7265
[10 empty] | 1337.6 | 3.8424
[10 empty] | 1337.3 | 3.7607
[10 empty] | 1337.1 | 3.7208
[10 empty] | 1337 | 3.8595
[10 empty] | 1336.7 | 3.8766
[10 empty] | 1336.5 | 3.7835
[10 empty] | 1336.3 | 3.8215
[10 empty] | 1336 | 3.9716
[10 empty] | 1335.9 | 3.8899
[10 empty] | 1335.7 | 3.8348
[10 empty] | 1335.4 | 3.9925
[10 empty] | 1335.1 | 3.9944
[10 empty] | 1334.9 | 3.9184
[10 empty] | 1334.6 | 3.9906
[10 empty] | 1334.4 | 4.1103
[10 empty] | 1334.2 | 4.0324
[10 empty] | 1333.9 | 3.9982
[10 empty] | 1333.7 | 4.1388
[10 empty] | 1333.5 | 4.1312
[10 empty] | 1333.3 | 4.04
[10 empty] | 1333 | 4.1407
[10 empty] | 1332.8 | 4.249
[10 empty] | 1332.5 | 4.1065
[10 empty] | 1332.4 | 4.1141
[10 empty] | 1332.2 | 4.2509
[10 empty] | 1332 | 4.2528
[10 empty] | 1331.8 | 4.1654
[10 empty] | 1331.4 | 4.2509
[10 empty] | 1331.3 | 4.3516
[10 empty] | 1331 | 4.2718
[10 empty] | 1330.8 | 4.2623
[10 empty] | 1330.5 | 4.4276
[10 empty] | 1330.3 | 4.4124
[10 empty] | 1330 | 4.306
[10 empty] | 1329.9 | 4.4466
[10 empty] | 1329.5 | 4.4979
[10 empty] | 1329.4 | 4.4086
[10 empty] | 1329.2 | 4.439
[10 empty] | 1328.9 | 4.5701
[10 empty] | 1328.7 | 4.5682
[10 empty] | 1328.4 | 4.4485
[10 empty] | 1328.3 | 4.591
[10 empty] | 1328 | 4.6803
[10 empty] | 1327.7 | 4.5492
[10 empty] | 1327.6 | 4.5872
[10 empty] | 1327.3 | 4.7297
[10 empty] | 1327.1 | 4.7012
[10 empty] | 1326.9 | 4.6214
[10 empty] | 1326.7 | 4.724
[10 empty] | 1326.5 | 4.8266
[10 empty] | 1326.3 | 4.7069
[10 empty] | 1326 | 4.7525
[10 empty] | 1325.8 | 4.9045
[10 empty] | 1325.6 | 4.8513
[10 empty] | 1325.4 | 4.7924
[10 empty] | 1325.1 | 4.9444
[10 empty] | 1324.9 | 4.9881
[10 empty] | 1324.7 | 4.8874
[10 empty] | 1324.4 | 4.9178
[10 empty] | 1324.2 | 5.0717
[10 empty] | 1324 | 5.0223
[10 empty] | 1323.8 | 4.9501
[10 empty] | 1323.6 | 5.0584
[10 empty] | 1323.3 | 5.1382
[10 empty] | 1323.2 | 5.009
[10 empty] | 1322.9 | 5.0907
[10 empty] | 1322.6 | 5.2465
[10 empty] | 1322.3 | 5.1686
[10 empty] | 1322 | 5.1344
[10 empty] | 1321.9 | 5.2522
[10 empty] | 1321.7 | 5.2978
[10 empty] | 1321.4 | 5.2161
[10 empty] | 1321.2 | 5.2617
[10 empty] | 1321.1 | 5.4251
[10 empty] | 1320.8 | 5.3662
[10 empty] | 1320.6 | 5.2978
[10 empty] | 1320.4 | 5.4745
[10 empty] | 1320.1 | 5.4821
[10 empty] | 1320 | 5.389
[10 empty] | 1319.7 | 5.4859
[10 empty] | 1319.5 | 5.5828
[10 empty] | 1319.1 | 5.5353
[10 empty] | 1319 | 5.5106
[10 empty] | 1318.7 | 5.6607
[10 empty] | 1318.6 | 5.6683
[10 empty] | 1318.4 | 5.5429
[10 empty] | 1318.1 | 5.6417
[10 empty] | 1317.9 | 5.7937
[10 empty] | 1317.7 | 5.6778
[10 empty] | 1317.5 | 5.6892
[10 empty] | 1317.2 | 5.8583
[10 empty] | 1316.9 | 5.8507
[10 empty] | 1316.7 | 5.75
[10 empty] | 1316.5 | 5.8203
[10 empty] | 1316.3 | 5.9495
[10 empty] | 1316 | 5.8906
[10 empty] | 1315.8 | 5.8336
[10 empty] | 1315.6 | 6.0274
[10 empty] | 1315.4 | 6.0122
[10 empty] | 1315.1 | 5.9495
[10 empty] | 1314.8 | 6.0654
[10 empty] | 1314.6 | 6.1547
[10 empty] | 1314.5 | 6.0863
[10 empty] | 1314.2 | 6.1129
[10 empty] | 1314 | 6.2383
[10 empty] | 1313.8 | 6.263
[10 empty] | 1313.6 | 6.13
[10 empty] | 1313.3 | 6.2972
[10 empty] | 1313.1 | 6.3865
[10 empty] | 1312.8 | 6.2535
[10 empty] | 1312.7 | 6.3181
[10 empty] | 1312.4 | 6.472
[10 empty] | 1312.2 | 6.4055
[10 empty] | 1311.9 | 6.3542
[10 empty] | 1311.7 | 6.4967
[10 empty] | 1311.4 | 6.5651
[10 empty] | 1311.2 | 6.4492
[10 empty] | 1311.1 | 6.5024
[10 empty] | 1310.8 | 6.6449
[10 empty] | 1310.5 | 6.6202
[10 empty] | 1310.4 | 6.5328
[10 empty] | 1310.2 | 6.7304
[10 empty] | 1309.9 | 6.7741
[10 empty] | 1309.6 | 6.7038
[10 empty] | 1309.4 | 6.7266
[10 empty] | 1309.2 | 6.9223
[10 empty] | 1309 | 6.8672
[10 empty] | 1308.7 | 6.7836
[10 empty] | 1308.5 | 6.9318
[10 empty] | 1308.2 | 7.0572
[10 empty] | 1308 | 6.9242
[10 empty] | 1307.8 | 6.9755
[10 empty] | 1307.6 | 7.1313
[10 empty] | 1307.3 | 7.1256
[10 empty] | 1307 | 6.9945
[10 empty] | 1306.9 | 7.1047
[10 empty] | 1306.7 | 7.2567
[10 empty] | 1306.4 | 7.194
[10 empty] | 1306.1 | 7.1636
[10 empty] | 1305.9 | 7.2795
[10 empty] | 1305.7 | 7.3954
[10 empty] | 1305.5 | 7.3308
[10 empty] | 1305.2 | 7.346
[10 empty] | 1305 | 7.5189
[10 empty] | 1304.7 | 7.5037
[10 empty] | 1304.6 | 7.3859
[10 empty] | 1304.4 | 7.5132
[10 empty] | 1304.1 | 7.6253
[10 empty] | 1303.8 | 7.5151
[10 empty] | 1303.6 | 7.5493
[10 empty] | 1303.4 | 7.7127
[10 empty] | 1303.2 | 7.726
[10 empty] | 1302.9 | 7.6671
[10 empty] | 1302.7 | 7.7963
[10 empty] | 1302.4 | 7.8533
[10 empty] | 1302.2 | 7.8001
[10 empty] | 1301.9 | 7.8134
[10 empty] | 1301.7 | 7.9863
[10 empty] | 1301.5 | 7.9521
[10 empty] | 1301.3 | 7.8932
[10 empty] | 1301 | 8.0756
[10 empty] | 1300.8 | 8.1174
[10 empty] | 1300.6 | 8.0604
[10 empty] | 1300.4 | 8.1003
[10 empty] | 1300.1 | 8.2466
[10 empty] | 1299.8 | 8.2352
[10 empty] | 1299.7 | 8.1402
[10 empty] | 1299.4 | 8.2884
[10 empty] | 1299.1 | 8.4005
[10 empty] | 1298.9 | 8.3169
[10 empty] | 1298.7 | 8.3587
[10 empty] | 1298.5 | 8.4993
[10 empty] | 1298.3 | 8.4575
[10 empty] | 1298 | 8.4366
[10 empty] | 1297.7 | 8.5905
[10 empty] | 1297.6 | 8.6399
[10 empty] | 1297.3 | 8.5563
[10 empty] | 1297 | 8.6266
[10 empty] | 1296.8 | 8.7938
[10 empty] | 1296.6 | 8.7729
[10 empty] | 1296.4 | 8.7083
[10 empty] | 1296.1 | 8.8679
[10 empty] | 1295.9 | 8.961
[10 empty] | 1295.6 | 8.8565
[10 empty] | 1295.4 | 8.8983
[10 empty] | 1295.1 | 9.0598
[10 empty] | 1294.9 | 9.0161
[10 empty] | 1294.8 | 8.9534
[10 empty] | 1294.5 | 9.1149
[10 empty] | 1294.3 | 9.2118
[10 empty] | 1294 | 9.0655
[10 empty] | 1293.8 | 9.1282
[10 empty] | 1293.6 | 9.3144
[10 empty] | 1293.2 | 9.246
[10 empty] | 1293 | 9.227
[10 empty] | 1292.9 | 9.4379
[10 empty] | 1292.7 | 9.4132
[10 empty] | 1292.3 | 9.3087
[10 empty] | 1292.2 | 9.4569
[10 empty] | 1291.9 | 9.569
[10 empty] | 1291.7 | 9.5272
[10 empty] | 1291.4 | 9.5291
[10 empty] | 1291.2 | 9.7248
[10 empty] | 1290.9 | 9.7286
[10 empty] | 1290.8 | 9.6697
[10 empty] | 1290.5 | 9.7704
[10 empty] | 1290.2 | 9.8863
[10 empty] | 1290 | 9.8407
[10 empty] | 1289.7 | 9.7932
[10 empty] | 1289.5 | 9.9756
[10 empty] | 1289.3 | 9.9908
[10 empty] | 1289 | 9.9509
[10 empty] | 1288.9 | 10.0953
[10 empty] | 1288.6 | 10.1922
[10 empty] | 1288.3 | 10.101
[10 empty] | 1288.1 | 10.1428
[10 empty] | 1287.9 | 10.2644
[10 empty] | 1287.7 | 10.2663
[10 empty] | 1287.6 | 10.2416
[10 empty] | 1287.2 | 10.3879
[10 empty] | 1287 | 10.5323
[10 empty] | 1286.7 | 10.4772
[10 empty] | 1286.6 | 10.4601
[10 empty] | 1286.2 | 10.5874
[10 empty] | 1286 | 10.6026
[10 empty] | 1285.8 | 10.5627
[10 empty] | 1285.5 | 10.7147
[10 empty] | 1285.2 | 10.8059
[10 empty] | 1285.1 | 10.7413
[10 empty] | 1284.8 | 10.7945
[10 empty] | 1284.6 | 10.937
[10 empty] | 1284.4 | 10.8876
[10 empty] | 1284.1 | 10.8724
[10 empty] | 1284 | 10.956
[10 empty] | 1283.7 | 11.1498
[10 empty] | 1283.4 | 11.051
[10 empty] | 1283.1 | 11.1384
[10 empty] | 1282.9 | 11.2999
[10 empty] | 1282.8 | 11.2125
[10 empty] | 1282.5 | 11.2239
[10 empty] | 1282.2 | 11.3949
[10 empty] | 1282.1 | 11.4329
[10 empty] | 1281.8 | 11.3645
[10 empty] | 1281.6 | 11.4557
[10 empty] | 1281.4 | 11.6628
[10 empty] | 1281.2 | 11.6267
[10 empty] | 1280.8 | 11.5621
[10 empty] | 1280.7 | 11.7673
[10 empty] | 1280.4 | 11.8186
[10 empty] | 1280.1 | 11.7578
[10 empty] | 1279.9 | 11.8186
[10 empty] | 1279.7 | 12.0086
[10 empty] | 1279.4 | 12.02
[10 empty] | 1279.2 | 11.906
[10 empty] | 1279 | 12.0846
[10 empty] | 1278.8 | 12.1606
[10 empty] | 1278.5 | 12.0903
[10 empty] | 1278.2 | 12.115
[10 empty] | 1278 | 12.3126
[10 empty] | 1277.8 | 12.2537
[10 empty] | 1277.5 | 12.2518
[10 empty] | 1277.3 | 12.438
[10 empty] | 1277.1 | 12.5862
[10 empty] | 1276.9 | 12.5159
[10 empty] | 1276.7 | 12.5197
[10 empty] | 1276.4 | 12.704
[10 empty] | 1276.1 | 12.6964
[10 empty] | 1276 | 12.6489
[10 empty] | 1275.8 | 12.7971
[10 empty] | 1275.5 | 12.8313
[10 empty] | 1275.2 | 12.8579
[10 empty] | 1275 | 12.856
[10 empty] | 1274.7 | 12.9966
[10 empty] | 1274.6 | 13.0517
[10 empty] | 1274.4 | 13.0194
[10 empty] | 1274.2 | 13.1353
[10 empty] | 1273.8 | 13.2284
[10 empty] | 1273.7 | 13.1486
[10 empty] | 1273.5 | 13.2417
[10 empty] | 1273.1 | 13.3652
[10 empty] | 1272.9 | 13.4127
[10 empty] | 1272.7 | 13.4127
[10 empty] | 1272.5 | 13.5191
[10 empty] | 1272.2 | 13.6654
[10 empty] | 1272 | 13.5096
[10 empty] | 1271.8 | 13.6426
[10 empty] | 1271.5 | 13.8364
[10 empty] | 1271.3 | 13.7623
[10 empty] | 1271 | 13.6977
[10 empty] | 1270.8 | 13.9029
[10 empty] | 1270.6 | 13.9903
[10 empty] | 1270.4 | 13.9561
[10 empty] | 1270.1 | 14.0188
[10 empty] | 1269.8 | 14.2563
[10 empty] | 1269.6 | 14.2107
[10 empty] | 1269.4 | 14.1347
[10 empty] | 1269.1 | 14.319
[10 empty] | 1268.9 | 14.3589
[10 empty] | 1268.6 | 14.3684
[10 empty] | 1268.5 | 14.4349
[10 empty] | 1268.2 | 14.6914
[10 empty] | 1268 | 14.5831
[10 empty] | 1267.8 | 14.5565
[10 empty] | 1267.5 | 14.7712
[10 empty] | 1267.3 | 14.7142
[10 empty] | 1267.1 | 14.6743
[10 empty] | 1266.9 | 14.8567
[10 empty] | 1266.6 | 14.9916
[10 empty] | 1266.4 | 15.0049
[10 empty] | 1266.1 | 14.9992
[10 empty] | 1265.9 | 15.2291
[10 empty] | 1265.7 | 15.1417
[10 empty] | 1265.3 | 15.1379
[10 empty] | 1265.1 | 15.3108
[10 empty] | 1264.9 | 15.4191
[10 empty] | 1264.7 | 15.3279
[10 empty] | 1264.4 | 15.5293
[10 empty] | 1264.1 | 15.63
[10 empty] | 1263.9 | 15.5977
[10 empty] | 1263.7 | 15.5692
[10 empty] | 1263.5 | 15.7193
[10 empty] | 1263.2 | 15.7383
[10 empty] | 1263 | 15.7478
[10 empty] | 1262.8 | 15.8542
[10 empty] | 1262.6 | 16.0746
[10 empty] | 1262.4 | 15.9948
[10 empty] | 1262.1 | 15.9891
[10 empty] | 1261.9 | 16.1905
[10 empty] | 1261.6 | 16.2494
[10 empty] | 1261.3 | 16.2019
[10 empty] | 1261.2 | 16.352
[10 empty] | 1261 | 16.4812
[10 empty] | 1260.7 | 16.4774
[10 empty] | 1260.5 | 16.4831
[10 empty] | 1260.2 | 16.7092
[10 empty] | 1260 | 16.6864
[10 empty] | 1259.8 | 16.6902
[10 empty] | 1259.4 | 16.8802
[10 empty] | 1259.3 | 16.9733
[10 empty] | 1259.1 | 16.8783
[10 empty] | 1258.8 | 16.8726
[10 empty] | 1258.6 | 17.1272
[10 empty] | 1258.3 | 17.093
[10 empty] | 1258.2 | 17.0873
[10 empty] | 1257.8 | 17.2108
[10 empty] | 1257.7 | 17.3989
[10 empty] | 1257.4 | 17.1804
[10 empty] | 1257.2 | 17.34
[10 empty] | 1256.9 | 17.5832
[10 empty] | 1256.7 | 17.5053
[10 empty] | 1256.6 | 17.5262
[10 empty] | 1256.2 | 17.682
[10 empty] | 1256 | 17.777
[10 empty] | 1255.8 | 17.6212
[10 empty] | 1255.5 | 17.8701
[10 empty] | 1255.2 | 18.0202
[10 empty] | 1255.1 | 17.9917
[10 empty] | 1254.8 | 18.0829
[10 empty] | 1254.5 | 18.1684
[10 empty] | 1254.3 | 18.3204
[10 empty] | 1254.1 | 18.2767
[10 empty] | 1253.9 | 18.3413
[10 empty] | 1253.6 | 18.5256
[10 empty] | 1253.4 | 18.5579
[10 empty] | 1253.2 | 18.5712
[10 empty] | 1252.9 | 18.7289
[10 empty] | 1252.7 | 18.8049
[10 empty] | 1252.4 | 18.8467
[10 empty] | 1252.2 | 18.9512
[10 empty] | 1252 | 19.0994
[10 empty] | 1251.7 | 19.0367
[10 empty] | 1251.5 | 19.0842
[10 empty] | 1251.2 | 19.1887
[10 empty] | 1251 | 19.3654
[10 empty] | 1250.7 | 19.3027
[10 empty] | 1250.6 | 19.3939
[10 empty] | 1250.3 | 19.6124
[10 empty] | 1250.1 | 19.6048
[10 empty] | 1249.7 | 19.677
[10 empty] | 1249.6 | 19.8138
[10 empty] | 1249.4 | 19.9183
[10 empty] | 1249.2 | 19.848
[10 empty] | 1248.9 | 19.9145
[10 empty] | 1248.6 | 20.1634
[10 empty] | 1248.4 | 20.1558
[10 empty] | 1248.2 | 20.1463
[10 empty] | 1248 | 20.3021
[10 empty] | 1247.7 | 20.4389
[10 empty] | 1247.4 | 20.4408
[10 empty] | 1247.2 | 20.5244
[10 empty] | 1247.1 | 20.7562
[10 empty] | 1246.7 | 20.7391
[10 empty] | 1246.6 | 20.8341
[10 empty] | 1246.3 | 21.0659
[10 empty] | 1246.1 | 21.0488
[10 empty] | 1245.9 | 20.9937
[10 empty] | 1245.6 | 21.1438
[10 empty] | 1245.4 | 21.3034
[10 empty] | 1245.1 | 21.292
[10 empty] | 1244.8 | 21.4136
[10 empty] | 1244.7 | 21.5409
[10 empty] | 1244.4 | 21.5447
[10 empty] | 1244.2 | 21.4991
[10 empty] | 1244 | 21.7347
[10 empty] | 1243.7 | 21.8962
[10 empty] | 1243.5 | 21.7271
[10 empty] | 1243.2 | 21.862
[10 empty] | 1243 | 22.0368
[10 empty] | 1242.8 | 22.109
[10 empty] | 1242.5 | 22.2268
[10 empty] | 1242.3 | 22.375
[10 empty] | 1242.1 | 22.4035
[10 empty] | 1241.8 | 22.3446
[10 empty] | 1241.5 | 22.4795
[10 empty] | 1241.3 | 22.6543
[10 empty] | 1241.1 | 22.8044
[10 empty] | 1240.8 | 22.7075
[10 empty] | 1240.7 | 22.8937
[10 empty] | 1240.4 | 22.9336
[10 empty] | 1240.2 | 22.9298
[10 empty] | 1240 | 23.0951
[10 empty] | 1239.7 | 23.3573
[10 empty] | 1239.5 | 23.3953
[10 empty] | 1239.2 | 23.4219
[10 empty] | 1239 | 23.6442
[10 empty] | 1238.8 | 23.7202
[10 empty] | 1238.5 | 23.7202
[10 empty] | 1238.3 | 23.7316
[10 empty] | 1238.1 | 23.9064
[10 empty] | 1237.9 | 23.8589
[10 empty] | 1237.7 | 23.9729
[10 empty] | 1237.5 | 24.2275
[10 empty] | 1237.2 | 24.3168
[10 empty] | 1237 | 24.3206
[10 empty] | 1236.7 | 24.4175
[10 empty] | 1236.5 | 24.5524
[10 empty] | 1236.3 | 24.5961
[10 empty] | 1235.9 | 24.6436
[10 empty] | 1235.8 | 24.8336
[10 empty] | 1235.5 | 24.9286
[10 empty] | 1235.2 | 24.8355
[10 empty] | 1235 | 24.9856
[10 empty] | 1234.8 | 25.1908
[10 empty] | 1234.5 | 25.0616
[10 empty] | 1234.4 | 25.2725
[10 empty] | 1234 | 25.3827
[10 empty] | 1233.8 | 25.4093
[10 empty] | 1233.5 | 25.5214
[10 empty] | 1233.3 | 25.5575
[10 empty] | 1233.1 | 25.7988
[10 empty] | 1232.9 | 25.7323
[10 empty] | 1232.6 | 25.8767
[10 empty] | 1232.5 | 26.1769
[10 empty] | 1232.2 | 26.2529
[10 empty] | 1232 | 26.2966
[10 empty] | 1231.7 | 26.3213
[10 empty] | 1231.5 | 26.5189
[10 empty] | 1231.2 | 26.422
[10 empty] | 1231 | 26.6177
[10 empty] | 1230.7 | 26.7545
[10 empty] | 1230.6 | 26.8723
[10 empty] | 1230.3 | 26.8875
[10 empty] | 1230.1 | 27.1706
[10 empty] | 1229.8 | 27.2314
[10 empty] | 1229.6 | 27.2428
[10 empty] | 1229.3 | 27.3321
[10 empty] | 1229.1 | 27.5924
[10 empty] | 1228.9 | 27.6095
[10 empty] | 1228.7 | 27.6703
[10 empty] | 1228.4 | 27.961
[10 empty] | 1228.2 | 28.0788
[10 empty] | 1228 | 28.0047
[10 empty] | 1227.7 | 28.189
[10 empty] | 1227.4 | 28.1928
[10 empty] | 1227.3 | 28.3315
[10 empty] | 1227.1 | 28.3201
[10 empty] | 1226.8 | 28.5215
[10 empty] | 1226.6 | 28.645
[10 empty] | 1226.3 | 28.6146
[10 empty] | 1226.1 | 28.8749
[10 empty] | 1225.8 | 29.1048
[10 empty] | 1225.7 | 29.0744
[10 empty] | 1225.4 | 29.1808
[10 empty] | 1225.2 | 29.3081
[10 empty] | 1224.9 | 29.5304
[10 empty] | 1224.6 | 29.5247
[10 empty] | 1224.4 | 29.6406
[10 empty] | 1224.2 | 29.9123
[10 empty] | 1223.9 | 29.975
[10 empty] | 1223.7 | 29.9788
[10 empty] | 1223.4 | 30.2353
[10 empty] | 1223.2 | 30.3056
[10 empty] | 1223 | 30.4975
[10 empty] | 1222.8 | 30.5678
[10 empty] | 1222.6 | 30.6343
[10 empty] | 1222.4 | 30.7578
[10 empty] | 1222.1 | 30.7768
[10 empty] | 1221.8 | 31.02
[10 empty] | 1221.6 | 30.9801
[10 empty] | 1221.4 | 30.9269
[10 empty] | 1221.1 | 31.058
[10 empty] | 1220.9 | 31.5463
[10 empty] | 1220.6 | 31.4513
[10 empty] | 1220.4 | 31.5596
[10 empty] | 1220.2 | 31.8788
[10 empty] | 1220 | 31.837
[10 empty] | 1219.7 | 31.78
[10 empty] | 1219.4 | 32.046
[10 empty] | 1219.2 | 32.388
[10 empty] | 1219 | 32.9546
[10 empty] | 1218.7 | 32.836
[10 empty] | 1218.4 | 33.2357
[10 empty] | 1218.2 | 33.1786
[10 empty] | 1217.9 | 33.5652
[10 empty] | 1217.7 | 33.3873
[10 empty] | 1217.5 | 33.7013
[10 empty] | 1217.3 | 33.866
[10 empty] | 1217.1 | 33.9736
[10 empty] | 1216.8 | 34.1252
[10 empty] | 1216.6 | 34.4744
[10 empty] | 1216.3 | 34.4349
[10 empty] | 1216 | 34.5447
[10 empty] | 1215.9 | 34.7643
[10 empty] | 1215.7 | 34.9927
[10 empty] | 1215.4 | 35.1288
[10 empty] | 1215.1 | 35.2057
[10 empty] | 1214.8 | 35.3287
[10 empty] | 1214.7 | 35.2826
[10 empty] | 1214.4 | 35.6142
[10 empty] | 1214.1 | 35.7328
[10 empty] | 1214 | 35.8931
[10 empty] | 1213.8 | 35.9261
[10 empty] | 1213.6 | 36.2928
[10 empty] | 1213.2 | 36.2401
[10 empty] | 1213 | 36.5388
[10 empty] | 1212.9 | 36.6486
[10 empty] | 1212.5 | 36.9473
[10 empty] | 1212.3 | 36.91
[10 empty] | 1212.1 | 37.1384
[10 empty] | 1211.9 | 37.2592
[10 empty] | 1211.6 | 38.2823
[10 empty] | 1211.4 | 37.967
[10 empty] | 1211.1 | 38.3865
[10 empty] | 1210.8 | 38.7487
[10 empty] | 1210.6 | 38.7669
[10 empty] | 1210.3 | 38.733
[10 empty] | 1210.1 | 39.0066
[10 empty] | 1210 | 39.3714
[10 empty] | 1209.7 | 39.3349
[10 empty] | 1209.4 | 39.4027
[10 empty] | 1209.2 | 39.7075
[10 empty] | 1209 | 39.9811
[10 empty] | 1208.8 | 40.2677
[10 empty] | 1208.5 | 40.0958
[10 empty] | 1208.3 | 40.471
[10 empty] | 1208 | 40.7732
[10 empty] | 1207.8 | 40.6977
[10 empty] | 1207.6 | 40.6534
[10 empty] | 1207.2 | 41.0468
[10 empty] | 1207 | 41.2579
[10 empty] | 1206.8 | 41.4376
[10 empty] | 1206.5 | 41.4846
[10 empty] | 1206.3 | 41.508
[10 empty] | 1206.1 | 41.9093
[10 empty] | 1205.9 | 42.0213
[10 empty] | 1205.6 | 42.3574
[10 empty] | 1205.4 | 42.4669
[10 empty] | 1205.1 | 42.6909
[10 empty] | 1204.9 | 42.9072
[10 empty] | 1204.7 | 42.8499
[10 empty] | 1204.5 | 43.2225
[10 empty] | 1204.1 | 43.5195
[10 empty] | 1204 | 43.5664
[10 empty] | 1203.7 | 43.483
[10 empty] | 1203.4 | 43.7723
[10 empty] | 1203.2 | 44.111
[10 empty] | 1202.9 | 44.4158
[10 empty] | 1202.8 | 45.3709
[10 empty] | 1202.4 | 45.3645
[10 empty] | 1202.2 | 45.6043
[10 empty] | 1202 | 45.9815
[10 empty] | 1201.7 | 46.0039
[10 empty] | 1201.5 | 46.1925
[10 empty] | 1201.3 | 46.6912
[10 empty] | 1201 | 46.7711
[10 empty] | 1200.9 | 47.1228
[10 empty] | 1200.5 | 47.2538
[10 empty] | 1200.3 | 47.4201
[10 empty] | 1200 | 47.7494
[10 empty] | 1199.8 | 47.9028
[10 empty] | 1199.5 | 48.0722
[10 empty] | 1199.3 | 48.2928
[10 empty] | 1199.1 | 48.4175
[10 empty] | 1198.8 | 48.8011
[10 empty] | 1198.7 | 48.9865
[10 empty] | 1198.4 | 49.0633
[10 empty] | 1198.2 | 49.2743
[10 empty] | 1197.9 | 49.8113
[10 empty] | 1197.6 | 49.8881
[10 empty] | 1197.4 | 50.115
[10 empty] | 1197.2 | 50.1598
[10 empty] | 1197 | 50.6809
[10 empty] | 1196.8 | 50.7992
[10 empty] | 1196.6 | 50.7704
[10 empty] | 1196.3 | 51.0261
[10 empty] | 1196.1 | 51.3522
[10 empty] | 1195.8 | 51.3746
[10 empty] | 1195.6 | 51.624
[10 empty] | 1195.4 | 51.9213
[10 empty] | 1195.2 | 52.0108
[10 empty] | 1194.9 | 52.356
[10 empty] | 1194.6 | 52.6182
[10 empty] | 1194.5 | 52.746
[10 empty] | 1194.2 | 52.9698
[10 empty] | 1194 | 53.3439
[10 empty] | 1193.7 | 53.216
[10 empty] | 1193.5 | 53.3726
[10 empty] | 1193.2 | 53.7147
[10 empty] | 1193 | 53.8681
[10 empty] | 1192.8 | 54.2422
[10 empty] | 1192.5 | 56.6782
[10 empty] | 1192.3 | 55.8165
[10 empty] | 1192 | 55.9159
[10 empty] | 1191.8 | 56.5166
[10 empty] | 1191.5 | 56.7694
[10 empty] | 1191.3 | 56.4794
[10 empty] | 1191 | 57.2458
[10 empty] | 1190.8 | 57.6684
[10 empty] | 1190.5 | 57.6933
[10 empty] | 1190.3 | 57.5855
[10 empty] | 1190.1 | 58.0206
[10 empty] | 1189.9 | 58.4639
[10 empty] | 1189.7 | 58.9072
[10 empty] | 1189.4 | 59.0356
[10 empty] | 1189.2 | 58.8947
[10 empty] | 1188.9 | 58.961
[10 empty] | 1188.6 | 59.8725
[10 empty] | 1188.5 | 60.2578
[10 empty] | 1188.1 | 60.6555
[10 empty] | 1187.9 | 60.146
[10 empty] | 1187.7 | 60.7384
[10 empty] | 1187.4 | 61.3599
[10 empty] | 1187.2 | 61.0988
[10 empty] | 1187 | 61.3971
[10 empty] | 1186.8 | 61.5214
[10 empty] | 1186.6 | 62.1512
[10 empty] | 1186.3 | 62.4661
[10 empty] | 1186 | 62.5862
[10 empty] | 1185.8 | 62.4951
[10 empty] | 1185.6 | 62.7643
[10 empty] | 1185.3 | 63.4935
[10 empty] | 1185 | 63.738
[10 empty] | 1184.9 | 63.5722
[10 empty] | 1184.6 | 63.6924
[10 empty] | 1184.3 | 64.3843
[10 empty] | 1184.1 | 64.869
[10 empty] | 1183.8 | 64.9602
[10 empty] | 1183.6 | 64.6536
[10 empty] | 1183.3 | 65.1342
[10 empty] | 1183.2 | 65.507
[10 empty] | 1182.9 | 65.8799
[10 empty] | 1182.6 | 66.0788
[10 empty] | 1182.5 | 66.0042
[10 empty] | 1182.2 | 66.605
[10 empty] | 1182 | 67.1933
[10 empty] | 1181.7 | 67.3838
[10 empty] | 1181.5 | 67.5537
[10 empty] | 1181.3 | 68.1669
[10 empty] | 1181 | 68.1503
[10 empty] | 1180.8 | 68.8422
[10 empty] | 1180.5 | 68.5895
[10 empty] | 1180.3 | 68.751
[10 empty] | 1180 | 69.1902
[10 empty] | 1179.8 | 69.9732
[10 empty] | 1179.5 | 69.9235
[10 empty] | 1179.4 | 69.4264
[10 empty] | 1179.2 | 70.1183
[10 empty] | 1178.8 | 70.6071
[10 empty] | 1178.7 | 77.4236
[10 empty] | 1178.4 | 73.4167
[10 empty] | 1178.2 | 74.197
[10 empty] | 1178 | 74.1501
[10 empty] | 1177.7 | 74.813
[10 empty] | 1177.4 | 74.7132
[10 empty] | 1177.3 | 75.3703
[10 empty] | 1177 | 75.4407
[10 empty] | 1176.8 | 76.0215
[10 empty] | 1176.5 | 76.749
[10 empty] | 1176.4 | 76.2972
[10 empty] | 1176.1 | 77.758
[10 empty] | 1175.9 | 77.0306
[10 empty] | 1175.6 | 78.0161
[10 empty] | 1175.4 | 77.9516
[10 empty] | 1175.2 | 78.3564
[10 empty] | 1174.9 | 79.1015
[10 empty] | 1174.7 | 79.1484
[10 empty] | 1174.5 | 79.3831
[10 empty] | 1174.2 | 79.4945
[10 empty] | 1173.9 | 80.4391
[10 empty] | 1173.7 | 80.3393
[10 empty] | 1173.5 | 81.9174
[10 empty] | 1173.3 | 81.2839
[10 empty] | 1172.9 | 82.334
[10 empty] | 1172.7 | 82.6097
[10 empty] | 1172.5 | 83.0321
[10 empty] | 1172.3 | 83.0321
[10 empty] | 1172 | 83.1729
[10 empty] | 1171.8 | 84.2817
[10 empty] | 1171.6 | 83.871
[10 empty] | 1171.3 | 84.1761
[10 empty] | 1171.1 | 84.4635
[10 empty] | 1170.8 | 85.2673
[10 empty] | 1170.6 | 85.6075
[10 empty] | 1170.4 | 85.279
[10 empty] | 1170.1 | 85.9478
[10 empty] | 1169.9 | 85.9243
[10 empty] | 1169.6 | 87.5083
[10 empty] | 1169.5 | 87.0977
[10 empty] | 1169.2 | 87.4849
[10 empty] | 1169 | 87.9776
[10 empty] | 1168.7 | 88.9515
[10 empty] | 1168.5 | 88.9163
[10 empty] | 1168.2 | 89.6203
[10 empty] | 1168 | 89.679
[10 empty] | 1167.8 | 89.679
[10 empty] | 1167.6 | 90.8288
[10 empty] | 1167.3 | 90.1718
[10 empty] | 1167.2 | 91.3451
[10 empty] | 1166.9 | 90.6176
[10 empty] | 1166.6 | 91.7557
[10 empty] | 1166.4 | 91.4976
[10 empty] | 1166.2 | 92.5419
[10 empty] | 1165.9 | 92.9291
[10 empty] | 1165.6 | 93.0816
[10 empty] | 1165.5 | 93.768
[10 empty] | 1165.3 | 93.9733
[10 empty] | 1164.9 | 94.6832
[10 empty] | 1164.7 | 94.4133
[10 empty] | 1164.5 | 95.264
[10 empty] | 1164.2 | 95.1936
[10 empty] | 1164.1 | 96.4725
[10 empty] | 1163.9 | 96.3434
[10 empty] | 1163.6 | 96.76
[10 empty] | 1163.3 | 97.857
[10 empty] | 1163.1 | 97.1413
[10 empty] | 1162.8 | 98.6783
[10 empty] | 1162.7 | 98.3557
[10 empty] | 1162.3 | 99.0362
[10 empty] | 1162.1 | 99.2767
[10 empty] | 1161.8 | 99.6405
[10 empty] | 1161.6 | 99.8047
[10 empty] | 1161.3 | 104.786