## Sheet1
SiO2 | Al2O3 | CaO | Fe2O3 | SO3 | MgO | K20 | TiO2 | Na2O | P2O5 | 1498 | 0.6131 | 玻璃渣
45.03 | 18.71 | 14.2 | 11.46 | 2.3 | 3.44 | 1.34 | 0.74 | 1.34 | 0.95 | 1497.9 | 0.8753
[10 empty] | 1497.9 | 0.6777
[10 empty] | 1497.7 | 0.7309
[10 empty] | 1497.7 | 0.8658
[10 empty] | 1497.5 | 0.5846
[10 empty] | 1497.6 | 0.7746
[10 empty] | 1497.5 | 0.7537
[10 empty] | 1497.3 | 0.6169
[10 empty] | 1497.2 | 0.8164
[10 empty] | 1497.1 | 0.5371
[10 empty] | 1496.9 | 0.5865
[10 empty] | 1496.9 | 0.7119
[10 empty] | 1496.8 | 0.5029
[10 empty] | 1496.7 | 0.6872
[10 empty] | 1496.5 | 0.6777
[10 empty] | 1496.5 | 0.5352
[10 empty] | 1496.3 | 0.7651
[10 empty] | 1496.1 | 0.5998
[10 empty] | 1496 | 0.6511
[10 empty] | 1495.9 | 0.7461
[10 empty] | 1495.8 | 0.5124
[10 empty] | 1495.6 | 0.6967
[10 empty] | 1495.5 | 0.6644
[10 empty] | 1495.3 | 0.5276
[10 empty] | 1495.1 | 0.7822
[10 empty] | 1495 | 0.6055
[10 empty] | 1494.9 | 0.6093
[10 empty] | 1494.7 | 0.7461
[10 empty] | 1494.6 | 0.5333
[10 empty] | 1494.4 | 0.6967
[10 empty] | 1494.2 | 0.6701
[10 empty] | 1494 | 0.5276
[10 empty] | 1493.8 | 0.7404
[10 empty] | 1493.7 | 0.5561
[10 empty] | 1493.5 | 0.5751
[10 empty] | 1493.3 | 0.7157
[10 empty] | 1493.2 | 0.4991
[10 empty] | 1493 | 0.6473
[10 empty] | 1492.8 | 0.6511
[10 empty] | 1492.7 | 0.4896
[10 empty] | 1492.5 | 0.6796
[10 empty] | 1492.3 | 0.5466
[10 empty] | 1492.1 | 0.539
[10 empty] | 1491.9 | 0.6701
[10 empty] | 1491.7 | 0.4934
[10 empty] | 1491.6 | 0.6112
[10 empty] | 1491.5 | 0.6112
[10 empty] | 1491.2 | 0.4763
[10 empty] | 1491 | 0.653
[10 empty] | 1490.9 | 0.539
[10 empty] | 1490.6 | 0.5067
[10 empty] | 1490.5 | 0.6606
[10 empty] | 1490.3 | 0.4782
[10 empty] | 1490 | 0.5523
[10 empty] | 1489.9 | 0.5789
[10 empty] | 1489.6 | 0.4478
[10 empty] | 1489.4 | 0.5998
[10 empty] | 1489.3 | 0.5105
[10 empty] | 1489.1 | 0.4896
[10 empty] | 1489 | 0.634
[10 empty] | 1488.8 | 0.4706
[10 empty] | 1488.6 | 0.5599
[10 empty] | 1488.4 | 0.6093
[10 empty] | 1488.1 | 0.4573
[10 empty] | 1488 | 0.634
[10 empty] | 1487.8 | 0.5447
[10 empty] | 1487.7 | 0.5086
[10 empty] | 1487.4 | 0.6302
[10 empty] | 1487.2 | 0.4763
[10 empty] | 1487 | 0.5637
[10 empty] | 1486.9 | 0.5808
[10 empty] | 1486.7 | 0.4535
[10 empty] | 1486.4 | 0.5884
[10 empty] | 1486.2 | 0.5048
[10 empty] | 1486.1 | 0.463
[10 empty] | 1485.8 | 0.5808
[10 empty] | 1485.7 | 0.4687
[10 empty] | 1485.5 | 0.5162
[10 empty] | 1485.3 | 0.558
[10 empty] | 1484.9 | 0.4497
[10 empty] | 1484.8 | 0.558
[10 empty] | 1484.7 | 0.5105
[10 empty] | 1484.4 | 0.4668
[10 empty] | 1484.2 | 0.5694
[10 empty] | 1483.9 | 0.4782
[10 empty] | 1483.8 | 0.4953
[10 empty] | 1483.6 | 0.5732
[10 empty] | 1483.3 | 0.4611
[10 empty] | 1483.2 | 0.5485
[10 empty] | 1483 | 0.5428
[10 empty] | 1482.8 | 0.4744
[10 empty] | 1482.5 | 0.5789
[10 empty] | 1482.4 | 0.501
[10 empty] | 1482.2 | 0.5105
[10 empty] | 1482 | 0.5713
[10 empty] | 1481.8 | 0.4744
[10 empty] | 1481.7 | 0.5599
[10 empty] | 1481.4 | 0.5352
[10 empty] | 1481.2 | 0.4668
[10 empty] | 1481 | 0.5865
[10 empty] | 1480.8 | 0.4991
[10 empty] | 1480.7 | 0.5086
[10 empty] | 1480.5 | 0.5751
[10 empty] | 1480.2 | 0.4744
[10 empty] | 1480.1 | 0.5637
[10 empty] | 1479.9 | 0.5485
[10 empty] | 1479.7 | 0.4858
[10 empty] | 1479.4 | 0.6036
[10 empty] | 1479.3 | 0.5124
[10 empty] | 1479.1 | 0.5295
[10 empty] | 1478.9 | 0.6169
[10 empty] | 1478.7 | 0.4858
[10 empty] | 1478.6 | 0.5865
[10 empty] | 1478.3 | 0.5941
[10 empty] | 1478.1 | 0.4991
[10 empty] | 1477.9 | 0.6226
[10 empty] | 1477.6 | 0.5314
[10 empty] | 1477.5 | 0.5485
[10 empty] | 1477.3 | 0.6283
[10 empty] | 1477.2 | 0.501
[10 empty] | 1476.9 | 0.6036
[10 empty] | 1476.7 | 0.5922
[10 empty] | 1476.5 | 0.5048
[10 empty] | 1476.3 | 0.6321
[10 empty] | 1476.2 | 0.5428
[10 empty] | 1476 | 0.5428
[10 empty] | 1475.8 | 0.6207
[10 empty] | 1475.6 | 0.5067
[10 empty] | 1475.4 | 0.5827
[10 empty] | 1475.1 | 0.5827
[10 empty] | 1474.9 | 0.5105
[10 empty] | 1474.7 | 0.6245
[10 empty] | 1474.5 | 0.5352
[10 empty] | 1474.3 | 0.5371
[10 empty] | 1474.1 | 0.6264
[10 empty] | 1473.9 | 0.5086
[10 empty] | 1473.7 | 0.5846
[10 empty] | 1473.5 | 0.596
[10 empty] | 1473.2 | 0.5162
[10 empty] | 1473 | 0.6245
[10 empty] | 1472.8 | 0.5618
[10 empty] | 1472.6 | 0.5561
[10 empty] | 1472.5 | 0.6321
[10 empty] | 1472.3 | 0.5333
[10 empty] | 1472 | 0.5998
[10 empty] | 1471.8 | 0.6074
[10 empty] | 1471.6 | 0.5333
[10 empty] | 1471.4 | 0.6397
[10 empty] | 1471.2 | 0.5713
[10 empty] | 1470.9 | 0.5599
[10 empty] | 1470.8 | 0.6511
[10 empty] | 1470.5 | 0.5599
[10 empty] | 1470.5 | 0.5618
[10 empty] | 1470.2 | 0.6739
[10 empty] | 1470 | 0.6302
[10 empty] | 1469.8 | 0.5542
[10 empty] | 1469.6 | 0.6036
[10 empty] | 1469.3 | 0.6701
[10 empty] | 1469.2 | 0.6112
[10 empty] | 1468.9 | 0.5637
[10 empty] | 1468.7 | 0.6473
[10 empty] | 1468.5 | 0.6777
[10 empty] | 1468.3 | 0.5618
[10 empty] | 1468.1 | 0.5903
[10 empty] | 1467.9 | 0.6834
[10 empty] | 1467.7 | 0.6264
[10 empty] | 1467.5 | 0.5618
[10 empty] | 1467.3 | 0.6397
[10 empty] | 1467 | 0.6853
[10 empty] | 1466.9 | 0.5808
[10 empty] | 1466.6 | 0.5998
[10 empty] | 1466.4 | 0.7043
[10 empty] | 1466.2 | 0.6587
[10 empty] | 1466 | 0.5751
[10 empty] | 1465.8 | 0.6587
[10 empty] | 1465.6 | 0.7138
[10 empty] | 1465.4 | 0.6264
[10 empty] | 1465.2 | 0.5941
[10 empty] | 1465 | 0.7043
[10 empty] | 1464.7 | 0.7062
[10 empty] | 1464.6 | 0.5922
[10 empty] | 1464.3 | 0.6283
[10 empty] | 1464.1 | 0.7309
[10 empty] | 1463.8 | 0.6568
[10 empty] | 1463.6 | 0.5941
[10 empty] | 1463.5 | 0.6796
[10 empty] | 1463.3 | 0.7252
[10 empty] | 1463 | 0.6397
[10 empty] | 1462.8 | 0.6074
[10 empty] | 1462.6 | 0.7385
[10 empty] | 1462.4 | 0.7309
[10 empty] | 1462.2 | 0.6226
[10 empty] | 1462 | 0.6739
[10 empty] | 1461.8 | 0.7575
[10 empty] | 1461.7 | 0.6948
[10 empty] | 1461.3 | 0.6283
[10 empty] | 1461.1 | 0.7271
[10 empty] | 1460.8 | 0.7689
[10 empty] | 1460.7 | 0.6454
[10 empty] | 1460.5 | 0.6511
[10 empty] | 1460.3 | 0.7632
[10 empty] | 1460.1 | 0.7119
[10 empty] | 1459.8 | 0.6359
[10 empty] | 1459.6 | 0.7043
[10 empty] | 1459.3 | 0.7651
[10 empty] | 1459.2 | 0.6701
[10 empty] | 1458.9 | 0.6416
[10 empty] | 1458.6 | 0.767
[10 empty] | 1458.5 | 0.7537
[10 empty] | 1458.2 | 0.6606
[10 empty] | 1458 | 0.7214
[10 empty] | 1457.9 | 0.7917
[10 empty] | 1457.5 | 0.7043
[10 empty] | 1457.3 | 0.6739
[10 empty] | 1457 | 0.7708
[10 empty] | 1456.7 | 0.7689
[10 empty] | 1456.6 | 0.6625
[10 empty] | 1456.3 | 0.7043
[10 empty] | 1456.1 | 0.7879
[10 empty] | 1455.9 | 0.7233
[10 empty] | 1455.7 | 0.6777
[10 empty] | 1455.4 | 0.7423
[10 empty] | 1455.2 | 0.7898
[10 empty] | 1455 | 0.6967
[10 empty] | 1454.8 | 0.6929
[10 empty] | 1454.5 | 0.7974
[10 empty] | 1454.3 | 0.7765
[10 empty] | 1454.1 | 0.7024
[10 empty] | 1453.9 | 0.7423
[10 empty] | 1453.7 | 0.8107
[10 empty] | 1453.5 | 0.7537
[10 empty] | 1453.3 | 0.6929
[10 empty] | 1453.1 | 0.7708
[10 empty] | 1452.9 | 0.8183
[10 empty] | 1452.6 | 0.7271
[10 empty] | 1452.5 | 0.7271
[10 empty] | 1452.3 | 0.824
[10 empty] | 1452 | 0.7784
[10 empty] | 1451.9 | 0.7024
[10 empty] | 1451.7 | 0.7727
[10 empty] | 1451.4 | 0.8411
[10 empty] | 1451.3 | 0.7613
[10 empty] | 1451.1 | 0.729
[10 empty] | 1450.8 | 0.843
[10 empty] | 1450.5 | 0.8202
[10 empty] | 1450.5 | 0.7347
[10 empty] | 1450.2 | 0.7936
[10 empty] | 1449.9 | 0.8563
[10 empty] | 1449.7 | 0.7936
[10 empty] | 1449.5 | 0.7442
[10 empty] | 1449.3 | 0.843
[10 empty] | 1449 | 0.8601
[10 empty] | 1448.9 | 0.7499
[10 empty] | 1448.6 | 0.7955
[10 empty] | 1448.4 | 0.881
[10 empty] | 1448.3 | 0.7993
[10 empty] | 1447.9 | 0.7613
[10 empty] | 1447.8 | 0.8373
[10 empty] | 1447.5 | 0.8658
[10 empty] | 1447.3 | 0.7803
[10 empty] | 1447.1 | 0.7879
[10 empty] | 1446.9 | 0.8905
[10 empty] | 1446.7 | 0.8487
[10 empty] | 1446.6 | 0.7822
[10 empty] | 1446.2 | 0.8487
[10 empty] | 1446.1 | 0.9019
[10 empty] | 1445.8 | 0.8297
[10 empty] | 1445.7 | 0.8088
[10 empty] | 1445.4 | 0.9152
[10 empty] | 1445.1 | 0.881
[10 empty] | 1445 | 0.7936
[10 empty] | 1444.7 | 0.8677
[10 empty] | 1444.5 | 0.9342
[10 empty] | 1444.3 | 0.8316
[10 empty] | 1444.1 | 0.8297
[10 empty] | 1443.8 | 0.9247
[10 empty] | 1443.6 | 0.9095
[10 empty] | 1443.3 | 0.8316
[10 empty] | 1443.2 | 0.8696
[10 empty] | 1442.9 | 0.9399
[10 empty] | 1442.7 | 0.8848
[10 empty] | 1442.5 | 0.8297
[10 empty] | 1442.3 | 0.9304
[10 empty] | 1442.1 | 0.9608
[10 empty] | 1441.9 | 0.8639
[10 empty] | 1441.6 | 0.8848
[10 empty] | 1441.4 | 0.9627
[10 empty] | 1441.3 | 0.9342
[10 empty] | 1441 | 0.8563
[10 empty] | 1440.8 | 0.938
[10 empty] | 1440.5 | 0.976
[10 empty] | 1440.2 | 0.8829
[10 empty] | 1440.1 | 0.8886
[10 empty] | 1440 | 0.9779
[10 empty] | 1439.6 | 0.9551
[10 empty] | 1439.5 | 0.8829
[10 empty] | 1439.3 | 0.9418
[10 empty] | 1439 | 1.0007
[10 empty] | 1438.7 | 0.9228
[10 empty] | 1438.5 | 0.8962
[10 empty] | 1438.3 | 1.0045
[10 empty] | 1437.9 | 0.9912
[10 empty] | 1437.7 | 0.9057
[10 empty] | 1437.5 | 0.9627
[10 empty] | 1437.3 | 1.0254
[10 empty] | 1437 | 0.9703
[10 empty] | 1436.8 | 0.938
[10 empty] | 1436.6 | 1.0254
[10 empty] | 1436.4 | 1.0254
[10 empty] | 1436.2 | 0.9266
[10 empty] | 1435.9 | 0.9855
[10 empty] | 1435.7 | 1.052
[10 empty] | 1435.4 | 0.9912
[10 empty] | 1435.3 | 0.9494
[10 empty] | 1435 | 1.033
[10 empty] | 1434.8 | 1.0425
[10 empty] | 1434.5 | 0.9627
[10 empty] | 1434.4 | 0.976
[10 empty] | 1434.1 | 1.0501
[10 empty] | 1434 | 1.0121
[10 empty] | 1433.7 | 0.9494
[10 empty] | 1433.4 | 1.0368
[10 empty] | 1433.2 | 1.0634
[10 empty] | 1433.1 | 1.0026
[10 empty] | 1432.7 | 0.9912
[10 empty] | 1432.5 | 1.071
[10 empty] | 1432.3 | 1.0539
[10 empty] | 1431.9 | 0.9779
[10 empty] | 1431.8 | 1.0273
[10 empty] | 1431.6 | 1.0938
[10 empty] | 1431.4 | 1.0178
[10 empty] | 1431.2 | 1.0007
[10 empty] | 1430.9 | 1.0729
[10 empty] | 1430.7 | 1.0862
[10 empty] | 1430.4 | 1.0102
[10 empty] | 1430.3 | 1.0311
[10 empty] | 1430 | 1.1109
[10 empty] | 1429.8 | 1.0615
[10 empty] | 1429.6 | 1.0197
[10 empty] | 1429.4 | 1.1052
[10 empty] | 1429.2 | 1.1299
[10 empty] | 1429 | 1.0501
[10 empty] | 1428.7 | 1.0729
[10 empty] | 1428.5 | 1.1489
[10 empty] | 1428.3 | 1.1166
[10 empty] | 1428.1 | 1.0615
[10 empty] | 1427.8 | 1.1394
[10 empty] | 1427.6 | 1.1717
[10 empty] | 1427.3 | 1.09
[10 empty] | 1427.2 | 1.109
[10 empty] | 1426.9 | 1.1793
[10 empty] | 1426.7 | 1.1508
[10 empty] | 1426.5 | 1.0976
[10 empty] | 1426.2 | 1.1508
[10 empty] | 1426 | 1.204
[10 empty] | 1425.8 | 1.1451
[10 empty] | 1425.6 | 1.1204
[10 empty] | 1425.2 | 1.2116
[10 empty] | 1425 | 1.2154
[10 empty] | 1424.9 | 1.1413
[10 empty] | 1424.7 | 1.1679
[10 empty] | 1424.4 | 1.2382
[10 empty] | 1424.2 | 1.1907
[10 empty] | 1423.9 | 1.1508
[10 empty] | 1423.8 | 1.2135
[10 empty] | 1423.6 | 1.2477
[10 empty] | 1423.3 | 1.1679
[10 empty] | 1423 | 1.2021
[10 empty] | 1422.8 | 1.2591
[10 empty] | 1422.6 | 1.2401
[10 empty] | 1422.3 | 1.1831
[10 empty] | 1422.3 | 1.2306
[10 empty] | 1421.9 | 1.28
[10 empty] | 1421.6 | 1.2306
[10 empty] | 1421.5 | 1.2097
[10 empty] | 1421.2 | 1.2876
[10 empty] | 1420.9 | 1.2971
[10 empty] | 1420.8 | 1.223
[10 empty] | 1420.5 | 1.2629
[10 empty] | 1420.2 | 1.3199
[10 empty] | 1420.1 | 1.2724
[10 empty] | 1419.8 | 1.242
[10 empty] | 1419.6 | 1.3123
[10 empty] | 1419.4 | 1.3294
[10 empty] | 1419.1 | 1.2534
[10 empty] | 1419 | 1.2914
[10 empty] | 1418.7 | 1.3503
[10 empty] | 1418.5 | 1.2838
[10 empty] | 1418.2 | 1.2724
[10 empty] | 1418 | 1.3332
[10 empty] | 1417.8 | 1.3408
[10 empty] | 1417.6 | 1.2857
[10 empty] | 1417.3 | 1.3123
[10 empty] | 1417.1 | 1.3769
[10 empty] | 1416.9 | 1.337
[10 empty] | 1416.7 | 1.3066
[10 empty] | 1416.5 | 1.3807
[10 empty] | 1416.3 | 1.4111
[10 empty] | 1415.9 | 1.3522
[10 empty] | 1415.8 | 1.3636
[10 empty] | 1415.6 | 1.4225
[10 empty] | 1415.3 | 1.413
[10 empty] | 1415.1 | 1.3636
[10 empty] | 1414.8 | 1.4035
[10 empty] | 1414.6 | 1.4529
[10 empty] | 1414.4 | 1.394
[10 empty] | 1414.2 | 1.3902
[10 empty] | 1414 | 1.451
[10 empty] | 1413.8 | 1.4586
[10 empty] | 1413.5 | 1.3921
[10 empty] | 1413.4 | 1.4301
[10 empty] | 1413.1 | 1.4795
[10 empty] | 1412.8 | 1.3997
[10 empty] | 1412.8 | 1.4947
[10 empty] | 1412.5 | 1.9488
[10 empty] | 1412.3 | 2.2338
[10 empty] | 1412 | 8.5019
[10 empty] | 1411.8 | 6.923
[10 empty] | 1411.5 | 7.854
[10 empty] | 1411.4 | 9.7179
[10 empty] | 1411.2 | 9.9421
[10 empty] | 1408.7 | 9.7035
[10 empty] | 1408.3 | 9.0789
[10 empty] | 1407.5 | 8.7573
[10 empty] | 1407.1 | 9.4123
[10 empty] | 1406.3 | 8.4051
[10 empty] | 1405.9 | 8.8676
[10 empty] | 1405.6 | 8.0787
[10 empty] | 1405.2 | 7.1277
[10 empty] | 1405 | 9.4476
[10 empty] | 1404.8 | 8.5483
[10 empty] | 1404.4 | 8.0787
[10 empty] | 1404.3 | 11.5021
[10 empty] | 1404.1 | 7.9026
[10 empty] | 1403.8 | 12.1501
[10 empty] | 1403.6 | 11.9106
[10 empty] | 1403.5 | 13.1715
[10 empty] | 1403.2 | 15.388
[10 empty] | 1402.9 | 12.3685
[10 empty] | 1402.7 | 16.7311
[10 empty] | 1402.5 | 15.6815
[10 empty] | 1402.2 | 12.9484
[10 empty] | 1402.1 | 17.4801
[10 empty] | 1401.8 | 13.5941
[10 empty] | 1401.5 | 16.7029
[10 empty] | 1401.4 | 17.8557
[10 empty] | 1401.1 | 11.5443
[10 empty] | 1400.8 | 20.138
[10 empty] | 1400.7 | 11.5866
[10 empty] | 1400.5 | 10.7507
[10 empty] | 1400.1 | 13.2255
[10 empty] | 1400 | 9.0578
[10 empty] | 1399.9 | 11.495
[10 empty] | 1399.6 | 9.9219
[10 empty] | 1399.4 | 8.4027
[10 empty] | 1399.2 | 9.7857
[10 empty] | 1398.9 | 8.2665
[10 empty] | 1398.6 | 9.6354
[10 empty] | 1398.5 | 10.7413
[10 empty] | 1398.2 | 10.1637
[10 empty] | 1398.1 | 10.2576
[10 empty] | 1397.8 | 7.278
[10 empty] | 1397.5 | 7.9754
[10 empty] | 1397.3 | 8.6563
[10 empty] | 1397.1 | 8.6234
[10 empty] | 1396.8 | 10.4901
[10 empty] | 1396.6 | 8.4849
[10 empty] | 1396.4 | 8.0012
[10 empty] | 1396.2 | 8.0951
[10 empty] | 1395.9 | 7.0949
[10 empty] | 1395.6 | 6.6229
[10 empty] | 1395.4 | 7.5504
[10 empty] | 1395.2 | 5.9796
[10 empty] | 1395 | 4.9371
[10 empty] | 1394.8 | 4.4135
[10 empty] | 1394.7 | 3.3295
[10 empty] | 1394.6 | 2.3516
[10 empty] | 1394.4 | 2.1027
[10 empty] | 1394.2 | 2.0818
[10 empty] | 1394 | 2.1483
[10 empty] | 1393.7 | 2.2224
[10 empty] | 1393.6 | 2.1996
[10 empty] | 1393.4 | 2.1673
[10 empty] | 1393.2 | 2.2471
[10 empty] | 1392.9 | 2.2661
[10 empty] | 1392.8 | 2.2281
[10 empty] | 1392.5 | 2.2642
[10 empty] | 1392.3 | 2.3383
[10 empty] | 1392.1 | 2.2984
[10 empty] | 1391.8 | 2.2832
[10 empty] | 1391.6 | 2.3554
[10 empty] | 1391.4 | 2.3706
[10 empty] | 1391.2 | 2.3136
[10 empty] | 1391 | 2.3516
[10 empty] | 1390.8 | 2.4162
[10 empty] | 1390.5 | 2.3744
[10 empty] | 1390.2 | 2.363
[10 empty] | 1390.2 | 2.4276
[10 empty] | 1389.9 | 2.4447
[10 empty] | 1389.7 | 2.3953
[10 empty] | 1389.4 | 2.4124
[10 empty] | 1389.2 | 2.496
[10 empty] | 1389 | 2.4713
[10 empty] | 1388.7 | 2.439
[10 empty] | 1388.5 | 2.5074
[10 empty] | 1388.4 | 2.5359
[10 empty] | 1388.1 | 2.4789
[10 empty] | 1387.8 | 2.5112
[10 empty] | 1387.6 | 2.5777
[10 empty] | 1387.4 | 2.553
[10 empty] | 1387.2 | 2.5131
[10 empty] | 1387 | 2.5777
[10 empty] | 1386.8 | 2.6214
[10 empty] | 1386.5 | 2.5625
[10 empty] | 1386.3 | 2.5739
[10 empty] | 1386 | 2.6537
[10 empty] | 1385.8 | 2.6328
[10 empty] | 1385.6 | 2.5948
[10 empty] | 1385.2 | 2.6537
[10 empty] | 1385.2 | 2.705
[10 empty] | 1384.9 | 2.6689
[10 empty] | 1384.8 | 2.6556
[10 empty] | 1384.4 | 2.7411
[10 empty] | 1384.2 | 2.7392
[10 empty] | 1384 | 2.6993
[10 empty] | 1383.8 | 2.743
[10 empty] | 1383.5 | 2.8019
[10 empty] | 1383.4 | 2.7772
[10 empty] | 1383.1 | 2.7487
[10 empty] | 1382.8 | 2.8209
[10 empty] | 1382.7 | 2.8551
[10 empty] | 1382.4 | 2.7905
[10 empty] | 1382.1 | 2.8323
[10 empty] | 1381.9 | 2.9102
[10 empty] | 1381.7 | 2.8627
[10 empty] | 1381.5 | 2.838
[10 empty] | 1381.3 | 2.9102
[10 empty] | 1381 | 2.952
[10 empty] | 1380.8 | 2.9045
[10 empty] | 1380.6 | 2.9102
[10 empty] | 1380.3 | 2.9938
[10 empty] | 1380.2 | 2.9919
[10 empty] | 1379.9 | 2.952
[10 empty] | 1379.6 | 3.0033
[10 empty] | 1379.4 | 3.0603
[10 empty] | 1379.2 | 3.0223
[10 empty] | 1379 | 3.0033
[10 empty] | 1378.8 | 3.085
[10 empty] | 1378.6 | 3.1173
[10 empty] | 1378.3 | 3.0565
[10 empty] | 1378.1 | 3.0888
[10 empty] | 1377.8 | 3.1705
[10 empty] | 1377.6 | 3.1439
[10 empty] | 1377.4 | 3.1154
[10 empty] | 1377.1 | 3.18
[10 empty] | 1376.9 | 3.2275
[10 empty] | 1376.7 | 3.1743
[10 empty] | 1376.5 | 3.1952
[10 empty] | 1376.3 | 3.2883
[10 empty] | 1376 | 3.2655
[10 empty] | 1375.8 | 3.2237
[10 empty] | 1375.6 | 3.3111
[10 empty] | 1375.3 | 3.3605
[10 empty] | 1375 | 3.3149
[10 empty] | 1374.9 | 3.3035
[10 empty] | 1374.6 | 3.3966
[10 empty] | 1374.4 | 3.4061
[10 empty] | 1374.1 | 3.3491
[10 empty] | 1373.9 | 3.4042
[10 empty] | 1373.8 | 3.4859
[10 empty] | 1373.4 | 3.4289
[10 empty] | 1373.3 | 3.4156
[10 empty] | 1373.1 | 3.5068
[10 empty] | 1372.8 | 3.5239
[10 empty] | 1372.6 | 3.484
[10 empty] | 1372.3 | 3.5011
[10 empty] | 1372.1 | 3.6037
[10 empty] | 1372 | 3.5752
[10 empty] | 1371.6 | 3.541
[10 empty] | 1371.4 | 3.6284
[10 empty] | 1371.2 | 3.6588
[10 empty] | 1371 | 3.6151
[10 empty] | 1370.8 | 3.6417
[10 empty] | 1370.5 | 3.7291
[10 empty] | 1370.3 | 3.7253
[10 empty] | 1370.1 | 3.6759
[10 empty] | 1369.9 | 3.75
[10 empty] | 1369.7 | 3.8089
[10 empty] | 1369.4 | 3.7519
[10 empty] | 1369.2 | 3.7576
[10 empty] | 1368.9 | 3.8564
[10 empty] | 1368.8 | 3.8545
[10 empty] | 1368.5 | 3.8032
[10 empty] | 1368.3 | 3.8526
[10 empty] | 1368.1 | 3.94
[10 empty] | 1367.9 | 3.8944
[10 empty] | 1367.6 | 3.8773
[10 empty] | 1367.4 | 3.9932
[10 empty] | 1367.2 | 4.0065
[10 empty] | 1367 | 3.9514
[10 empty] | 1366.7 | 4.0084
[10 empty] | 1366.5 | 4.0787
[10 empty] | 1366.2 | 4.0369
[10 empty] | 1366 | 4.1851
[10 empty] | 1365.8 | 4.1319
[10 empty] | 1365.5 | 4.1338
[10 empty] | 1365.4 | 4.0844
[10 empty] | 1365.1 | 4.1414
[10 empty] | 1364.9 | 4.2174
[10 empty] | 1364.6 | 4.1794
[10 empty] | 1364.4 | 4.1585
[10 empty] | 1364.3 | 4.2478
[10 empty] | 1364 | 4.2839
[10 empty] | 1363.7 | 4.2117
[10 empty] | 1363.5 | 4.2687
[10 empty] | 1363.3 | 4.3561
[10 empty] | 1363 | 4.3333
[10 empty] | 1362.9 | 4.2991
[10 empty] | 1362.6 | 4.3941
[10 empty] | 1362.4 | 4.4416
[10 empty] | 1362.1 | 4.396
[10 empty] | 1362 | 4.3694
[10 empty] | 1361.7 | 4.4815
[10 empty] | 1361.4 | 4.5176
[10 empty] | 1361.2 | 4.4378
[10 empty] | 1361 | 4.4815
[10 empty] | 1360.9 | 4.5746
[10 empty] | 1360.6 | 4.548
[10 empty] | 1360.4 | 4.5138
[10 empty] | 1360.2 | 4.6012
[10 empty] | 1360 | 4.6449
[10 empty] | 1359.8 | 4.5993
[10 empty] | 1359.5 | 4.5993
[10 empty] | 1359.3 | 4.7076
[10 empty] | 1359.1 | 4.6981
[10 empty] | 1358.9 | 4.6392
[10 empty] | 1358.7 | 4.7437
[10 empty] | 1358.5 | 4.7931
[10 empty] | 1358.3 | 4.7361
[10 empty] | 1358.1 | 4.7703
[10 empty] | 1357.8 | 4.8577
[10 empty] | 1357.6 | 4.8596
[10 empty] | 1357.5 | 4.8026
[10 empty] | 1357.2 | 4.871
[10 empty] | 1357 | 4.9432
[10 empty] | 1356.8 | 4.8862
[10 empty] | 1356.6 | 4.8995
[10 empty] | 1356.3 | 4.9964
[10 empty] | 1356.2 | 5.0002
[10 empty] | 1356 | 4.9527
[10 empty] | 1355.7 | 5.004
[10 empty] | 1355.5 | 5.1066
[10 empty] | 1355.3 | 5.0458
[10 empty] | 1355 | 5.0287
[10 empty] | 1354.8 | 5.1503
[10 empty] | 1354.6 | 5.1655
[10 empty] | 1354.4 | 5.1104
[10 empty] | 1354.3 | 5.175
[10 empty] | 1354 | 5.2529
[10 empty] | 1353.7 | 5.2187
[10 empty] | 1353.5 | 5.194
[10 empty] | 1353.2 | 5.2928
[10 empty] | 1353 | 5.346
[10 empty] | 1352.8 | 5.2681
[10 empty] | 1352.5 | 5.3023
[10 empty] | 1352.3 | 5.3992
[10 empty] | 1352.1 | 5.3859
[10 empty] | 1351.9 | 5.3346
[10 empty] | 1351.7 | 5.4125
[10 empty] | 1351.4 | 5.4923
[10 empty] | 1351.3 | 5.4391
[10 empty] | 1351 | 5.4448
[10 empty] | 1350.8 | 5.5721
[10 empty] | 1350.6 | 5.555
[10 empty] | 1350.4 | 5.5075
[10 empty] | 1350.1 | 5.612
[10 empty] | 1349.8 | 5.6538
[10 empty] | 1349.6 | 5.6082
[10 empty] | 1349.4 | 5.6215
[10 empty] | 1349.2 | 5.7241
[10 empty] | 1349 | 5.7374
[10 empty] | 1348.7 | 5.669
[10 empty] | 1348.5 | 5.7374
[10 empty] | 1348.4 | 5.8267
[10 empty] | 1348.1 | 5.7982
[10 empty] | 1347.8 | 5.764
[10 empty] | 1347.6 | 5.8704
[10 empty] | 1347.5 | 5.9236
[10 empty] | 1347.2 | 5.8533
[10 empty] | 1347 | 5.8913
[10 empty] | 1346.7 | 6.0034
[10 empty] | 1346.5 | 5.9882
[10 empty] | 1346.3 | 5.9464
[10 empty] | 1346 | 6.0452
[10 empty] | 1345.8 | 6.0965
[10 empty] | 1345.6 | 6.0433
[10 empty] | 1345.3 | 6.0832
[10 empty] | 1345.1 | 6.182
[10 empty] | 1345 | 6.1801
[10 empty] | 1344.7 | 6.1155
[10 empty] | 1344.4 | 6.2257
[10 empty] | 1344.3 | 6.2846
[10 empty] | 1344 | 6.2314
[10 empty] | 1343.8 | 6.2466
[10 empty] | 1343.6 | 6.3663
[10 empty] | 1343.4 | 6.372
[10 empty] | 1343.1 | 6.3264
[10 empty] | 1342.8 | 6.4005
[10 empty] | 1342.7 | 6.4917
[10 empty] | 1342.3 | 6.4518
[10 empty] | 1342.2 | 6.4442
[10 empty] | 1342 | 6.5639
[10 empty] | 1341.8 | 6.581
[10 empty] | 1341.5 | 6.5145
[10 empty] | 1341.3 | 6.5791
[10 empty] | 1341.1 | 6.6665
[10 empty] | 1340.8 | 6.6532
[10 empty] | 1340.6 | 6.6
[10 empty] | 1340.4 | 6.714
[10 empty] | 1340.2 | 6.7976
[10 empty] | 1340 | 6.6912
[10 empty] | 1339.7 | 6.7634
[10 empty] | 1339.5 | 6.8755
[10 empty] | 1339.3 | 6.8318
[10 empty] | 1339 | 6.7919
[10 empty] | 1338.8 | 6.9192
[10 empty] | 1338.6 | 6.9572
[10 empty] | 1338.4 | 6.8983
[10 empty] | 1338.1 | 6.9515
[10 empty] | 1337.9 | 7.0731
[10 empty] | 1337.6 | 7.0427
[10 empty] | 1337.5 | 7.0009
[10 empty] | 1337.2 | 7.0921
[10 empty] | 1337.1 | 7.1814
[10 empty] | 1336.8 | 7.1263
[10 empty] | 1336.5 | 7.1282
[10 empty] | 1336.4 | 7.2631
[10 empty] | 1336.2 | 7.2707
[10 empty] | 1336 | 7.2042
[10 empty] | 1335.7 | 7.2783
[10 empty] | 1335.4 | 7.3904
[10 empty] | 1335.3 | 7.3372
[10 empty] | 1335.2 | 7.3258
[10 empty] | 1334.8 | 7.4398
[10 empty] | 1334.7 | 7.4721
[10 empty] | 1334.4 | 7.4227
[10 empty] | 1334.2 | 7.4702
[10 empty] | 1334 | 7.5823
[10 empty] | 1333.7 | 7.5595
[10 empty] | 1333.5 | 7.5348
[10 empty] | 1333.3 | 7.6754
[10 empty] | 1333.1 | 7.7115
[10 empty] | 1332.8 | 7.6602
[10 empty] | 1332.7 | 7.6944
[10 empty] | 1332.4 | 7.8445
[10 empty] | 1332.2 | 7.7989
[10 empty] | 1331.9 | 7.7381
[10 empty] | 1331.6 | 7.8578
[10 empty] | 1331.5 | 7.949
[10 empty] | 1331.2 | 7.8673
[10 empty] | 1331 | 7.8939
[10 empty] | 1330.8 | 8.025
[10 empty] | 1330.6 | 8.0459
[10 empty] | 1330.4 | 7.9775
[10 empty] | 1330.2 | 8.0687
[10 empty] | 1330 | 8.1751
[10 empty] | 1329.7 | 8.1523
[10 empty] | 1329.5 | 8.1086
[10 empty] | 1329.2 | 8.2834
[10 empty] | 1329.1 | 8.3081
[10 empty] | 1328.9 | 8.2378
[10 empty] | 1328.7 | 8.3271
[10 empty] | 1328.4 | 8.4221
[10 empty] | 1328.2 | 8.3936
[10 empty] | 1327.9 | 8.3556
[10 empty] | 1327.7 | 8.4886
[10 empty] | 1327.4 | 8.5475
[10 empty] | 1327.3 | 8.4563
[10 empty] | 1327.1 | 8.5228
[10 empty] | 1326.8 | 8.6178
[10 empty] | 1326.6 | 8.6273
[10 empty] | 1326.3 | 8.5646
[10 empty] | 1326.1 | 8.6843
[10 empty] | 1325.8 | 8.7679
[10 empty] | 1325.7 | 8.7109
[10 empty] | 1325.4 | 8.7261
[10 empty] | 1325.2 | 8.8819
[10 empty] | 1325 | 8.899
[10 empty] | 1324.9 | 8.8496
[10 empty] | 1324.6 | 8.9218
[10 empty] | 1324.3 | 9.0263
[10 empty] | 1324.1 | 9.0339
[10 empty] | 1323.8 | 8.9788
[10 empty] | 1323.5 | 9.1023
[10 empty] | 1323.4 | 9.1935
[10 empty] | 1323.2 | 9.1137
[10 empty] | 1323 | 9.1479
[10 empty] | 1322.7 | 9.2847
[10 empty] | 1322.5 | 9.2866
[10 empty] | 1322.3 | 9.2087
[10 empty] | 1322 | 9.3303
[10 empty] | 1321.7 | 9.4329
[10 empty] | 1321.5 | 9.3588
[10 empty] | 1321.3 | 9.4139
[10 empty] | 1321.2 | 9.5716
[10 empty] | 1321 | 9.5488
[10 empty] | 1320.6 | 9.4937
[10 empty] | 1320.4 | 9.6248
[10 empty] | 1320.2 | 9.7122
[10 empty] | 1320 | 9.6723
[10 empty] | 1319.8 | 9.6571
[10 empty] | 1319.6 | 9.8129
[10 empty] | 1319.3 | 9.8509
[10 empty] | 1319.1 | 9.7635
[10 empty] | 1318.9 | 9.8642
[10 empty] | 1318.7 | 9.9725
[10 empty] | 1318.4 | 9.9212
[10 empty] | 1318.2 | 9.9231
[10 empty] | 1318.1 | 10.0428
[10 empty] | 1317.7 | 10.1378
[10 empty] | 1317.7 | 10.0884
[10 empty] | 1317.3 | 10.096
[10 empty] | 1317.2 | 10.2252
[10 empty] | 1316.8 | 10.2404
[10 empty] | 1316.7 | 10.2119
[10 empty] | 1316.4 | 10.3069
[10 empty] | 1316.3 | 10.419
[10 empty] | 1316 | 10.3658
[10 empty] | 1315.7 | 10.3639
[10 empty] | 1315.5 | 10.5368
[10 empty] | 1315.2 | 10.571
[10 empty] | 1315 | 10.4703
[10 empty] | 1314.8 | 10.5938
[10 empty] | 1314.6 | 10.7211
[10 empty] | 1314.3 | 10.6679
[10 empty] | 1314.1 | 10.685
[10 empty] | 1313.8 | 10.8275
[10 empty] | 1313.6 | 10.8313
[10 empty] | 1313.4 | 10.7724
[10 empty] | 1313.2 | 10.8731
[10 empty] | 1313 | 11.0023
[10 empty] | 1312.8 | 10.9586
[10 empty] | 1312.5 | 10.9263
[10 empty] | 1312.4 | 11.1068
[10 empty] | 1312.1 | 11.1353
[10 empty] | 1311.9 | 11.0897
[10 empty] | 1311.7 | 11.179
[10 empty] | 1311.4 | 11.3063
[10 empty] | 1311.2 | 11.2778
[10 empty] | 1310.9 | 11.2379
[10 empty] | 1310.6 | 11.4146
[10 empty] | 1310.5 | 11.4545
[10 empty] | 1310.3 | 11.3842
[10 empty] | 1310 | 11.4621
[10 empty] | 1309.9 | 11.5799
[10 empty] | 1309.6 | 11.597
[10 empty] | 1309.5 | 11.5533
[10 empty] | 1309.2 | 11.6749
[10 empty] | 1308.9 | 11.8022
[10 empty] | 1308.7 | 11.73
[10 empty] | 1308.5 | 11.7319
[10 empty] | 1308.3 | 11.9124
[10 empty] | 1308 | 11.9086
[10 empty] | 1307.8 | 11.863
[10 empty] | 1307.6 | 11.9998
[10 empty] | 1307.4 | 12.0682
[10 empty] | 1307.2 | 12.0549
[10 empty] | 1306.9 | 12.0625
[10 empty] | 1306.7 | 12.1993
[10 empty] | 1306.5 | 12.2525
[10 empty] | 1306.2 | 12.1575
[10 empty] | 1306 | 12.2867
[10 empty] | 1305.7 | 12.4045
[10 empty] | 1305.6 | 12.4121
[10 empty] | 1305.3 | 12.3836
[10 empty] | 1305.2 | 12.509
[10 empty] | 1304.9 | 12.5755
[10 empty] | 1304.7 | 12.5337
[10 empty] | 1304.4 | 12.6059
[10 empty] | 1304.2 | 12.756
[10 empty] | 1303.9 | 12.7275
[10 empty] | 1303.8 | 12.7142
[10 empty] | 1303.6 | 12.8681
[10 empty] | 1303.3 | 12.9441
[10 empty] | 1303 | 12.9308
[10 empty] | 1302.9 | 12.9194
[10 empty] | 1302.7 | 13.0695
[10 empty] | 1302.4 | 13.1056
[10 empty] | 1302.2 | 13.0334
[10 empty] | 1302 | 13.2044
[10 empty] | 1301.7 | 13.3032
[10 empty] | 1301.5 | 13.2253
[10 empty] | 1301.2 | 13.2386
[10 empty] | 1301.1 | 13.3868
[10 empty] | 1300.9 | 13.459
[10 empty] | 1300.6 | 13.4191
[10 empty] | 1300.4 | 13.4723
[10 empty] | 1300.2 | 13.6357
[10 empty] | 1299.9 | 13.6129
[10 empty] | 1299.7 | 13.5996
[10 empty] | 1299.4 | 13.7592
[10 empty] | 1299.2 | 13.8238
[10 empty] | 1299 | 13.782
[10 empty] | 1298.8 | 13.858
[10 empty] | 1298.5 | 14.0062
[10 empty] | 1298.3 | 13.9967
[10 empty] | 1298.2 | 13.972
[10 empty] | 1297.9 | 14.1202
[10 empty] | 1297.6 | 14.257
[10 empty] | 1297.5 | 14.1772
[10 empty] | 1297.2 | 14.2456
[10 empty] | 1297 | 14.4052
[10 empty] | 1296.8 | 14.4204
[10 empty] | 1296.5 | 14.3995
[10 empty] | 1296.3 | 14.5002
[10 empty] | 1296.1 | 14.6332
[10 empty] | 1295.8 | 14.5743
[10 empty] | 1295.6 | 14.6028
[10 empty] | 1295.5 | 14.7643
[10 empty] | 1295.2 | 14.8327
[10 empty] | 1294.9 | 14.8042
[10 empty] | 1294.7 | 14.8954
[10 empty] | 1294.6 | 15.0113
[10 empty] | 1294.3 | 14.9885
[10 empty] | 1294.2 | 15.0094
[10 empty] | 1293.9 | 15.1329
[10 empty] | 1293.5 | 15.2488
[10 empty] | 1293.4 | 15.1633
[10 empty] | 1293.2 | 15.2564
[10 empty] | 1293 | 15.4141
[10 empty] | 1292.7 | 15.454
[10 empty] | 1292.5 | 15.3799
[10 empty] | 1292.3 | 15.5205
[10 empty] | 1292.1 | 15.6326
[10 empty] | 1291.8 | 15.6307
[10 empty] | 1291.6 | 15.6212
[10 empty] | 1291.4 | 15.8283
[10 empty] | 1291.2 | 15.8226
[10 empty] | 1290.9 | 15.796
[10 empty] | 1290.6 | 15.9404
[10 empty] | 1290.4 | 16.0696
[10 empty] | 1290.2 | 16.0145
[10 empty] | 1290 | 16.0544
[10 empty] | 1289.8 | 16.1912
[10 empty] | 1289.6 | 16.2748
[10 empty] | 1289.3 | 16.214
[10 empty] | 1289.1 | 16.2919
[10 empty] | 1288.9 | 16.4667
[10 empty] | 1288.7 | 16.4344
[10 empty] | 1288.5 | 16.4743
[10 empty] | 1288.3 | 16.689
[10 empty] | 1288 | 16.6738
[10 empty] | 1287.7 | 16.6491
[10 empty] | 1287.5 | 16.7612
[10 empty] | 1287.3 | 16.9227
[10 empty] | 1287 | 16.879
[10 empty] | 1286.7 | 16.936
[10 empty] | 1286.5 | 17.1032
[10 empty] | 1286.3 | 17.1355
[10 empty] | 1286.1 | 17.0975
[10 empty] | 1285.9 | 17.2058
[10 empty] | 1285.7 | 17.3426
[10 empty] | 1285.5 | 17.3274
[10 empty] | 1285.2 | 17.3502
[10 empty] | 1285 | 17.525
[10 empty] | 1284.8 | 17.5915
[10 empty] | 1284.6 | 17.5554
[10 empty] | 1284.3 | 17.6504
[10 empty] | 1284.1 | 17.7967
[10 empty] | 1283.9 | 17.8024
[10 empty] | 1283.6 | 17.81
[10 empty] | 1283.4 | 17.9734
[10 empty] | 1283.2 | 18.0627
[10 empty] | 1283 | 18.0228
[10 empty] | 1282.8 | 18.1083
[10 empty] | 1282.6 | 18.2793
[10 empty] | 1282.2 | 18.3097
[10 empty] | 1282.1 | 18.3116
[10 empty] | 1281.9 | 18.4693
[10 empty] | 1281.7 | 18.5434
[10 empty] | 1281.4 | 18.5548
[10 empty] | 1281.2 | 18.6479
[10 empty] | 1281 | 18.7809
[10 empty] | 1280.7 | 18.7733
[10 empty] | 1280.6 | 18.8037
[10 empty] | 1280.3 | 18.9633
[10 empty] | 1280 | 19.0716
[10 empty] | 1279.9 | 19.0374
[10 empty] | 1279.6 | 19.1058
[10 empty] | 1279.4 | 19.2863
[10 empty] | 1279.2 | 19.2977
[10 empty] | 1278.9 | 19.3148
[10 empty] | 1278.7 | 19.482
[10 empty] | 1278.5 | 19.5827
[10 empty] | 1278.2 | 19.5466
[10 empty] | 1278 | 19.6511
[10 empty] | 1277.8 | 19.8183
[10 empty] | 1277.6 | 19.8164
[10 empty] | 1277.3 | 19.8544
[10 empty] | 1277.1 | 19.9722
[10 empty] | 1276.9 | 20.0748
[10 empty] | 1276.6 | 20.1109
[10 empty] | 1276.6 | 20.166
[10 empty] | 1276.3 | 20.3123
[10 empty] | 1275.9 | 20.3465
[10 empty] | 1275.8 | 20.2933
[10 empty] | 1275.7 | 20.4833
[10 empty] | 1275.4 | 20.6296
[10 empty] | 1275.1 | 20.5859
[10 empty] | 1274.8 | 20.6448
[10 empty] | 1274.6 | 20.8443
[10 empty] | 1274.4 | 20.8576
[10 empty] | 1274.2 | 20.9203
[10 empty] | 1273.9 | 20.9868
[10 empty] | 1273.9 | 21.1103
[10 empty] | 1273.5 | 21.1692
[10 empty] | 1273.3 | 21.1825
[10 empty] | 1273.1 | 21.3592
[10 empty] | 1272.9 | 21.4086
[10 empty] | 1272.7 | 21.4257
[10 empty] | 1272.4 | 21.553
[10 empty] | 1272.2 | 21.6879
[10 empty] | 1272 | 21.724
[10 empty] | 1271.7 | 21.7829
[10 empty] | 1271.5 | 21.8893
[10 empty] | 1271.3 | 22.0242
[10 empty] | 1271.1 | 22.0147
[10 empty] | 1270.8 | 22.104
[10 empty] | 1270.6 | 22.2883
[10 empty] | 1270.4 | 22.3054
[10 empty] | 1270.1 | 22.3263
[10 empty] | 1269.9 | 22.4441
[10 empty] | 1269.7 | 22.598
[10 empty] | 1269.5 | 22.5961
[10 empty] | 1269.3 | 22.6835
[10 empty] | 1269 | 22.8431
[10 empty] | 1268.8 | 22.8925
[10 empty] | 1268.6 | 22.9096
[10 empty] | 1268.3 | 23.0692
[10 empty] | 1268.1 | 23.1357
[10 empty] | 1267.9 | 23.2117
[10 empty] | 1267.6 | 23.2364
[10 empty] | 1267.5 | 23.4169
[10 empty] | 1267.2 | 23.5157
[10 empty] | 1267 | 23.5138
[10 empty] | 1266.8 | 23.6012
[10 empty] | 1266.5 | 23.8045
[10 empty] | 1266.3 | 23.8216
[10 empty] | 1266.1 | 23.9185
[10 empty] | 1265.9 | 24.0515
[10 empty] | 1265.7 | 24.1256
[10 empty] | 1265.4 | 24.1541
[10 empty] | 1265.2 | 24.2795
[10 empty] | 1264.9 | 24.4676
[10 empty] | 1264.8 | 24.4771
[10 empty] | 1264.5 | 24.5569
[10 empty] | 1264.3 | 24.688
[10 empty] | 1264 | 24.7849
[10 empty] | 1263.8 | 24.8096
[10 empty] | 1263.7 | 24.935
[10 empty] | 1263.4 | 25.0699
[10 empty] | 1263.2 | 25.1478
[10 empty] | 1263 | 25.1668
[10 empty] | 1262.6 | 25.315
[10 empty] | 1262.5 | 25.505
[10 empty] | 1262.1 | 25.524
[10 empty] | 1262 | 25.6038
[10 empty] | 1261.8 | 25.8147
[10 empty] | 1261.5 | 25.8869
[10 empty] | 1261.3 | 25.8907
[10 empty] | 1261.1 | 26.0218
[10 empty] | 1261 | 26.1358
[10 empty] | 1260.7 | 26.1966
[10 empty] | 1260.5 | 26.2365
[10 empty] | 1260.3 | 26.4208
[10 empty] | 1260 | 26.5538
[10 empty] | 1259.7 | 26.588
[10 empty] | 1259.5 | 26.7267
[10 empty] | 1259.2 | 26.8559
[10 empty] | 1259 | 26.9699
[10 empty] | 1258.8 | 26.9813
[10 empty] | 1258.6 | 27.1713
[10 empty] | 1258.3 | 27.2929
[10 empty] | 1258.1 | 27.3803
[10 empty] | 1257.9 | 27.3708
[10 empty] | 1257.7 | 27.5437
[10 empty] | 1257.5 | 27.6634
[10 empty] | 1257.2 | 27.7166
[10 empty] | 1257.1 | 27.8572
[10 empty] | 1256.8 | 27.9826
[10 empty] | 1256.6 | 28.0453
[10 empty] | 1256.3 | 28.0947
[10 empty] | 1256.1 | 28.2923
[10 empty] | 1255.9 | 28.3265
[10 empty] | 1255.7 | 28.4614
[10 empty] | 1255.5 | 28.5849
[10 empty] | 1255.2 | 28.6894
[10 empty] | 1255 | 28.8148
[10 empty] | 1254.8 | 28.8376
[10 empty] | 1254.6 | 29.0029
[10 empty] | 1254.4 | 29.0941
[10 empty] | 1254.1 | 29.1777
[10 empty] | 1253.9 | 29.2575
[10 empty] | 1253.7 | 29.438
[10 empty] | 1253.5 | 29.5786
[10 empty] | 1253.2 | 29.6147
[10 empty] | 1253 | 29.7781
[10 empty] | 1252.8 | 29.913
[10 empty] | 1252.6 | 29.9776
[10 empty] | 1252.3 | 30.0954
[10 empty] | 1252.1 | 30.3139
[10 empty] | 1251.8 | 30.4051
[10 empty] | 1251.7 | 30.4678
[10 empty] | 1251.5 | 30.54
[10 empty] | 1251.3 | 30.7376
[10 empty] | 1251 | 30.7585
[10 empty] | 1250.8 | 30.9276
[10 empty] | 1250.6 | 31.053
[10 empty] | 1250.2 | 31.2069
[10 empty] | 1250 | 31.1879
[10 empty] | 1249.8 | 31.3361
[10 empty] | 1249.6 | 31.5679
[10 empty] | 1249.4 | 31.6458
[10 empty] | 1249.2 | 31.6439
[10 empty] | 1249 | 31.8814
[10 empty] | 1248.8 | 32.0068
[10 empty] | 1248.5 | 32.0391
[10 empty] | 1248.3 | 32.2291
[10 empty] | 1248 | 33.0919
[10 empty] | 1247.7 | 33.261
[10 empty] | 1247.5 | 33.3203
[10 empty] | 1247.3 | 33.531
[10 empty] | 1247 | 33.5003
[10 empty] | 1246.9 | 33.7725
[10 empty] | 1246.6 | 33.7132
[10 empty] | 1246.4 | 34.0272
[10 empty] | 1246.3 | 34.0425
[10 empty] | 1245.9 | 34.3499
[10 empty] | 1245.7 | 34.2906
[10 empty] | 1245.5 | 34.587
[10 empty] | 1245.3 | 34.587
[10 empty] | 1245 | 34.7977
[10 empty] | 1244.8 | 34.8372
[10 empty] | 1244.6 | 35.217
[10 empty] | 1244.3 | 35.1885
[10 empty] | 1244.1 | 35.4563
[10 empty] | 1243.9 | 35.441
[10 empty] | 1243.7 | 35.7681
[10 empty] | 1243.5 | 35.7
[10 empty] | 1243.1 | 35.9503
[10 empty] | 1243 | 36.06
[10 empty] | 1242.7 | 36.2467
[10 empty] | 1242.5 | 36.3235
[10 empty] | 1242.3 | 36.5299
[10 empty] | 1242 | 36.6308
[10 empty] | 1241.9 | 36.7208
[10 empty] | 1241.6 | 36.9733
[10 empty] | 1241.5 | 37.0128
[10 empty] | 1241.2 | 37.2719
[10 empty] | 1241 | 38.6384
[10 empty] | 1240.7 | 38.4461
[10 empty] | 1240.4 | 38.4643
[10 empty] | 1240.2 | 38.7709
[10 empty] | 1240.1 | 39.0177
[10 empty] | 1239.8 | 39.0385
[10 empty] | 1239.5 | 39.1217
[10 empty] | 1239.2 | 39.5114
[10 empty] | 1239.1 | 39.5894
[10 empty] | 1238.9 | 39.6518
[10 empty] | 1238.7 | 39.8778
[10 empty] | 1238.5 | 40.1039
[10 empty] | 1238.2 | 40.1715
[10 empty] | 1237.9 | 40.2884
[10 empty] | 1237.7 | 40.5378
[10 empty] | 1237.5 | 40.7743
[10 empty] | 1237.3 | 40.9302
[10 empty] | 1237 | 40.9978
[10 empty] | 1237 | 41.2056
[10 empty] | 1236.7 | 41.4681
[10 empty] | 1236.4 | 41.4759
[10 empty] | 1236.2 | 41.4863
[10 empty] | 1236 | 41.7825
[10 empty] | 1235.8 | 42.2061
[10 empty] | 1235.4 | 42.2139
[10 empty] | 1235.2 | 42.3516
[10 empty] | 1235.1 | 42.5802
[10 empty] | 1234.8 | 42.7933
[10 empty] | 1234.6 | 42.8011
[10 empty] | 1234.4 | 42.9206
[10 empty] | 1234.1 | 43.2584
[10 empty] | 1233.9 | 43.5625
[10 empty] | 1233.7 | 43.6014
[10 empty] | 1233.4 | 43.617
[10 empty] | 1233.2 | 43.9314
[10 empty] | 1233 | 44.2329
[10 empty] | 1232.6 | 45.6365
[10 empty] | 1232.5 | 45.7065
[10 empty] | 1232.3 | 45.996
[10 empty] | 1232 | 46.1933
[10 empty] | 1231.7 | 46.502
[10 empty] | 1231.5 | 46.677
[10 empty] | 1231.3 | 46.8838
[10 empty] | 1231.1 | 47.1447
[10 empty] | 1231 | 47.3451
[10 empty] | 1230.7 | 47.5392
[10 empty] | 1230.4 | 47.7333
[10 empty] | 1230.3 | 47.9179
[10 empty] | 1230 | 48.1947
[10 empty] | 1229.8 | 48.3538
[10 empty] | 1229.6 | 48.5797
[10 empty] | 1229.3 | 48.8056
[10 empty] | 1229.1 | 49.092
[10 empty] | 1228.8 | 49.2161
[10 empty] | 1228.6 | 49.5661
[10 empty] | 1228.4 | 49.6552
[10 empty] | 1228.2 | 49.8556
[10 empty] | 1228 | 50.0657
[10 empty] | 1227.7 | 50.2852
[10 empty] | 1227.6 | 50.6097
[10 empty] | 1227.3 | 50.7688
[10 empty] | 1227.2 | 51.0266
[10 empty] | 1226.8 | 51.2048
[10 empty] | 1226.7 | 51.4148
[10 empty] | 1226.5 | 51.3989
[10 empty] | 1226.3 | 51.7107
[10 empty] | 1226 | 51.997
[10 empty] | 1225.7 | 52.1625
[10 empty] | 1225.6 | 52.347
[10 empty] | 1225.4 | 52.5952
[10 empty] | 1225.1 | 52.7257
[10 empty] | 1224.8 | 52.8975
[10 empty] | 1224.6 | 53.1425
[10 empty] | 1224.5 | 53.2284
[10 empty] | 1224.2 | 53.3843
[10 empty] | 1223.9 | 53.6739
[10 empty] | 1223.7 | 53.9062
[10 empty] | 1223.6 | 57.6476
[10 empty] | 1223.2 | 56.6701
[10 empty] | 1223 | 57.0192
[10 empty] | 1222.8 | 57.4874
[10 empty] | 1222.5 | 57.8858
[10 empty] | 1222.4 | 57.7502
[10 empty] | 1222.1 | 57.8447
[10 empty] | 1221.9 | 58.4033
[10 empty] | 1221.6 | 58.736
[10 empty] | 1221.4 | 58.888
[10 empty] | 1221.3 | 58.9372
[10 empty] | 1221 | 59.2822
[10 empty] | 1220.8 | 59.7669
[10 empty] | 1220.6 | 60.001
[10 empty] | 1220.4 | 60.1119
[10 empty] | 1220.2 | 60.1982
[10 empty] | 1219.9 | 60.4528
[10 empty] | 1219.6 | 60.8471
[10 empty] | 1219.5 | 61.2907
[10 empty] | 1219.2 | 61.4221
[10 empty] | 1219 | 61.4714
[10 empty] | 1218.7 | 61.8328
[10 empty] | 1218.5 | 62.3011
[10 empty] | 1218.3 | 62.7282
[10 empty] | 1218.1 | 62.72
[10 empty] | 1217.8 | 62.7939
[10 empty] | 1217.6 | 63.0321
[10 empty] | 1217.4 | 63.4634
[10 empty] | 1217.2 | 63.9522
[10 empty] | 1216.9 | 64.1616
[10 empty] | 1216.7 | 63.8659
[10 empty] | 1216.5 | 64.5313
[10 empty] | 1216.2 | 64.9707
[10 empty] | 1215.9 | 65.3322
[10 empty] | 1215.8 | 65.2911
[10 empty] | 1215.6 | 65.3979
[10 empty] | 1215.5 | 65.8949
[10 empty] | 1215.1 | 66.552
[10 empty] | 1215 | 66.7081
[10 empty] | 1214.7 | 66.4452
[10 empty] | 1214.5 | 66.6301
[10 empty] | 1214.3 | 67.2544
[10 empty] | 1214 | 67.7267
[10 empty] | 1213.7 | 67.8171
[10 empty] | 1213.5 | 67.969
[10 empty] | 1213.4 | 68.236
[10 empty] | 1213.1 | 68.6385
[10 empty] | 1212.9 | 69.0903
[10 empty] | 1212.6 | 69.1478
[10 empty] | 1212.4 | 69.3819
[10 empty] | 1212.3 | 69.5996
[10 empty] | 1212 | 77.6649
[10 empty] | 1211.7 | 75.2311
[10 empty] | 1211.4 | 74.6819
[10 empty] | 1211.2 | 75.8555
[10 empty] | 1210.9 | 75.8092
[10 empty] | 1210.8 | 76.4393
[10 empty] | 1210.5 | 76.4509
[10 empty] | 1210.4 | 76.7978
[10 empty] | 1210.2 | 77.3874
[10 empty] | 1209.9 | 77.1446
[10 empty] | 1209.7 | 78.0869
[10 empty] | 1209.4 | 77.6418
[10 empty] | 1209.2 | 78.4627
[10 empty] | 1209.1 | 78.5783
[10 empty] | 1208.8 | 78.983
[10 empty] | 1208.5 | 79.2547
[10 empty] | 1208.4 | 79.3761
[10 empty] | 1208.1 | 80.2894
[10 empty] | 1207.9 | 79.9137
[10 empty] | 1207.7 | 80.7057
[10 empty] | 1207.4 | 80.6421
[10 empty] | 1207.2 | 81.1335
[10 empty] | 1207 | 81.6884
[10 empty] | 1206.8 | 81.7925
[10 empty] | 1206.5 | 82.5035
[10 empty] | 1206.4 | 82.2087
[10 empty] | 1206.1 | 83.2262
[10 empty] | 1205.9 | 83.2319
[10 empty] | 1205.6 | 83.7869
[10 empty] | 1205.4 | 83.6713
[10 empty] | 1205.2 | 84.1511
[10 empty] | 1205.1 | 84.8737
[10 empty] | 1204.8 | 84.8506
[10 empty] | 1204.5 | 85.5154
[10 empty] | 1204.4 | 85.3189
[10 empty] | 1204.1 | 86.1571
[10 empty] | 1203.9 | 86.2843
[10 empty] | 1203.7 | 86.6369
[10 empty] | 1203.5 | 87.2439
[10 empty] | 1203.2 | 87.1225
[10 empty] | 1202.9 | 87.8509
[10 empty] | 1202.7 | 87.7989
[10 empty] | 1202.5 | 88.6082
[10 empty] | 1202.3 | 88.5793
[10 empty] | 1202.1 | 89.2152
[10 empty] | 1201.8 | 89.776
[10 empty] | 1201.6 | 89.4811
[10 empty] | 1201.5 | 90.4292
[10 empty] | 1201.2 | 90.3425
[10 empty] | 1200.9 | 91.2443
[10 empty] | 1200.8 | 90.8743
[10 empty] | 1200.5 | 91.6721
[10 empty] | 1200.2 | 91.938
[10 empty] | 1200 | 92.0479
[10 empty] | 1199.7 | 92.7647
[10 empty] | 1199.6 | 92.7589
[10 empty] | 1199.4 | 93.6896
[10 empty] | 1199.1 | 93.3775
[10 empty] | 1198.9 | 94.2273
[10 empty] | 1198.7 | 94.4874
[10 empty] | 1198.4 | 94.9036
[10 empty] | 1198.2 | 95.5974
[10 empty] | 1198 | 95.2736
[10 empty] | 1197.8 | 96.2853
[10 empty] | 1197.5 | 96.1408
[10 empty] | 1197.2 | 97.0946
[10 empty] | 1197.1 | 97.164
[10 empty] | 1196.9 | 97.9502
[10 empty] | 1196.6 | 98.2797
[10 empty] | 1196.5 | 112.809
[10 empty] | 1196.2 | 105.3392
[10 empty] | 1196 | 106.7684
[10 empty] | 1195.8 | 106.1202