## Sheet1
SiO2 | Al2O3 | CaO | Fe2O3 | SO3 | MgO | K20 | TiO2 | Na2O | P2O5 | 1530 | 0.2706 | 玻璃渣
39.77 | 16.73 | 8.89 | 13.93 | 7.47 | 5.55 | 0.61 | 0.95 | 5.34 | 0.3 | 1530.1 | 0.2476
[10 empty] | 1529.7 | 0.266
[10 empty] | 1529.8 | 0.2568
[10 empty] | 1529.6 | 0.2545
[10 empty] | 1529.7 | 0.2637
[10 empty] | 1529.4 | 0.2591
[10 empty] | 1529.3 | 0.2591
[10 empty] | 1529.2 | 0.2522
[10 empty] | 1529.1 | 0.2591
[10 empty] | 1529 | 0.2453
[10 empty] | 1528.8 | 0.2522
[10 empty] | 1528.6 | 0.2591
[10 empty] | 1528.3 | 0.2407
[10 empty] | 1528.2 | 0.2476
[10 empty] | 1528 | 0.2476
[10 empty] | 1528.1 | 0.2407
[10 empty] | 1527.8 | 0.2614
[10 empty] | 1527.5 | 0.2568
[10 empty] | 1527.3 | 0.2545
[10 empty] | 1527.2 | 0.2545
[10 empty] | 1527 | 0.2476
[10 empty] | 1526.8 | 0.2338
[10 empty] | 1526.6 | 0.2637
[10 empty] | 1526.5 | 0.2476
[10 empty] | 1526.3 | 0.2476
[10 empty] | 1525.9 | 0.2545
[10 empty] | 1526 | 0.2476
[10 empty] | 1525.6 | 0.2338
[10 empty] | 1525.4 | 0.2591
[10 empty] | 1525.1 | 0.2407
[10 empty] | 1525 | 0.2407
[10 empty] | 1524.8 | 0.2361
[10 empty] | 1524.4 | 0.2361
[10 empty] | 1524.2 | 0.2338
[10 empty] | 1523.9 | 0.243
[10 empty] | 1524 | 0.2476
[10 empty] | 1523.6 | 0.2476
[10 empty] | 1523.4 | 0.2453
[10 empty] | 1523.3 | 0.2361
[10 empty] | 1523 | 0.2338
[10 empty] | 1522.8 | 0.2522
[10 empty] | 1522.6 | 0.2407
[10 empty] | 1522.5 | 0.2292
[10 empty] | 1522.2 | 0.2522
[10 empty] | 1521.9 | 0.2338
[10 empty] | 1521.7 | 0.2407
[10 empty] | 1521.6 | 0.2499
[10 empty] | 1521.3 | 0.2338
[10 empty] | 1521.1 | 0.2315
[10 empty] | 1520.8 | 0.2407
[10 empty] | 1520.6 | 0.2384
[10 empty] | 1520.5 | 0.2246
[10 empty] | 1520.2 | 0.243
[10 empty] | 1520.1 | 0.2453
[10 empty] | 1519.9 | 0.2384
[10 empty] | 1519.6 | 0.2476
[10 empty] | 1519.2 | 0.2269
[10 empty] | 1519.1 | 0.2269
[10 empty] | 1518.8 | 0.2453
[10 empty] | 1518.7 | 0.2292
[10 empty] | 1518.3 | 0.2315
[10 empty] | 1518.2 | 0.2476
[10 empty] | 1518 | 0.2315
[10 empty] | 1517.6 | 0.2292
[10 empty] | 1517.4 | 0.2407
[10 empty] | 1517.5 | 0.2361
[10 empty] | 1517.1 | 0.2361
[10 empty] | 1516.9 | 0.2453
[10 empty] | 1516.6 | 0.2269
[10 empty] | 1516.5 | 0.2269
[10 empty] | 1516.1 | 0.2338
[10 empty] | 1515.9 | 0.2269
[10 empty] | 1515.8 | 0.243
[10 empty] | 1515.5 | 0.2453
[10 empty] | 1515.4 | 0.2246
[10 empty] | 1515.1 | 0.2315
[10 empty] | 1515 | 0.2384
[10 empty] | 1514.7 | 0.2315
[10 empty] | 1514.4 | 0.2338
[10 empty] | 1514.2 | 0.2499
[10 empty] | 1514.2 | 0.2292
[10 empty] | 1513.7 | 0.2384
[10 empty] | 1513.6 | 0.2315
[10 empty] | 1513.4 | 0.2292
[10 empty] | 1513.2 | 0.2407
[10 empty] | 1513.1 | 0.2361
[10 empty] | 1512.8 | 0.2246
[10 empty] | 1512.7 | 0.2223
[10 empty] | 1512.4 | 0.2384
[10 empty] | 1512.2 | 0.22
[10 empty] | 1511.9 | 0.2361
[10 empty] | 1511.8 | 0.2338
[10 empty] | 1511.6 | 0.2246
[10 empty] | 1511.4 | 0.2292
[10 empty] | 1511.2 | 0.2246
[10 empty] | 1510.9 | 0.2154
[10 empty] | 1510.8 | 0.2407
[10 empty] | 1510.7 | 0.2338
[10 empty] | 1510.4 | 0.2269
[10 empty] | 1510.3 | 0.2269
[10 empty] | 1509.8 | 0.2223
[10 empty] | 1509.8 | 0.2131
[10 empty] | 1509.5 | 0.2292
[10 empty] | 1509.5 | 0.2315
[10 empty] | 1509.1 | 0.2269
[10 empty] | 1508.9 | 0.2292
[10 empty] | 1508.6 | 0.2223
[10 empty] | 1508.5 | 0.2154
[10 empty] | 1508.4 | 0.2384
[10 empty] | 1508.2 | 0.2246
[10 empty] | 1508 | 0.2292
[10 empty] | 1507.7 | 0.2315
[10 empty] | 1507.6 | 0.22
[10 empty] | 1507.4 | 0.2292
[10 empty] | 1507.1 | 0.2545
[10 empty] | 1507 | 0.2223
[10 empty] | 1506.6 | 0.2292
[10 empty] | 1506.6 | 0.2292
[10 empty] | 1506.4 | 0.2177
[10 empty] | 1506.3 | 0.2269
[10 empty] | 1505.8 | 0.2361
[10 empty] | 1505.5 | 0.2154
[10 empty] | 1505.3 | 0.22
[10 empty] | 1505.1 | 0.2384
[10 empty] | 1504.9 | 0.2315
[10 empty] | 1504.6 | 0.2407
[10 empty] | 1504.3 | 0.2361
[10 empty] | 1504.4 | 0.2246
[10 empty] | 1503.9 | 0.2315
[10 empty] | 1503.7 | 0.2315
[10 empty] | 1503.5 | 0.22
[10 empty] | 1503.1 | 0.2292
[10 empty] | 1503 | 0.243
[10 empty] | 1502.7 | 0.2223
[10 empty] | 1502.7 | 0.2338
[10 empty] | 1502.3 | 0.2315
[10 empty] | 1502.1 | 0.2292
[10 empty] | 1501.8 | 0.2384
[10 empty] | 1501.5 | 0.2338
[10 empty] | 1501.4 | 0.22
[10 empty] | 1501.1 | 0.2361
[10 empty] | 1501.1 | 0.2407
[10 empty] | 1500.8 | 0.22
[10 empty] | 1500.5 | 0.2338
[10 empty] | 1500.3 | 0.2338
[10 empty] | 1500.1 | 0.2338
[10 empty] | 1499.8 | 0.2292
[10 empty] | 1499.7 | 0.2315
[10 empty] | 1499.4 | 0.2177
[10 empty] | 1499.2 | 0.2361
[10 empty] | 1498.9 | 0.2269
[10 empty] | 1498.8 | 0.22
[10 empty] | 1498.6 | 0.2269
[10 empty] | 1498.3 | 0.2361
[10 empty] | 1498.2 | 0.2292
[10 empty] | 1498 | 0.2292
[10 empty] | 1497.8 | 0.2338
[10 empty] | 1497.4 | 0.2246
[10 empty] | 1497.3 | 0.2246
[10 empty] | 1497 | 0.22
[10 empty] | 1497 | 0.2223
[10 empty] | 1496.5 | 0.2269
[10 empty] | 1496.3 | 0.22
[10 empty] | 1496.1 | 0.2223
[10 empty] | 1495.9 | 0.2246
[10 empty] | 1495.8 | 0.2223
[10 empty] | 1495.6 | 0.2177
[10 empty] | 1495.2 | 0.2177
[10 empty] | 1495.3 | 0.2223
[10 empty] | 1494.9 | 0.2223
[10 empty] | 1494.7 | 0.2246
[10 empty] | 1494.6 | 0.2269
[10 empty] | 1494.3 | 0.2177
[10 empty] | 1494.2 | 0.22
[10 empty] | 1494 | 0.2269
[10 empty] | 1493.6 | 0.2269
[10 empty] | 1493.4 | 0.2246
[10 empty] | 1493.3 | 0.22
[10 empty] | 1493.1 | 0.22
[10 empty] | 1492.9 | 0.2269
[10 empty] | 1492.7 | 0.2177
[10 empty] | 1492.6 | 0.2154
[10 empty] | 1492.3 | 0.2338
[10 empty] | 1491.9 | 0.2246
[10 empty] | 1491.9 | 0.2177
[10 empty] | 1491.4 | 0.2269
[10 empty] | 1491.2 | 0.2269
[10 empty] | 1491 | 0.2269
[10 empty] | 1490.8 | 0.2269
[10 empty] | 1490.7 | 0.22
[10 empty] | 1490.4 | 0.22
[10 empty] | 1490.1 | 0.2246
[10 empty] | 1490.1 | 0.2154
[10 empty] | 1489.6 | 0.22
[10 empty] | 1489.6 | 0.2338
[10 empty] | 1489.4 | 0.2246
[10 empty] | 1489.2 | 0.2315
[10 empty] | 1488.8 | 0.2269
[10 empty] | 1488.6 | 0.22
[10 empty] | 1488.5 | 0.2246
[10 empty] | 1488.1 | 0.2269
[10 empty] | 1488.1 | 0.2269
[10 empty] | 1487.9 | 0.2269
[10 empty] | 1487.6 | 0.2292
[10 empty] | 1487.2 | 0.2177
[10 empty] | 1487.1 | 0.2292
[10 empty] | 1486.9 | 0.2246
[10 empty] | 1486.9 | 0.22
[10 empty] | 1486.3 | 0.2223
[10 empty] | 1486.1 | 0.22
[10 empty] | 1485.8 | 0.2177
[10 empty] | 1485.5 | 0.2407
[10 empty] | 1485.3 | 0.2154
[10 empty] | 1485.1 | 0.2246
[10 empty] | 1485 | 0.22
[10 empty] | 1484.6 | 0.2246
[10 empty] | 1484.4 | 0.2177
[10 empty] | 1484.3 | 0.2407
[10 empty] | 1484.1 | 0.2361
[10 empty] | 1483.9 | 0.2384
[10 empty] | 1483.5 | 0.2338
[10 empty] | 1483.4 | 0.2292
[10 empty] | 1483 | 0.2315
[10 empty] | 1483 | 0.2361
[10 empty] | 1482.9 | 0.2292
[10 empty] | 1482.4 | 0.2315
[10 empty] | 1482.6 | 0.2384
[10 empty] | 1482.1 | 0.22
[10 empty] | 1481.9 | 0.2315
[10 empty] | 1481.6 | 0.2361
[10 empty] | 1481.2 | 0.2269
[10 empty] | 1481.1 | 0.2315
[10 empty] | 1480.9 | 0.2315
[10 empty] | 1480.6 | 0.2246
[10 empty] | 1480.3 | 0.2361
[10 empty] | 1480.1 | 0.2407
[10 empty] | 1480 | 0.2361
[10 empty] | 1479.8 | 0.2453
[10 empty] | 1479.8 | 0.2407
[10 empty] | 1479.4 | 0.2384
[10 empty] | 1479.2 | 0.2453
[10 empty] | 1479 | 0.2453
[10 empty] | 1478.6 | 0.2407
[10 empty] | 1478.4 | 0.2522
[10 empty] | 1478.2 | 0.2499
[10 empty] | 1478.1 | 0.2361
[10 empty] | 1477.8 | 0.2545
[10 empty] | 1477.8 | 0.2453
[10 empty] | 1477.4 | 0.2384
[10 empty] | 1477.3 | 0.2545
[10 empty] | 1476.9 | 0.2453
[10 empty] | 1476.8 | 0.2499
[10 empty] | 1476.5 | 0.266
[10 empty] | 1476.2 | 0.2545
[10 empty] | 1476 | 0.2476
[10 empty] | 1475.7 | 0.2683
[10 empty] | 1475.7 | 0.2591
[10 empty] | 1475.5 | 0.2522
[10 empty] | 1475.1 | 0.2637
[10 empty] | 1475 | 0.2591
[10 empty] | 1474.6 | 0.2545
[10 empty] | 1474.6 | 0.2591
[10 empty] | 1474.2 | 0.2568
[10 empty] | 1473.9 | 0.2614
[10 empty] | 1474 | 0.2614
[10 empty] | 1473.6 | 0.2545
[10 empty] | 1473.4 | 0.2545
[10 empty] | 1473.1 | 0.2637
[10 empty] | 1472.9 | 0.2614
[10 empty] | 1472.7 | 0.2637
[10 empty] | 1472.7 | 0.2637
[10 empty] | 1472.3 | 0.2683
[10 empty] | 1472 | 0.2591
[10 empty] | 1471.7 | 0.2683
[10 empty] | 1471.6 | 0.266
[10 empty] | 1471.3 | 0.2729
[10 empty] | 1471.1 | 0.2683
[10 empty] | 1471 | 0.2821
[10 empty] | 1470.6 | 0.2775
[10 empty] | 1470.4 | 0.289
[10 empty] | 1470.1 | 0.2798
[10 empty] | 1470 | 0.289
[10 empty] | 1469.8 | 0.289
[10 empty] | 1469.7 | 0.2959
[10 empty] | 1469.5 | 0.289
[10 empty] | 1469.3 | 0.2959
[10 empty] | 1469.1 | 0.3074
[10 empty] | 1468.9 | 0.3212
[10 empty] | 1468.8 | 0.335
[10 empty] | 1468.2 | 0.3258
[10 empty] | 1468.2 | 0.3373
[10 empty] | 1468.1 | 0.3442
[10 empty] | 1467.8 | 0.335
[10 empty] | 1467.6 | 0.3488
[10 empty] | 1467.4 | 0.3649
[10 empty] | 1467.1 | 0.3534
[10 empty] | 1466.8 | 0.3741
[10 empty] | 1466.8 | 0.3787
[10 empty] | 1466.6 | 0.3695
[10 empty] | 1466.3 | 0.381
[10 empty] | 1466.1 | 0.3741
[10 empty] | 1466 | 0.3764
[10 empty] | 1465.6 | 0.3787
[10 empty] | 1465.5 | 0.381
[10 empty] | 1465.3 | 0.3925
[10 empty] | 1465 | 0.4109
[10 empty] | 1465 | 0.4109
[10 empty] | 1464.6 | 0.4086
[10 empty] | 1464.4 | 0.4339
[10 empty] | 1464.1 | 0.4362
[10 empty] | 1464 | 0.4362
[10 empty] | 1463.9 | 0.4316
[10 empty] | 1463.4 | 0.4408
[10 empty] | 1463.4 | 0.4684
[10 empty] | 1463 | 0.4776
[10 empty] | 1462.8 | 0.473
[10 empty] | 1462.6 | 0.4638
[10 empty] | 1462.4 | 0.473
[10 empty] | 1462.2 | 0.4776
[10 empty] | 1462 | 0.4776
[10 empty] | 1461.7 | 0.4868
[10 empty] | 1461.8 | 0.4822
[10 empty] | 1461.2 | 0.4868
[10 empty] | 1461.1 | 0.4983
[10 empty] | 1461 | 0.5006
[10 empty] | 1460.6 | 0.4983
[10 empty] | 1460.5 | 0.5236
[10 empty] | 1460.1 | 0.5397
[10 empty] | 1460.1 | 0.5535
[10 empty] | 1459.8 | 0.5742
[10 empty] | 1459.5 | 0.5604
[10 empty] | 1459.5 | 0.5535
[10 empty] | 1459.1 | 0.5673
[10 empty] | 1459 | 0.5673
[10 empty] | 1458.8 | 0.5765
[10 empty] | 1458.8 | 0.5811
[10 empty] | 1458.4 | 0.5765
[10 empty] | 1458.3 | 0.5834
[10 empty] | 1458.1 | 0.5926
[10 empty] | 1457.9 | 0.611
[10 empty] | 1457.8 | 0.6064
[10 empty] | 1457.4 | 0.6317
[10 empty] | 1457.1 | 0.6363
[10 empty] | 1456.9 | 0.6363
[10 empty] | 1456.8 | 0.6501
[10 empty] | 1456.6 | 0.6616
[10 empty] | 1456.4 | 0.6616
[10 empty] | 1456.1 | 0.6731
[10 empty] | 1456 | 0.6731
[10 empty] | 1455.7 | 0.6754
[10 empty] | 1455.5 | 0.6846
[10 empty] | 1455.4 | 0.6823
[10 empty] | 1455 | 0.6915
[10 empty] | 1454.7 | 0.703
[10 empty] | 1454.7 | 0.6961
[10 empty] | 1454.4 | 0.703
[10 empty] | 1454.1 | 0.7007
[10 empty] | 1454.1 | 0.7007
[10 empty] | 1453.7 | 0.7076
[10 empty] | 1453.4 | 0.749
[10 empty] | 1453.4 | 0.7444
[10 empty] | 1453.1 | 0.7582
[10 empty] | 1452.8 | 0.7628
[10 empty] | 1452.7 | 0.7559
[10 empty] | 1452.7 | 0.7582
[10 empty] | 1452.2 | 0.772
[10 empty] | 1452.1 | 0.7559
[10 empty] | 1451.8 | 0.7628
[10 empty] | 1451.6 | 0.772
[10 empty] | 1451.4 | 0.7536
[10 empty] | 1451.1 | 0.7582
[10 empty] | 1450.9 | 0.7835
[10 empty] | 1450.3 | 0.7904
[10 empty] | 1450.1 | 0.8111
[10 empty] | 1450.2 | 0.8226
[10 empty] | 1449.8 | 0.8226
[10 empty] | 1449.6 | 0.8249
[10 empty] | 1449.5 | 0.8318
[10 empty] | 1449.3 | 0.8433
[10 empty] | 1449 | 0.8594
[10 empty] | 1448.8 | 0.8548
[10 empty] | 1448.5 | 0.8502
[10 empty] | 1448.5 | 0.8502
[10 empty] | 1448.2 | 0.864
[10 empty] | 1448.1 | 0.8617
[10 empty] | 1447.6 | 0.8755
[10 empty] | 1447.5 | 0.8709
[10 empty] | 1447.4 | 0.8709
[10 empty] | 1447 | 0.8663
[10 empty] | 1447.1 | 0.8755
[10 empty] | 1446.5 | 0.8778
[10 empty] | 1446.5 | 0.8824
[10 empty] | 1446.2 | 0.8893
[10 empty] | 1445.9 | 0.887
[10 empty] | 1445.8 | 0.8962
[10 empty] | 1445.5 | 0.8939
[10 empty] | 1445.2 | 0.8916
[10 empty] | 1444.9 | 0.9054
[10 empty] | 1444.8 | 0.9077
[10 empty] | 1444.5 | 0.9169
[10 empty] | 1444.2 | 0.933
[10 empty] | 1444.1 | 0.9399
[10 empty] | 1443.7 | 0.9445
[10 empty] | 1443.5 | 0.9698
[10 empty] | 1443.4 | 0.9744
[10 empty] | 1443 | 0.9721
[10 empty] | 1442.8 | 0.9767
[10 empty] | 1442.5 | 0.9767
[10 empty] | 1442.3 | 0.979
[10 empty] | 1442 | 0.9882
[10 empty] | 1442 | 0.9882
[10 empty] | 1441.7 | 0.9905
[10 empty] | 1441.4 | 1.0066
[10 empty] | 1441.4 | 1.0043
[10 empty] | 1441 | 1.0089
[10 empty] | 1440.9 | 1.0181
[10 empty] | 1440.7 | 1.0296
[10 empty] | 1440.5 | 1.0158
[10 empty] | 1440.2 | 1.0296
[10 empty] | 1439.9 | 1.0204
[10 empty] | 1439.6 | 1.0388
[10 empty] | 1439.6 | 1.0526
[10 empty] | 1439.3 | 1.0434
[10 empty] | 1439.1 | 1.0457
[10 empty] | 1438.9 | 1.0503
[10 empty] | 1438.8 | 1.0779
[10 empty] | 1438.7 | 1.0917
[10 empty] | 1438.4 | 1.1032
[10 empty] | 1438.3 | 1.0963
[10 empty] | 1437.8 | 1.0986
[10 empty] | 1437.8 | 1.1101
[10 empty] | 1437.5 | 1.1147
[10 empty] | 1437.5 | 1.1216
[10 empty] | 1437.1 | 1.1331
[10 empty] | 1436.8 | 1.14
[10 empty] | 1436.6 | 1.1492
[10 empty] | 1436.5 | 1.1699
[10 empty] | 1436 | 1.1653
[10 empty] | 1435.8 | 1.163
[10 empty] | 1435.6 | 1.1791
[10 empty] | 1435.4 | 1.1906
[10 empty] | 1435.1 | 1.1837
[10 empty] | 1434.9 | 1.1883
[10 empty] | 1434.7 | 1.1837
[10 empty] | 1434.5 | 1.1837
[10 empty] | 1434.3 | 1.1952
[10 empty] | 1434 | 1.1929
[10 empty] | 1433.8 | 1.2159
[10 empty] | 1433.6 | 1.2274
[10 empty] | 1433.3 | 1.2297
[10 empty] | 1433.2 | 1.2251
[10 empty] | 1432.8 | 1.2389
[10 empty] | 1432.6 | 1.2596
[10 empty] | 1432.6 | 1.278
[10 empty] | 1432.3 | 1.2941
[10 empty] | 1432.1 | 1.2757
[10 empty] | 1431.9 | 1.3217
[10 empty] | 1431.8 | 1.3355
[10 empty] | 1431.4 | 1.3401
[10 empty] | 1431.3 | 1.3539
[10 empty] | 1431.1 | 1.3424
[10 empty] | 1430.8 | 1.3654
[10 empty] | 1430.6 | 1.3608
[10 empty] | 1430.5 | 1.3746
[10 empty] | 1430.1 | 1.3654
[10 empty] | 1429.8 | 1.3677
[10 empty] | 1429.8 | 1.3723
[10 empty] | 1429.4 | 1.3631
[10 empty] | 1429.2 | 1.3723
[10 empty] | 1429.1 | 1.3861
[10 empty] | 1429 | 1.393
[10 empty] | 1428.7 | 1.4114
[10 empty] | 1428.5 | 1.4367
[10 empty] | 1428.2 | 1.4367
[10 empty] | 1428.2 | 1.4528
[10 empty] | 1427.9 | 1.4551
[10 empty] | 1427.7 | 1.462
[10 empty] | 1427.6 | 1.4666
[10 empty] | 1427.4 | 1.4689
[10 empty] | 1427 | 1.4666
[10 empty] | 1426.9 | 1.4942
[10 empty] | 1426.6 | 1.5103
[10 empty] | 1426.4 | 1.5126
[10 empty] | 1426.2 | 1.5379
[10 empty] | 1426.1 | 1.5356
[10 empty] | 1425.9 | 1.5356
[10 empty] | 1425.5 | 1.5563
[10 empty] | 1425.3 | 1.5793
[10 empty] | 1425.1 | 1.6092
[10 empty] | 1424.9 | 1.6299
[10 empty] | 1424.6 | 1.6253
[10 empty] | 1424.4 | 1.6207
[10 empty] | 1424.1 | 1.6552
[10 empty] | 1423.9 | 1.6529
[10 empty] | 1423.7 | 1.6368
[10 empty] | 1423.5 | 1.6506
[10 empty] | 1423.3 | 1.6552
[10 empty] | 1423.2 | 1.6621
[10 empty] | 1422.8 | 1.6851
[10 empty] | 1422.6 | 1.6897
[10 empty] | 1422.2 | 1.6828
[10 empty] | 1422.2 | 1.7058
[10 empty] | 1422 | 1.7196
[10 empty] | 1421.8 | 1.7219
[10 empty] | 1421.5 | 1.7495
[10 empty] | 1421.3 | 1.7679
[10 empty] | 1421.3 | 1.7771
[10 empty] | 1421 | 1.7702
[10 empty] | 1420.8 | 1.7771
[10 empty] | 1420.6 | 1.7794
[10 empty] | 1420.2 | 1.7932
[10 empty] | 1420.3 | 1.7863
[10 empty] | 1420.1 | 1.8392
[10 empty] | 1419.8 | 1.8369
[10 empty] | 1419.4 | 1.8323
[10 empty] | 1419.3 | 1.83
[10 empty] | 1419 | 1.8622
[10 empty] | 1418.8 | 1.8852
[10 empty] | 1418.8 | 1.876
[10 empty] | 1418.3 | 1.8967
[10 empty] | 1418.2 | 1.8737
[10 empty] | 1418.1 | 1.8829
[10 empty] | 1417.6 | 1.8921
[10 empty] | 1417.3 | 1.8852
[10 empty] | 1417.2 | 1.9243
[10 empty] | 1417 | 1.922
[10 empty] | 1417.3 | 1.9243
[10 empty] | 1416.6 | 1.9335
[10 empty] | 1416.3 | 1.945
[10 empty] | 1415.9 | 1.9381
[10 empty] | 1415.8 | 1.945
[10 empty] | 1415.7 | 1.9496
[10 empty] | 1415.6 | 1.9496
[10 empty] | 1415.1 | 1.9565
[10 empty] | 1414.9 | 1.9611
[10 empty] | 1415 | 1.9657
[10 empty] | 1414.8 | 1.9726
[10 empty] | 1414.4 | 1.9795
[10 empty] | 1414.2 | 1.9841
[10 empty] | 1414 | 2.0094
[10 empty] | 1413.8 | 2.0347
[10 empty] | 1413.4 | 2.0922
[10 empty] | 1413.4 | 2.1129
[10 empty] | 1412.9 | 2.1129
[10 empty] | 1412.9 | 2.1175
[10 empty] | 1412.6 | 2.1313
[10 empty] | 1412.5 | 2.1267
[10 empty] | 1412.1 | 2.1267
[10 empty] | 1412 | 2.1359
[10 empty] | 1411.8 | 2.1267
[10 empty] | 1411.7 | 2.1221
[10 empty] | 1411.2 | 2.1382
[10 empty] | 1411 | 2.1359
[10 empty] | 1410.8 | 2.1497
[10 empty] | 1410.7 | 2.1681
[10 empty] | 1410.3 | 2.2371
[10 empty] | 1409.9 | 2.2463
[10 empty] | 1410.1 | 2.2624
[10 empty] | 1409.6 | 2.2578
[10 empty] | 1409.5 | 2.2532
[10 empty] | 1409.1 | 2.2647
[10 empty] | 1408.9 | 2.2693
[10 empty] | 1408.7 | 2.3038
[10 empty] | 1408.4 | 2.3475
[10 empty] | 1408.1 | 2.336
[10 empty] | 1408.2 | 2.3222
[10 empty] | 1407.9 | 2.3498
[10 empty] | 1407.5 | 2.3268
[10 empty] | 1407.4 | 2.3521
[10 empty] | 1407.1 | 2.3314
[10 empty] | 1406.9 | 2.3383
[10 empty] | 1406.6 | 2.3291
[10 empty] | 1406.2 | 2.4004
[10 empty] | 1406.1 | 2.3912
[10 empty] | 1406 | 2.405
[10 empty] | 1405.7 | 2.4119
[10 empty] | 1405.4 | 2.4188
[10 empty] | 1405.3 | 2.4832
[10 empty] | 1404.9 | 2.5062
[10 empty] | 1404.5 | 2.4901
[10 empty] | 1404.5 | 2.4901
[10 empty] | 1404.3 | 2.5453
[10 empty] | 1404.2 | 2.5315
[10 empty] | 1403.8 | 2.5453
[10 empty] | 1403.5 | 2.566
[10 empty] | 1403.4 | 2.5545
[10 empty] | 1403.4 | 2.5821
[10 empty] | 1403 | 2.5775
[10 empty] | 1402.7 | 2.5729
[10 empty] | 1402.7 | 2.5706
[10 empty] | 1402.3 | 2.5844
[10 empty] | 1402.1 | 2.6373
[10 empty] | 1401.8 | 2.6465
[10 empty] | 1401.6 | 2.6603
[10 empty] | 1401.5 | 2.6511
[10 empty] | 1401.2 | 2.6833
[10 empty] | 1401 | 2.7408
[10 empty] | 1400.9 | 2.75
[10 empty] | 1400.6 | 2.7615
[10 empty] | 1400.3 | 2.7638
[10 empty] | 1400.1 | 2.7408
[10 empty] | 1399.7 | 2.773
[10 empty] | 1399.5 | 2.7845
[10 empty] | 1399.4 | 2.8512
[10 empty] | 1399.4 | 2.8765
[10 empty] | 1399.1 | 2.888
[10 empty] | 1398.9 | 2.8834
[10 empty] | 1398.7 | 2.8949
[10 empty] | 1398.8 | 2.9018
[10 empty] | 1398.1 | 2.8972
[10 empty] | 1398 | 2.911
[10 empty] | 1397.8 | 2.9018
[10 empty] | 1397.5 | 2.8903
[10 empty] | 1397.4 | 2.8995
[10 empty] | 1397.1 | 2.9133
[10 empty] | 1397 | 2.9202
[10 empty] | 1396.7 | 2.9363
[10 empty] | 1396.5 | 3.0076
[10 empty] | 1396.4 | 3.0053
[10 empty] | 1396.2 | 3.0467
[10 empty] | 1395.9 | 3.0283
[10 empty] | 1395.7 | 3.0237
[10 empty] | 1395.3 | 3.0605
[10 empty] | 1395.1 | 3.0375
[10 empty] | 1395 | 3.0352
[10 empty] | 1394.7 | 3.1226
[10 empty] | 1394.4 | 3.1249
[10 empty] | 1394.2 | 3.0973
[10 empty] | 1393.9 | 3.1456
[10 empty] | 1393.8 | 3.1387
[10 empty] | 1393.6 | 3.1456
[10 empty] | 1393.4 | 3.1341
[10 empty] | 1393.1 | 3.1157
[10 empty] | 1393 | 3.1525
[10 empty] | 1392.9 | 3.1594
[10 empty] | 1392.6 | 3.1801
[10 empty] | 1392.4 | 3.1847
[10 empty] | 1392 | 3.1939
[10 empty] | 1391.8 | 3.2054
[10 empty] | 1391.6 | 3.1801
[10 empty] | 1391.5 | 3.2146
[10 empty] | 1391.2 | 3.2031
[10 empty] | 1390.9 | 3.2882
[10 empty] | 1390.8 | 3.3319
[10 empty] | 1390.5 | 3.2905
[10 empty] | 1390.5 | 3.2629
[10 empty] | 1390.2 | 3.3204
[10 empty] | 1389.9 | 3.3112
[10 empty] | 1389.7 | 3.3158
[10 empty] | 1389.5 | 3.3411
[10 empty] | 1389.3 | 3.4193
[10 empty] | 1389 | 3.3963
[10 empty] | 1388.7 | 3.4285
[10 empty] | 1388.3 | 3.4124
[10 empty] | 1388.4 | 3.4147
[10 empty] | 1388 | 3.4377
[10 empty] | 1387.9 | 3.3848
[10 empty] | 1387.5 | 3.4354
[10 empty] | 1387.3 | 3.4561
[10 empty] | 1387.2 | 3.4607
[10 empty] | 1386.8 | 3.4998
[10 empty] | 1386.6 | 3.5297
[10 empty] | 1386.4 | 3.4722
[10 empty] | 1386.1 | 3.4975
[10 empty] | 1386.1 | 3.4929
[10 empty] | 1385.7 | 3.4975
[10 empty] | 1385.5 | 3.5136
[10 empty] | 1385.2 | 3.5504
[10 empty] | 1385 | 3.5136
[10 empty] | 1385 | 3.5297
[10 empty] | 1384.7 | 3.5573
[10 empty] | 1384.3 | 3.5596
[10 empty] | 1384.2 | 3.5527
[10 empty] | 1384.2 | 3.601
[10 empty] | 1383.8 | 3.5642
[10 empty] | 1383.5 | 3.6171
[10 empty] | 1383.4 | 3.6171
[10 empty] | 1383.1 | 3.6861
[10 empty] | 1383.1 | 3.7091
[10 empty] | 1382.9 | 3.808
[10 empty] | 1382.3 | 3.7275
[10 empty] | 1382.2 | 3.8287
[10 empty] | 1382 | 3.8034
[10 empty] | 1381.8 | 3.7804
[10 empty] | 1381.6 | 3.8402
[10 empty] | 1381.4 | 3.8563
[10 empty] | 1381.3 | 3.8149
[10 empty] | 1381 | 3.923
[10 empty] | 1380.6 | 3.9276
[10 empty] | 1380.5 | 3.9437
[10 empty] | 1380.4 | 3.9598
[10 empty] | 1380.1 | 3.9437
[10 empty] | 1379.9 | 3.9115
[10 empty] | 1379.8 | 3.9506
[10 empty] | 1379.7 | 3.9851
[10 empty] | 1379.3 | 4.0311
[10 empty] | 1379 | 4.038
[10 empty] | 1378.9 | 4.0219
[10 empty] | 1378.7 | 4.0242
[10 empty] | 1378.5 | 4.0518
[10 empty] | 1378 | 4.0311
[10 empty] | 1377.9 | 4.038
[10 empty] | 1377.5 | 4.0633
[10 empty] | 1377.4 | 4.1047
[10 empty] | 1377.2 | 4.1047
[10 empty] | 1377.1 | 4.13
[10 empty] | 1376.6 | 4.1254
[10 empty] | 1376.5 | 4.2059
[10 empty] | 1376.4 | 4.1967
[10 empty] | 1376 | 4.1346
[10 empty] | 1375.7 | 4.1415
[10 empty] | 1375.8 | 4.1806
[10 empty] | 1375.4 | 4.1185
[10 empty] | 1375.1 | 4.1369
[10 empty] | 1374.9 | 4.1714
[10 empty] | 1374.7 | 4.1875
[10 empty] | 1374.3 | 4.3646
[10 empty] | 1374.3 | 4.3416
[10 empty] | 1373.9 | 4.3531
[10 empty] | 1373.9 | 4.3393
[10 empty] | 1373.6 | 4.3784
[10 empty] | 1373.3 | 4.3232
[10 empty] | 1373.3 | 4.4198
[10 empty] | 1373 | 4.4451
[10 empty] | 1372.8 | 4.3968
[10 empty] | 1372.6 | 4.4014
[10 empty] | 1372.3 | 4.4474
[10 empty] | 1372 | 4.4313
[10 empty] | 1371.7 | 4.475
[10 empty] | 1371.6 | 4.5555
[10 empty] | 1371.2 | 4.4704
[10 empty] | 1371 | 4.4589
[10 empty] | 1370.7 | 4.5164
[10 empty] | 1370.7 | 4.5026
[10 empty] | 1370.4 | 4.5325
[10 empty] | 1370.2 | 4.8154
[10 empty] | 1369.9 | 4.5808
[10 empty] | 1369.8 | 4.59
[10 empty] | 1369.5 | 4.682
[10 empty] | 1369.3 | 4.6797
[10 empty] | 1369.3 | 4.7694
[10 empty] | 1368.9 | 4.7579
[10 empty] | 1368.8 | 4.6912
[10 empty] | 1368.5 | 4.6981
[10 empty] | 1368.2 | 4.6866
[10 empty] | 1367.9 | 4.6498
[10 empty] | 1368.1 | 4.7625
[10 empty] | 1367.8 | 4.7947
[10 empty] | 1367.4 | 4.6958
[10 empty] | 1367.3 | 4.7119
[10 empty] | 1366.9 | 4.7372
[10 empty] | 1366.9 | 4.7119
[10 empty] | 1366.7 | 5.1696
[10 empty] | 1366.2 | 4.9488
[10 empty] | 1366 | 4.8982
[10 empty] | 1366 | 4.9695
[10 empty] | 1365.7 | 4.9442
[10 empty] | 1365.4 | 5.004
[10 empty] | 1365 | 5.0224
[10 empty] | 1364.9 | 4.8568
[10 empty] | 1364.9 | 4.9994
[10 empty] | 1364.4 | 5.1167
[10 empty] | 1364.4 | 4.9672
[10 empty] | 1364.2 | 5.0684
[10 empty] | 1363.6 | 4.958
[10 empty] | 1363.6 | 4.9787
[10 empty] | 1363.2 | 5.0201
[10 empty] | 1363.2 | 5.0523
[10 empty] | 1363 | 5.1466
[10 empty] | 1362.7 | 5.2018
[10 empty] | 1362.4 | 5.0592
[10 empty] | 1362.2 | 5.0776
[10 empty] | 1361.9 | 5.2892
[10 empty] | 1361.7 | 5.372
[10 empty] | 1361.5 | 5.1075
[10 empty] | 1361.4 | 5.3674
[10 empty] | 1361.1 | 5.2294
[10 empty] | 1360.8 | 5.2294
[10 empty] | 1360.6 | 5.3559
[10 empty] | 1360.2 | 5.3536
[10 empty] | 1360.1 | 5.3168
[10 empty] | 1359.8 | 5.2961
[10 empty] | 1359.7 | 5.1926
[10 empty] | 1359.4 | 5.234
[10 empty] | 1359.3 | 5.3306
[10 empty] | 1359 | 5.2386
[10 empty] | 1358.8 | 5.2202
[10 empty] | 1358.5 | 5.2708
[10 empty] | 1358.4 | 5.2892
[10 empty] | 1358.1 | 5.3076
[10 empty] | 1357.6 | 5.3697
[10 empty] | 1357.5 | 5.464
[10 empty] | 1357.4 | 5.372
[10 empty] | 1357.3 | 5.3467
[10 empty] | 1356.8 | 5.3329
[10 empty] | 1356.7 | 5.5284
[10 empty] | 1356.5 | 5.5836
[10 empty] | 1356 | 5.5238
[10 empty] | 1356.1 | 5.51
[10 empty] | 1355.7 | 5.487
[10 empty] | 1355.5 | 5.4065
[10 empty] | 1355.2 | 5.4088
[10 empty] | 1355.1 | 5.5307
[10 empty] | 1354.8 | 5.533
[10 empty] | 1354.6 | 5.6204
[10 empty] | 1354.3 | 5.6204
[10 empty] | 1353.9 | 5.4985
[10 empty] | 1353.9 | 5.7124
[10 empty] | 1353.7 | 5.6181
[10 empty] | 1353.3 | 5.5629
[10 empty] | 1353.1 | 5.6756
[10 empty] | 1353.1 | 5.6963
[10 empty] | 1352.8 | 5.6204
[10 empty] | 1352.6 | 5.7975
[10 empty] | 1352.4 | 5.8159
[10 empty] | 1352.1 | 5.9102
[10 empty] | 1352 | 5.8941
[10 empty] | 1351.6 | 5.6572
[10 empty] | 1351.7 | 5.9217
[10 empty] | 1351.2 | 5.9562
[10 empty] | 1351 | 5.9746
[10 empty] | 1350.8 | 5.7653
[10 empty] | 1350.7 | 5.9746
[10 empty] | 1350.4 | 5.832
[10 empty] | 1350.2 | 5.7883
[10 empty] | 1350.1 | 5.8596
[10 empty] | 1349.8 | 5.809
[10 empty] | 1349.5 | 5.8113
[10 empty] | 1349.4 | 5.8389
[10 empty] | 1349.2 | 5.9263
[10 empty] | 1349 | 5.7676
[10 empty] | 1348.7 | 6.0643
[10 empty] | 1348.6 | 5.9516
[10 empty] | 1348.3 | 5.9562
[10 empty] | 1348.1 | 6.1655
[10 empty] | 1347.8 | 6.1172
[10 empty] | 1347.6 | 5.9332
[10 empty] | 1347.3 | 6.0896
[10 empty] | 1347.3 | 6.1379
[10 empty] | 1347.1 | 6.016
[10 empty] | 1346.8 | 6.4369
[10 empty] | 1346.6 | 6.0068
[10 empty] | 1346.2 | 5.8527
[10 empty] | 1346 | 6.1471
[10 empty] | 1345.7 | 6.0551
[10 empty] | 1345.6 | 6.0689
[10 empty] | 1345.3 | 6.0551
[10 empty] | 1345.1 | 6.3955
[10 empty] | 1344.8 | 6.1333
[10 empty] | 1344.6 | 6.315
[10 empty] | 1344.3 | 6.2782
[10 empty] | 1344.1 | 6.2023
[10 empty] | 1344.1 | 6.2506
[10 empty] | 1343.9 | 6.2759
[10 empty] | 1343.6 | 6.3633
[10 empty] | 1343.4 | 6.545
[10 empty] | 1343.1 | 6.3334
[10 empty] | 1342.9 | 6.338
[10 empty] | 1342.9 | 6.3863
[10 empty] | 1342.5 | 6.2828
[10 empty] | 1342.4 | 6.3564
[10 empty] | 1342 | 6.5496
[10 empty] | 1342 | 6.4553
[10 empty] | 1341.7 | 6.4392
[10 empty] | 1341.6 | 6.6646
[10 empty] | 1341.2 | 6.3242
[10 empty] | 1340.9 | 6.5634
[10 empty] | 1340.6 | 6.5542
[10 empty] | 1340.7 | 6.499
[10 empty] | 1340.4 | 6.7037
[10 empty] | 1340.2 | 6.8693
[10 empty] | 1340.1 | 6.6531
[10 empty] | 1339.9 | 6.7129
[10 empty] | 1339.6 | 6.5473
[10 empty] | 1339.3 | 6.5312
[10 empty] | 1339.1 | 6.6577
[10 empty] | 1339.2 | 6.936
[10 empty] | 1338.7 | 6.821
[10 empty] | 1338.6 | 6.7037
[10 empty] | 1338.2 | 6.7543
[10 empty] | 1338.1 | 6.6485
[10 empty] | 1338 | 6.7819
[10 empty] | 1337.8 | 7.0349
[10 empty] | 1337.7 | 6.9981
[10 empty] | 1337.5 | 7.005
[10 empty] | 1337.1 | 6.9751
[10 empty] | 1337 | 6.8762
[10 empty] | 1336.5 | 7.0855
[10 empty] | 1336.6 | 6.9383
[10 empty] | 1336.4 | 6.9268
[10 empty] | 1336.2 | 7.1039
[10 empty] | 1336 | 7.3477
[10 empty] | 1335.7 | 6.8647
[10 empty] | 1335.5 | 7.0901
[10 empty] | 1335.2 | 7.0625
[10 empty] | 1335 | 7.1568
[10 empty] | 1334.5 | 7.5455
[10 empty] | 1334.6 | 7.4466
[10 empty] | 1334.4 | 7.2718
[10 empty] | 1334 | 7.1959
[10 empty] | 1333.7 | 6.9613
[10 empty] | 1333.6 | 7.0142
[10 empty] | 1333.3 | 7.419
[10 empty] | 1332.8 | 7.4696
[10 empty] | 1332.9 | 7.3546
[10 empty] | 1332.5 | 7.534
[10 empty] | 1332.2 | 7.4949
[10 empty] | 1331.9 | 7.1637
[10 empty] | 1331.7 | 7.2396
[10 empty] | 1331.4 | 7.2925
[10 empty] | 1331.1 | 7.5846
[10 empty] | 1331 | 8.1596
[10 empty] | 1330.8 | 7.6628
[10 empty] | 1330.6 | 7.4512
[10 empty] | 1330.3 | 7.4236
[10 empty] | 1330.2 | 7.396
[10 empty] | 1329.9 | 7.626
[10 empty] | 1329.6 | 8.1435
[10 empty] | 1329.5 | 8.3114
[10 empty] | 1329.1 | 7.8606
[10 empty] | 1329 | 7.5846
[10 empty] | 1328.8 | 7.3799
[10 empty] | 1328.6 | 7.6605
[10 empty] | 1328.3 | 8.0952
[10 empty] | 1328.1 | 7.8031
[10 empty] | 1327.8 | 7.856
[10 empty] | 1327.4 | 7.9526
[10 empty] | 1327.2 | 8.1504
[10 empty] | 1327.2 | 7.856
[10 empty] | 1326.8 | 8.0308
[10 empty] | 1326.7 | 7.9963
[10 empty] | 1326.5 | 8.0998
[10 empty] | 1326.2 | 8.4908
[10 empty] | 1326 | 8.0538
[10 empty] | 1325.8 | 8.0584
[10 empty] | 1325.7 | 7.6352
[10 empty] | 1325.3 | 7.8146
[10 empty] | 1325.2 | 7.9687
[10 empty] | 1325 | 8.638
[10 empty] | 1324.9 | 8.0791
[10 empty] | 1324.6 | 8.2217
[10 empty] | 1324.6 | 8.1412
[10 empty] | 1324.3 | 7.9434
[10 empty] | 1324 | 8.2608
[10 empty] | 1323.8 | 8.1941
[10 empty] | 1323.6 | 8.109
[10 empty] | 1323.4 | 8.4057
[10 empty] | 1323.1 | 8.4333
[10 empty] | 1322.9 | 8.1918
[10 empty] | 1322.9 | 8.1136
[10 empty] | 1322.5 | 8.0791
[10 empty] | 1322.3 | 8.0952
[10 empty] | 1321.9 | 8.3873
[10 empty] | 1321.6 | 8.5115
[10 empty] | 1321.7 | 8.2976
[10 empty] | 1321.5 | 8.5207
[10 empty] | 1321.1 | 8.6771
[10 empty] | 1320.9 | 8.4057
[10 empty] | 1320.6 | 8.4287
[10 empty] | 1320.5 | 8.7599
[10 empty] | 1320.3 | 8.661
[10 empty] | 1320.1 | 9.052
[10 empty] | 1319.7 | 8.684
[10 empty] | 1319.5 | 8.3689
[10 empty] | 1319.4 | 8.5874
[10 empty] | 1319.3 | 8.4977
[10 empty] | 1319 | 8.822
[10 empty] | 1318.5 | 8.9439
[10 empty] | 1318.3 | 8.6518
[10 empty] | 1318.1 | 8.5161
[10 empty] | 1318.1 | 8.6081
[10 empty] | 1317.8 | 8.5092
[10 empty] | 1317.6 | 8.4517
[10 empty] | 1317.4 | 8.8197
[10 empty] | 1317 | 9.2567
[10 empty] | 1316.9 | 9.2636
[10 empty] | 1316.6 | 9.4338
[10 empty] | 1316.4 | 8.8864
[10 empty] | 1316.1 | 8.753
[10 empty] | 1316 | 8.6748
[10 empty] | 1315.9 | 8.7783
[10 empty] | 1315.6 | 9.2383
[10 empty] | 1315.6 | 9.8616
[10 empty] | 1315.4 | 9.5971
[10 empty] | 1315.1 | 9.3211
[10 empty] | 1314.9 | 9.2383
[10 empty] | 1314.4 | 8.9278
[10 empty] | 1314.3 | 9.1877
[10 empty] | 1314.1 | 9.6109
[10 empty] | 1313.8 | 9.2383
[10 empty] | 1313.6 | 9.2383
[10 empty] | 1313.7 | 9.2521
[10 empty] | 1313.4 | 9.4223
[10 empty] | 1312.9 | 8.9577
[10 empty] | 1312.7 | 9.282
[10 empty] | 1312.5 | 9.5626
[10 empty] | 1312.4 | 9.7811
[10 empty] | 1312.1 | 9.6224
[10 empty] | 1312.1 | 9.2613
[10 empty] | 1311.7 | 9.2222
[10 empty] | 1311.7 | 9.489
[10 empty] | 1311.6 | 9.581
[10 empty] | 1311.1 | 10.1192
[10 empty] | 1310.9 | 10.0479
[10 empty] | 1310.6 | 9.7328
[10 empty] | 1310.4 | 9.6615
[10 empty] | 1310.2 | 9.7121
[10 empty] | 1309.9 | 9.6592
[10 empty] | 1309.7 | 9.9122
[10 empty] | 1309.5 | 9.9766
[10 empty] | 1309.2 | 9.7006
[10 empty] | 1309.2 | 10.1031
[10 empty] | 1308.8 | 10.4757
[10 empty] | 1308.9 | 10.2296
[10 empty] | 1308.5 | 10.501
[10 empty] | 1308.2 | 10.1583
[10 empty] | 1308 | 9.4798
[10 empty] | 1307.7 | 9.7443
[10 empty] | 1307.5 | 10.1767
[10 empty] | 1307.2 | 10.225
[10 empty] | 1307.2 | 10.409
[10 empty] | 1307 | 10.2273
[10 empty] | 1306.8 | 10.2641
[10 empty] | 1306.4 | 10.2135
[10 empty] | 1306.4 | 10.1054
[10 empty] | 1306.2 | 10.1928
[10 empty] | 1305.8 | 10.4458
[10 empty] | 1305.5 | 10.5102
[10 empty] | 1305.3 | 10.5424
[10 empty] | 1305.2 | 10.3722
[10 empty] | 1305 | 10.5378
[10 empty] | 1304.8 | 10.4343
[10 empty] | 1304.7 | 10.7356
[10 empty] | 1304.3 | 10.823
[10 empty] | 1304.1 | 10.6574
[10 empty] | 1304.2 | 10.7494
[10 empty] | 1303.6 | 10.6919
[10 empty] | 1303.3 | 10.7034
[10 empty] | 1303 | 10.4619
[10 empty] | 1302.8 | 10.6068
[10 empty] | 1302.6 | 10.5401
[10 empty] | 1302.3 | 10.9173
[10 empty] | 1302.5 | 10.4688
[10 empty] | 1302 | 10.5217
[10 empty] | 1301.8 | 10.7356
[10 empty] | 1301.6 | 11.0093
[10 empty] | 1301.3 | 11.1588
[10 empty] | 1300.9 | 11.7085
[10 empty] | 1300.6 | 11.0852
[10 empty] | 1300.6 | 11.1887
[10 empty] | 1300.3 | 11.4578
[10 empty] | 1300.3 | 10.8138
[10 empty] | 1300.2 | 10.915
[10 empty] | 1299.6 | 11.4463
[10 empty] | 1299.7 | 11.1358
[10 empty] | 1299 | 11.2117
[10 empty] | 1298.9 | 11.1082
[10 empty] | 1298.9 | 11.0047
[10 empty] | 1298.5 | 11.1772
[10 empty] | 1298.3 | 11.122
[10 empty] | 1298.2 | 11.5061
[10 empty] | 1297.9 | 11.3888
[10 empty] | 1297.7 | 11.7085
[10 empty] | 1297.4 | 12.0052
[10 empty] | 1297.4 | 11.4164
[10 empty] | 1297 | 11.2623
[10 empty] | 1296.9 | 11.4141
[10 empty] | 1296.6 | 11.582
[10 empty] | 1296.6 | 11.9707
[10 empty] | 1296.4 | 11.3129
[10 empty] | 1296.2 | 11.3865
[10 empty] | 1295.7 | 11.674
[10 empty] | 1295.5 | 11.9822
[10 empty] | 1295.4 | 12.157
[10 empty] | 1295.2 | 12.0144
[10 empty] | 1294.8 | 11.3267
[10 empty] | 1294.7 | 11.628
[10 empty] | 1294.4 | 12.111
[10 empty] | 1294.1 | 12.7481
[10 empty] | 1294.3 | 12.8309
[10 empty] | 1293.8 | 12.6538
[10 empty] | 1293.7 | 12.1294
[10 empty] | 1293.4 | 11.9638
[10 empty] | 1293.2 | 12.157
[10 empty] | 1292.9 | 12.6768
[10 empty] | 1292.7 | 12.7573
[10 empty] | 1292.3 | 12.4169
[10 empty] | 1292.2 | 12.2789
[10 empty] | 1291.9 | 12.9367
[10 empty] | 1291.8 | 12.5089
[10 empty] | 1291.4 | 12.2674
[10 empty] | 1291.3 | 12.2789
[10 empty] | 1291.1 | 13.1713
[10 empty] | 1290.8 | 13.0586
[10 empty] | 1290.4 | 12.6285
[10 empty] | 1290.2 | 12.2582
[10 empty] | 1290.1 | 12.2789
[10 empty] | 1289.9 | 12.387
[10 empty] | 1289.8 | 12.6699
[10 empty] | 1289.4 | 13.0264
[10 empty] | 1289.3 | 12.9804
[10 empty] | 1289.1 | 13.4266
[10 empty] | 1288.9 | 13.2472
[10 empty] | 1288.5 | 12.9114
[10 empty] | 1288.4 | 13.0011
[10 empty] | 1288.2 | 12.548
[10 empty] | 1288 | 13.5393
[10 empty] | 1287.8 | 13.3461
[10 empty] | 1287.8 | 13.5025
[10 empty] | 1287.7 | 13.3139
[10 empty] | 1287.4 | 13.0977
[10 empty] | 1286.8 | 12.9781
[10 empty] | 1286.6 | 13.238
[10 empty] | 1286.4 | 13.0701
[10 empty] | 1286.2 | 13.0977
[10 empty] | 1285.8 | 13.6589
[10 empty] | 1285.7 | 13.2472
[10 empty] | 1285.5 | 13.2633
[10 empty] | 1285.4 | 13.284
[10 empty] | 1285.1 | 13.1713
[10 empty] | 1285 | 13.5002
[10 empty] | 1284.6 | 13.6175
[10 empty] | 1284.6 | 13.2518
[10 empty] | 1284.1 | 13.6382
[10 empty] | 1283.9 | 13.9533
[10 empty] | 1283.8 | 13.4772
[10 empty] | 1283.6 | 13.6842
[10 empty] | 1283.2 | 14.2753
[10 empty] | 1283.1 | 14.0568
[10 empty] | 1282.8 | 13.9786
[10 empty] | 1282.7 | 14.4133
[10 empty] | 1282.5 | 13.9694
[10 empty] | 1282.2 | 14.0131
[10 empty] | 1282.2 | 14.3121
[10 empty] | 1281.7 | 14.2822
[10 empty] | 1281.6 | 14.1879
[10 empty] | 1281.3 | 14.5444
[10 empty] | 1281 | 14.2546
[10 empty] | 1280.8 | 14.2638
[10 empty] | 1280.5 | 14.3236
[10 empty] | 1280.5 | 14.2385
[10 empty] | 1280.2 | 14.411
[10 empty] | 1280 | 14.4915
[10 empty] | 1279.7 | 14.6341
[10 empty] | 1279.5 | 14.71
[10 empty] | 1279.2 | 14.4409
[10 empty] | 1279.2 | 14.6134
[10 empty] | 1278.7 | 14.9791
[10 empty] | 1278.4 | 14.5605
[10 empty] | 1278.5 | 14.6548
[10 empty] | 1278.1 | 14.6134
[10 empty] | 1277.9 | 14.3788
[10 empty] | 1277.7 | 14.4662
[10 empty] | 1277.4 | 15.1033
[10 empty] | 1277.1 | 14.9929
[10 empty] | 1277 | 15.1056
[10 empty] | 1276.8 | 15.1056
[10 empty] | 1276.5 | 15.2183
[10 empty] | 1276.5 | 14.9929
[10 empty] | 1276.1 | 15.1401
[10 empty] | 1275.8 | 15.2965
[10 empty] | 1275.6 | 15.607
[10 empty] | 1275.8 | 15.7703
[10 empty] | 1275.2 | 15.4552
[10 empty] | 1274.9 | 15.5702
[10 empty] | 1274.5 | 15.5449
[10 empty] | 1274.6 | 15.377
[10 empty] | 1274.5 | 15.3471
[10 empty] | 1274 | 15.538
[10 empty] | 1273.8 | 15.5472
[10 empty] | 1273.6 | 15.3195
[10 empty] | 1273.4 | 15.4322
[10 empty] | 1273.1 | 15.7657
[10 empty] | 1273 | 15.6093
[10 empty] | 1272.9 | 16.274
[10 empty] | 1272.6 | 16.3683
[10 empty] | 1272.3 | 15.8301
[10 empty] | 1272.1 | 16.4925
[10 empty] | 1271.8 | 16.1636
[10 empty] | 1271.5 | 16.0854
[10 empty] | 1271.5 | 15.5679
[10 empty] | 1271.2 | 16.4419
[10 empty] | 1271.1 | 16.6788
[10 empty] | 1270.8 | 16.6121
[10 empty] | 1270.9 | 16.4994
[10 empty] | 1270.5 | 16.2395
[10 empty] | 1270 | 16.0969
[10 empty] | 1269.8 | 16.5086
[10 empty] | 1269.7 | 16.8858
[10 empty] | 1269.2 | 16.7179
[10 empty] | 1269.1 | 16.4028
[10 empty] | 1268.8 | 16.5615
[10 empty] | 1268.7 | 16.5845
[10 empty] | 1268.4 | 16.5707
[10 empty] | 1268.4 | 16.9548
[10 empty] | 1267.9 | 17.0169
[10 empty] | 1267.8 | 16.3936
[10 empty] | 1267.6 | 16.504
[10 empty] | 1267.4 | 16.9019
[10 empty] | 1267.2 | 17.1894
[10 empty] | 1267.1 | 16.9387
[10 empty] | 1266.6 | 17.0077
[10 empty] | 1266.3 | 16.8812
[10 empty] | 1266.2 | 17.0997
[10 empty] | 1266 | 17.1411
[10 empty] | 1265.9 | 17.0928
[10 empty] | 1265.8 | 16.8628
[10 empty] | 1265.3 | 17.5896
[10 empty] | 1265.1 | 17.8978
[10 empty] | 1264.9 | 17.7943
[10 empty] | 1264.8 | 17.2653
[10 empty] | 1264.6 | 17.1664
[10 empty] | 1264.3 | 17.4746
[10 empty] | 1264 | 18.0795
[10 empty] | 1264 | 17.8012
[10 empty] | 1263.7 | 17.9921
[10 empty] | 1263.5 | 18.2543
[10 empty] | 1263.4 | 17.9668
[10 empty] | 1263.1 | 18.3946
[10 empty] | 1262.7 | 18.1071
[10 empty] | 1262.5 | 18.1301
[10 empty] | 1262.4 | 18.298
[10 empty] | 1262.1 | 18.2727
[10 empty] | 1261.7 | 18.0197
[10 empty] | 1261.6 | 18.068
[10 empty] | 1261.5 | 18.0611
[10 empty] | 1261.1 | 17.7805
[10 empty] | 1261 | 18.7787
[10 empty] | 1260.7 | 18.3969
[10 empty] | 1260.5 | 18.4015
[10 empty] | 1260.2 | 18.4866
[10 empty] | 1259.9 | 17.9691
[10 empty] | 1259.9 | 18.3302
[10 empty] | 1259.9 | 18.3555
[10 empty] | 1259.6 | 18.7856
[10 empty] | 1259.3 | 18.8983
[10 empty] | 1259 | 18.8983
[10 empty] | 1259 | 19.0409
[10 empty] | 1258.6 | 18.7718
[10 empty] | 1258.2 | 19.2433
[10 empty] | 1258.1 | 19.1789
[10 empty] | 1258 | 19.1398
[10 empty] | 1257.6 | 19.7677
[10 empty] | 1257.6 | 19.0846
[10 empty] | 1257.4 | 18.7189
[10 empty] | 1257 | 19.4135
[10 empty] | 1256.8 | 19.5837
[10 empty] | 1256.7 | 19.5377
[10 empty] | 1256.5 | 19.701
[10 empty] | 1256.3 | 19.6228
[10 empty] | 1256 | 19.8689
[10 empty] | 1255.7 | 19.7447
[10 empty] | 1255.5 | 19.3123
[10 empty] | 1255.5 | 19.9011
[10 empty] | 1255.2 | 20.6233
[10 empty] | 1254.9 | 20.0414
[10 empty] | 1254.6 | 19.9954
[10 empty] | 1254.5 | 20.7245
[10 empty] | 1254.2 | 19.9517
[10 empty] | 1254.1 | 19.9333
[10 empty] | 1253.9 | 20.6808
[10 empty] | 1253.8 | 20.184
[10 empty] | 1253.7 | 20.1564
[10 empty] | 1253.2 | 20.0483
[10 empty] | 1253.3 | 20.3565
[10 empty] | 1253 | 20.7291
[10 empty] | 1252.6 | 20.9844
[10 empty] | 1252.5 | 20.8694
[10 empty] | 1252.4 | 20.5819
[10 empty] | 1252 | 20.7797
[10 empty] | 1251.8 | 20.7337
[10 empty] | 1251.6 | 20.9683
[10 empty] | 1251.3 | 21.3248
[10 empty] | 1251 | 20.8441
[10 empty] | 1251.1 | 20.759
[10 empty] | 1251 | 21.0005
[10 empty] | 1250.5 | 21.2949
[10 empty] | 1250.4 | 21.0327
[10 empty] | 1250.3 | 21.1523
[10 empty] | 1249.9 | 20.9131
[10 empty] | 1249.6 | 21.0626
[10 empty] | 1249.2 | 20.7153
[10 empty] | 1249 | 20.9683
[10 empty] | 1248.8 | 20.9292
[10 empty] | 1248.4 | 21.0718
[10 empty] | 1248.5 | 20.897
[10 empty] | 1248.1 | 21.2926
[10 empty] | 1248 | 21.6376
[10 empty] | 1247.6 | 21.7434
[10 empty] | 1247.5 | 21.4996
[10 empty] | 1247.4 | 21.5594
[10 empty] | 1247 | 21.6077
[10 empty] | 1246.8 | 22.1459
[10 empty] | 1246.5 | 22.3207
[10 empty] | 1246.1 | 22.5438
[10 empty] | 1245.6 | 22.185
[10 empty] | 1245.5 | 22.461
[10 empty] | 1245.4 | 22.3046
[10 empty] | 1245.2 | 22.1896
[10 empty] | 1245.1 | 22.1091
[10 empty] | 1244.8 | 22.1137
[10 empty] | 1244.5 | 22.6105
[10 empty] | 1244.4 | 22.3023
[10 empty] | 1244 | 22.1712
[10 empty] | 1243.9 | 22.7577
[10 empty] | 1243.7 | 22.2839
[10 empty] | 1243.2 | 22.3184
[10 empty] | 1243.1 | 22.8842
[10 empty] | 1243 | 22.7347
[10 empty] | 1242.9 | 22.7278
[10 empty] | 1242.6 | 22.6358
[10 empty] | 1242.5 | 22.4748
[10 empty] | 1242 | 23.0199
[10 empty] | 1242 | 23.1878
[10 empty] | 1241.6 | 23.2338
[10 empty] | 1241.5 | 23.7559
[10 empty] | 1241.3 | 23.6823
[10 empty] | 1241.1 | 23.4638
[10 empty] | 1240.9 | 24.2872
[10 empty] | 1240.5 | 23.9836
[10 empty] | 1240.3 | 24.1009
[10 empty] | 1240.1 | 23.588
[10 empty] | 1240 | 23.3005
[10 empty] | 1239.6 | 23.7076
[10 empty] | 1239.4 | 23.6984
[10 empty] | 1239.1 | 24.5862
[10 empty] | 1238.9 | 24.2481
[10 empty] | 1238.7 | 25.4694
[10 empty] | 1238.5 | 25.1221
[10 empty] | 1238.1 | 24.7311
[10 empty] | 1238.2 | 24.6161
[10 empty] | 1237.7 | 24.3263
[10 empty] | 1237.6 | 24.9634
[10 empty] | 1237.5 | 24.2987
[10 empty] | 1237.2 | 24.4597
[10 empty] | 1236.9 | 24.9335
[10 empty] | 1237.1 | 24.4022
[10 empty] | 1236.6 | 24.6368
[10 empty] | 1236.2 | 24.7817
[10 empty] | 1236.2 | 25.5154
[10 empty] | 1235.9 | 25.0324
[10 empty] | 1235.6 | 24.5517
[10 empty] | 1235.3 | 25.6557
[10 empty] | 1235 | 25.2302
[10 empty] | 1234.8 | 25.4165
[10 empty] | 1234.6 | 25.5154
[10 empty] | 1234.3 | 25.1083
[10 empty] | 1234.2 | 25.5499
[10 empty] | 1234 | 25.865
[10 empty] | 1233.9 | 25.9156
[10 empty] | 1233.4 | 25.8972
[10 empty] | 1233.4 | 25.6235
[10 empty] | 1233.2 | 25.5959
[10 empty] | 1232.9 | 26.0582
[10 empty] | 1232.8 | 25.4901
[10 empty] | 1232.4 | 25.8604
[10 empty] | 1232.3 | 26.2491
[10 empty] | 1232 | 26.0582
[10 empty] | 1231.7 | 26.1525
[10 empty] | 1231.7 | 26.3296
[10 empty] | 1231.5 | 26.5596
[10 empty] | 1231.1 | 26.1134
[10 empty] | 1231.1 | 26.0168
[10 empty] | 1230.7 | 26.3848
[10 empty] | 1230.6 | 26.7183
[10 empty] | 1230.4 | 26.8264
[10 empty] | 1230.2 | 27.5785
[10 empty] | 1230 | 26.5113
[10 empty] | 1229.7 | 26.9299
[10 empty] | 1229.4 | 27.5831
[10 empty] | 1229.5 | 26.923
[10 empty] | 1229.3 | 26.9138
[10 empty] | 1228.9 | 26.7666
[10 empty] | 1228.8 | 27.866
[10 empty] | 1228.4 | 27.8453
[10 empty] | 1228.1 | 27.4198
[10 empty] | 1228.2 | 27.9281
[10 empty] | 1227.8 | 27.8499
[10 empty] | 1227.5 | 28.2662
[10 empty] | 1227.1 | 27.6981
[10 empty] | 1227 | 28.2018
[10 empty] | 1226.7 | 28.0523
[10 empty] | 1226.4 | 28.1811
[10 empty] | 1226.2 | 29.1011
[10 empty] | 1226.2 | 28.6664
[10 empty] | 1226 | 28.4847
[10 empty] | 1225.8 | 28.3651
[10 empty] | 1225.3 | 28.3444
[10 empty] | 1225 | 28.6227
[10 empty] | 1224.8 | 28.8458
[10 empty] | 1224.5 | 28.9447
[10 empty] | 1224.3 | 29.3288
[10 empty] | 1224.3 | 28.7055
[10 empty] | 1224 | 29.3265
[10 empty] | 1223.9 | 29.0689
[10 empty] | 1223.7 | 28.6848
[10 empty] | 1223.3 | 28.9332
[10 empty] | 1223.1 | 28.9585
[10 empty] | 1222.8 | 30.4121
[10 empty] | 1222.7 | 29.2184
[10 empty] | 1222.6 | 29.5151
[10 empty] | 1222.5 | 29.4254
[10 empty] | 1222.1 | 29.5358
[10 empty] | 1221.8 | 29.2989
[10 empty] | 1221.5 | 29.5772
[10 empty] | 1221.3 | 29.8187
[10 empty] | 1221.3 | 29.821
[10 empty] | 1221.2 | 29.4576
[10 empty] | 1220.7 | 29.959
[10 empty] | 1220.6 | 30.2695
[10 empty] | 1220.5 | 31.247
[10 empty] | 1220.3 | 30.718
[10 empty] | 1220.1 | 30.1177
[10 empty] | 1219.7 | 30.4558
[10 empty] | 1219.4 | 30.4305
[10 empty] | 1219.4 | 30.1246
[10 empty] | 1219 | 30.6674
[10 empty] | 1218.8 | 30.5685
[10 empty] | 1218.8 | 31.3482
[10 empty] | 1218.3 | 31.454
[10 empty] | 1218.2 | 30.6582
[10 empty] | 1218.1 | 30.7617
[10 empty] | 1217.5 | 31.2378
[10 empty] | 1217.5 | 31.6035
[10 empty] | 1217.2 | 31.1297
[10 empty] | 1217.2 | 31.4701
[10 empty] | 1216.8 | 31.9669
[10 empty] | 1216.8 | 31.4241
[10 empty] | 1216.6 | 31.5092
[10 empty] | 1216.1 | 32.328
[10 empty] | 1215.9 | 32.5304
[10 empty] | 1215.8 | 31.7599
[10 empty] | 1215.6 | 31.615
[10 empty] | 1215.2 | 32.4844
[10 empty] | 1215.1 | 32.7052
[10 empty] | 1214.8 | 31.96
[10 empty] | 1214.4 | 32.0336
[10 empty] | 1214.4 | 32.4936
[10 empty] | 1214.1 | 33.0042
[10 empty] | 1213.9 | 32.2981
[10 empty] | 1213.9 | 32.098
[10 empty] | 1213.6 | 32.2797
[10 empty] | 1213.2 | 32.0704
[10 empty] | 1213 | 32.3878
[10 empty] | 1212.7 | 33.2135
[10 empty] | 1212.5 | 32.8064
[10 empty] | 1212.6 | 33.9725
[10 empty] | 1212.3 | 33.731
[10 empty] | 1212.3 | 33.7954
[10 empty] | 1211.7 | 33.34
[10 empty] | 1211.6 | 34.0944
[10 empty] | 1211.3 | 34.1473
[10 empty] | 1211.3 | 33.547
[10 empty] | 1210.7 | 34.1128
[10 empty] | 1210.6 | 34.9615
[10 empty] | 1210.5 | 34.4164
[10 empty] | 1210.1 | 34.5406
[10 empty] | 1209.7 | 34.5107
[10 empty] | 1209.6 | 35.3295
[10 empty] | 1209.4 | 35.0075
[10 empty] | 1209.3 | 34.2301
[10 empty] | 1209 | 34.2646
[10 empty] | 1208.8 | 34.8925
[10 empty] | 1208.5 | 35.0972
[10 empty] | 1208.4 | 35.7504
[10 empty] | 1208.1 | 35.4951
[10 empty] | 1208.2 | 35.3249
[10 empty] | 1207.7 | 35.9942
[10 empty] | 1207.5 | 35.6124
[10 empty] | 1207 | 36.3691
[10 empty] | 1206.9 | 35.6837
[10 empty] | 1206.7 | 35.847
[10 empty] | 1206.7 | 36.7256
[10 empty] | 1206.3 | 36.2587
[10 empty] | 1206.1 | 36.5531
[10 empty] | 1206 | 36.491
[10 empty] | 1205.7 | 36.4657
[10 empty] | 1205.5 | 36.8084
[10 empty] | 1205.3 | 36.2196
[10 empty] | 1205.3 | 37.0476
[10 empty] | 1204.6 | 36.905
[10 empty] | 1204.5 | 37.2017
[10 empty] | 1204.3 | 37.5283
[10 empty] | 1204.1 | 37.3213
[10 empty] | 1203.9 | 37.4478
[10 empty] | 1203.8 | 36.951
[10 empty] | 1203.5 | 37.8319
[10 empty] | 1203.4 | 37.7514
[10 empty] | 1203.1 | 37.9906
[10 empty] | 1202.7 | 38.6645
[10 empty] | 1202.5 | 38.285
[10 empty] | 1202.2 | 38.538
[10 empty] | 1202.1 | 37.7721
[10 empty] | 1201.9 | 37.4087
[10 empty] | 1201.6 | 38.8715
[10 empty] | 1201.6 | 38.4966
[10 empty] | 1201.4 | 38.2022
[10 empty] | 1201.1 | 39.0486
[10 empty] | 1200.6 | 38.8336
[10 empty] | 1200.4 | 39.6802
[10 empty] | 1200.2 | 39.5124
[10 empty] | 1200 | 38.8904
[10 empty] | 1199.9 | 39.4038
[10 empty] | 1199.8 | 39.8728
[10 empty] | 1199.2 | 40.164
[10 empty] | 1199.2 | 39.9246
[10 empty] | 1199.1 | 39.3816
[10 empty] | 1198.5 | 40.1591
[10 empty] | 1198.4 | 40.5787
[10 empty] | 1198.1 | 40.0332
[10 empty] | 1198.1 | 39.8456
[10 empty] | 1197.9 | 39.2952
[10 empty] | 1197.6 | 40.0998
[10 empty] | 1197.3 | 41.0995
[10 empty] | 1197.1 | 40.1912
[10 empty] | 1196.9 | 41.2328
[10 empty] | 1196.7 | 40.6626
[10 empty] | 1196.5 | 40.8231
[10 empty] | 1196.2 | 41.255
[10 empty] | 1196.1 | 41.176
[10 empty] | 1195.9 | 40.8971
[10 empty] | 1195.6 | 41.7907
[10 empty] | 1195.7 | 41.4516
[10 empty] | 1195.1 | 42.2872
[10 empty] | 1195 | 42.6273
[10 empty] | 1194.7 | 41.5319
[10 empty] | 1194.5 | 41.7944
[10 empty] | 1194.2 | 42.0247
[10 empty] | 1194 | 42.3997
[10 empty] | 1193.8 | 42.3729
[10 empty] | 1193.8 | 42.0381
[10 empty] | 1193.3 | 42.5309
[10 empty] | 1193.2 | 42.0944
[10 empty] | 1192.9 | 43.5299
[10 empty] | 1192.8 | 43.8271
[10 empty] | 1192.4 | 44.1485
[10 empty] | 1192.4 | 44.8395
[10 empty] | 1192 | 43.9101
[10 empty] | 1191.9 | 42.63
[10 empty] | 1191.5 | 43.1147
[10 empty] | 1191.4 | 44.1137
[10 empty] | 1191 | 44.6975
[10 empty] | 1191.2 | 43.8968
[10 empty] | 1190.6 | 45.4983
[10 empty] | 1190.4 | 45.118
[10 empty] | 1190.1 | 45.0885
[10 empty] | 1189.9 | 44.4565
[10 empty] | 1189.7 | 46.5716
[10 empty] | 1189.4 | 46.2374
[10 empty] | 1189.1 | 45.7869
[10 empty] | 1188.9 | 46.5716
[10 empty] | 1188.7 | 46.1153
[10 empty] | 1188.6 | 45.8915
[10 empty] | 1188.5 | 46.9988
[10 empty] | 1188.3 | 46.6558
[10 empty] | 1187.9 | 46.8535
[10 empty] | 1187.8 | 46.775
[10 empty] | 1187.6 | 46.7053
[10 empty] | 1187.6 | 46.9174
[10 empty] | 1187.4 | 46.6849
[10 empty] | 1186.9 | 47.1034
[10 empty] | 1186.9 | 47.3853
[10 empty] | 1186.5 | 46.6413
[10 empty] | 1186.5 | 47.9782
[10 empty] | 1186.5 | 47.3127
[10 empty] | 1186.1 | 46.9959
[10 empty] | 1185.8 | 47.208
[10 empty] | 1185.5 | 48.5478
[10 empty] | 1185.4 | 48.3531
[10 empty] | 1185 | 47.9317
[10 empty] | 1184.8 | 48.8501
[10 empty] | 1184.8 | 48.5536
[10 empty] | 1184.3 | 48.696
[10 empty] | 1184.2 | 49.0593
[10 empty] | 1184 | 49.5243
[10 empty] | 1184 | 48.6856
[10 empty] | 1183.5 | 48.6633
[10 empty] | 1183.6 | 51.439
[10 empty] | 1183.2 | 49.2833
[10 empty] | 1182.7 | 49.9542
[10 empty] | 1182.9 | 49.9414
[10 empty] | 1182.6 | 50.4343
[10 empty] | 1182.4 | 50.9207
[10 empty] | 1182.1 | 50.9143
[10 empty] | 1181.9 | 49.8524
[10 empty] | 1181.8 | 51.2196
[10 empty] | 1181.5 | 51.919
[10 empty] | 1181.2 | 52.0526
[10 empty] | 1181.1 | 51.0606
[10 empty] | 1180.7 | 52.6026
[10 empty] | 1180.7 | 51.6106
[10 empty] | 1180.1 | 52.3705
[10 empty] | 1180.1 | 51.6933
[10 empty] | 1179.7 | 52.1035
[10 empty] | 1179.6 | 52.6058
[10 empty] | 1179.3 | 53.2576
[10 empty] | 1179.2 | 52.9492
[10 empty] | 1179 | 52.4023
[10 empty] | 1178.6 | 52.8538
[10 empty] | 1178.4 | 52.5295
[10 empty] | 1178.3 | 53.353
[10 empty] | 1178 | 54.3667
[10 empty] | 1177.8 | 54.7638
[10 empty] | 1177.5 | 52.42
[10 empty] | 1177.2 | 53.7131
[10 empty] | 1177 | 54.1418
[10 empty] | 1176.6 | 55.5439
[10 empty] | 1176.7 | 54.6127
[10 empty] | 1176.3 | 54.6865
[10 empty] | 1176 | 55.0309
[10 empty] | 1175.8 | 55.3471
[10 empty] | 1175.6 | 55.196
[10 empty] | 1175.4 | 55.3506
[10 empty] | 1175.2 | 55.3155
[10 empty] | 1175 | 56.6121
[10 empty] | 1174.6 | 55.2382
[10 empty] | 1174.4 | 55.7688
[10 empty] | 1174.2 | 56.201
[10 empty] | 1174 | 56.1272
[10 empty] | 1173.8 | 55.7758
[10 empty] | 1173.7 | 56.6227
[10 empty] | 1173.4 | 57.4379
[10 empty] | 1173.1 | 58.9032
[10 empty] | 1172.8 | 58.7205
[10 empty] | 1172.8 | 58.7451
[10 empty] | 1172.4 | 58.5793
[10 empty] | 1172.1 | 59.6377
[10 empty] | 1172.1 | 59.1908
[10 empty] | 1171.7 | 58.94
[10 empty] | 1171.5 | 60.7706
[10 empty] | 1171.1 | 60.8608
[10 empty] | 1171.1 | 60.1081
[10 empty] | 1170.8 | 60.6491
[10 empty] | 1170.8 | 60.1748
[10 empty] | 1170.5 | 61.6487
[10 empty] | 1170.2 | 61.4331
[10 empty] | 1170 | 61.292
[10 empty] | 1169.7 | 61.2332
[10 empty] | 1169.5 | 62.3072
[10 empty] | 1169.4 | 62.2132
[10 empty] | 1169 | 61.7545
[10 empty] | 1168.9 | 61.4919
[10 empty] | 1168.6 | 62.9109
[10 empty] | 1168.5 | 61.6604
[10 empty] | 1168.1 | 62.1152
[10 empty] | 1168.1 | 62.0681
[10 empty] | 1167.8 | 61.5389
[10 empty] | 1167.5 | 63.8164
[10 empty] | 1167.3 | 63.0599
[10 empty] | 1167.2 | 62.6992
[10 empty] | 1166.9 | 63.3068
[10 empty] | 1166.7 | 64.3417
[10 empty] | 1166.5 | 63.4048
[10 empty] | 1166.3 | 62.9384
[10 empty] | 1166 | 62.6052
[10 empty] | 1165.7 | 64.8749
[10 empty] | 1165.6 | 63.5107
[10 empty] | 1165.3 | 64.3182
[10 empty] | 1164.9 | 65.0238
[10 empty] | 1165.1 | 65.7529
[10 empty] | 1164.5 | 64.428
[10 empty] | 1164.4 | 67.3993
[10 empty] | 1164.2 | 68.0761
[10 empty] | 1164.3 | 66.106
[10 empty] | 1163.7 | 67.2702
[10 empty] | 1163.6 | 68.2776
[10 empty] | 1163.1 | 67.306
[10 empty] | 1162.9 | 66.5314
[10 empty] | 1163 | 67.3731
[10 empty] | 1162.5 | 69.1508
[10 empty] | 1162.4 | 68.909
[10 empty] | 1162.2 | 69.1508
[10 empty] | 1161.8 | 70.5164
[10 empty] | 1161.5 | 69.9702
[10 empty] | 1161.3 | 67.9507
[10 empty] | 1161.3 | 69.5627
[10 empty] | 1161 | 70.7672
[10 empty] | 1160.8 | 69.9746
[10 empty] | 1160.6 | 70.3328
[10 empty] | 1160.3 | 72.003
[10 empty] | 1159.9 | 73.3149
[10 empty] | 1159.7 | 73.6328
[10 empty] | 1159.5 | 73.8254
[10 empty] | 1159.3 | 73.3373
[10 empty] | 1159.1 | 71.094
[10 empty] | 1158.6 | 73.5343
[10 empty] | 1158.5 | 71.994
[10 empty] | 1158.5 | 74.1478
[10 empty] | 1158 | 72.7911
[10 empty] | 1157.9 | 73.0776
[10 empty] | 1157.4 | 73.8343
[10 empty] | 1157.4 | 76.5612
[10 empty] | 1157.5 | 76.3119
[10 empty] | 1156.7 | 75.9439
[10 empty] | 1156.7 | 75.8454
[10 empty] | 1156.5 | 74.6222
[10 empty] | 1156.8 | 76.9754
[10 empty] | 1156.3 | 77.8773
[10 empty] | 1156 | 78.4578
[10 empty] | 1155.8 | 76.172
[10 empty] | 1155.5 | 78.4733
[10 empty] | 1155.2 | 75.8247
[10 empty] | 1155.2 | 76.5503
[10 empty] | 1155 | 77.2034
[10 empty] | 1154.7 | 75.3582
[10 empty] | 1155 | 75.2752
[10 empty] | 1154.2 | 77.2294
[10 empty] | 1154.2 | 75.9905
[10 empty] | 1154 | 80.3134
[10 empty] | 1153.6 | 80.0128
[10 empty] | 1153.6 | 77.5922
[10 empty] | 1153.2 | 79.2197
[10 empty] | 1153.1 | 76.9443
[10 empty] | 1152.9 | 80.0957
[10 empty] | 1152.5 | 78.888
[10 empty] | 1152.3 | 77.9809
[10 empty] | 1152.2 | 82.2571
[10 empty] | 1152.1 | 82.2986
[10 empty] | 1151.8 | 80.9976
[10 empty] | 1151.4 | 82.1379
[10 empty] | 1151.4 | 80.5259
[10 empty] | 1151.1 | 79.8417
[10 empty] | 1151 | 82.0965
[10 empty] | 1150.7 | 80.9924
[10 empty] | 1150.5 | 85.2427
[10 empty] | 1150.3 | 81.5004
[10 empty] | 1150.1 | 82.9258
[10 empty] | 1149.9 | 84.3667
[10 empty] | 1149.7 | 83.978
[10 empty] | 1149.4 | 84.7503
[10 empty] | 1149.1 | 83.5426
[10 empty] | 1149.1 | 83.3145
[10 empty] | 1148.8 | 84.6104
[10 empty] | 1148.6 | 85.1961
[10 empty] | 1148.3 | 83.4441
[10 empty] | 1148.3 | 83.8121
[10 empty] | 1147.8 | 86.8029
[10 empty] | 1147.5 | 86.8858
[10 empty] | 1147.6 | 88.7777
[10 empty] | 1147.4 | 91.6114
[10 empty] | 1147.1 | 89.7115
[10 empty] | 1146.7 | 89.4525
[10 empty] | 1146.5 | 89.8287
[10 empty] | 1146.4 | 87.2935
[10 empty] | 1146 | 88.0892
[10 empty] | 1145.7 | 90.0755
[10 empty] | 1145.6 | 87.6574
[10 empty] | 1145.2 | 90.5134
[10 empty] | 1145 | 90.7787
[10 empty] | 1144.9 | 94.1158
[10 empty] | 1144.7 | 93.832
[10 empty] | 1144.5 | 91.1796
[10 empty] | 1144.1 | 93.8382
[10 empty] | 1144.1 | 92.4935
[10 empty] | 1143.8 | 89.9829
[10 empty] | 1143.7 | 89.1625
[10 empty] | 1143.3 | 91.7656
[10 empty] | 1143.1 | 92.4503
[10 empty] | 1143.1 | 89.4586
[10 empty] | 1142.6 | 91.8458
[10 empty] | 1142.7 | 95.0349
[10 empty] | 1142.3 | 94.8005
[10 empty] | 1142.2 | 96.5153
[10 empty] | 1141.9 | 95.0534
[10 empty] | 1141.9 | 96.6263
[10 empty] | 1141.3 | 95.5469
[10 empty] | 1141.2 | 95.5839
[10 empty] | 1141 | 95.1891
[10 empty] | 1141 | 95.5592
[10 empty] | 1140.7 | 97.0705
[10 empty] | 1140.4 | 96.1699
[10 empty] | 1140 | 97.934
[10 empty] | 1139.7 | 98.6311
[10 empty] | 1139.4 | 99.5317
[10 empty] | 1139.5 | 100.6852
[10 empty] | 1139.1 | 98.1869
[10 empty] | 1139 | 97.4837
[10 empty] | 1138.6 | 97.6935
[10 empty] | 1138.4 | 100.827
[10 empty] | 1138.3 | 97.6009
[10 empty] | 1138 | 100.1547
[10 empty] | 1137.6 | 101.7893
[10 empty] | 1137.6 | 103.0045
[10 empty] | 1137.4 | 101.4007
[10 empty] | 1137 | 102.4925
[10 empty] | 1136.9 | 104.8427
[10 empty] | 1136.7 | 107.189
[10 empty] | 1136.4 | 104.5685
[10 empty] | 1136.1 | 105.7306
[10 empty] | 1135.7 | 105.3964
[10 empty] | 1135.5 | 99.3958
[10 empty] | 1135.4 | 102.3505
[10 empty] | 1135.4 | 105.6851
[10 empty] | 1134.8 | 106.6953
[10 empty] | 1134.7 | 108.8829
[10 empty] | 1134.6 | 107.6904
[10 empty] | 1134.3 | 107.3941
[10 empty] | 1134 | 107.2498
[10 empty] | 1133.7 | 106.7029
[10 empty] | 1133.7 | 111.3667
[10 empty] | 1133.3 | 110.835
[10 empty] | 1133.2 | 109.0196
[10 empty] | 1133 | 110.6147
[10 empty] | 1132.5 | 112.582
[10 empty] | 1132.5 | 109.7184
[10 empty] | 1132.1 | 110.4552
[10 empty] | 1132 | 109.9007
[10 empty] | 1131.8 | 113.3036
[10 empty] | 1131.5 | 112.7567
[10 empty] | 1131.4 | 111.9516
[10 empty] | 1131.1 | 110.7211
[10 empty] | 1130.9 | 114.8152
[10 empty] | 1130.7 | 113.4935
[10 empty] | 1130.3 | 113.9948
[10 empty] | 1130 | 119.3195
[10 empty] | 1130.1 | 116.3344
[10 empty] | 1129.8 | 118.2105
[10 empty] | 1129.7 | 117.4053
[10 empty] | 1129.6 | 118.1269
[10 empty] | 1129 | 115.233
[10 empty] | 1128.9 | 113.7442
[10 empty] | 1128.5 | 115.4305
[10 empty] | 1128.3 | 113.8201
[10 empty] | 1128.1 | 116.8281
[10 empty] | 1128 | 119.9955
[10 empty] | 1127.6 | 118.3168
[10 empty] | 1127.5 | 117.8535
[10 empty] | 1127.4 | 117.4813
[10 empty] | 1127.1 | 115.2937
[10 empty] | 1126.9 | 122.0767
[10 empty] | 1126.8 | 122.2287
[10 empty] | 1126.5 | 122.8591