## Sheet1
SiO2 | Al2O3 | CaO | Fe2O3 | SO3 | MgO | K20 | TiO2 | Na2O | P2O5 | 1514 | 2.6948 | 玻璃渣
48.46 | 17.42 | 15.16 | 6.27 | 6.37 | 1.21 | 1.54 | 0.68 | 2.44 | 0.08 | 1513.7 | 2.6792
[10 empty] | 1513.8 | 2.8061
[10 empty] | 1513.4 | 2.7235
[10 empty] | 1513.5 | 2.6517
[10 empty] | 1513.3 | 2.7882
[10 empty] | 1513.2 | 2.6792
[10 empty] | 1513 | 2.6397
[10 empty] | 1512.6 | 2.7882
[10 empty] | 1512.7 | 2.7499
[10 empty] | 1512.7 | 2.6637
[10 empty] | 1512.4 | 2.751
[10 empty] | 1512.1 | 2.8061
[10 empty] | 1512.2 | 2.7127
[10 empty] | 1511.9 | 2.7594
[10 empty] | 1511.7 | 2.7546
[10 empty] | 1511.7 | 2.6852
[10 empty] | 1511.5 | 2.7223
[10 empty] | 1511.3 | 2.8013
[10 empty] | 1511 | 2.7762
[10 empty] | 1511 | 2.6732
[10 empty] | 1511 | 2.7582
[10 empty] | 1510.7 | 2.7403
[10 empty] | 1510.5 | 2.708
[10 empty] | 1510.2 | 2.8097
[10 empty] | 1510.1 | 2.8444
[10 empty] | 1509.7 | 2.7546
[10 empty] | 1509.6 | 2.7139
[10 empty] | 1509.3 | 2.8145
[10 empty] | 1509.3 | 2.8085
[10 empty] | 1509 | 2.6876
[10 empty] | 1508.9 | 2.763
[10 empty] | 1508.7 | 2.781
[10 empty] | 1508.5 | 2.7211
[10 empty] | 1508.3 | 2.7283
[10 empty] | 1508.1 | 2.8408
[10 empty] | 1508 | 2.8001
[10 empty] | 1507.8 | 2.7403
[10 empty] | 1507.7 | 2.8336
[10 empty] | 1507.4 | 2.8719
[10 empty] | 1507.2 | 2.7894
[10 empty] | 1507 | 2.7271
[10 empty] | 1506.7 | 2.8253
[10 empty] | 1506.8 | 2.8109
[10 empty] | 1506.4 | 2.8312
[10 empty] | 1506.4 | 2.8492
[10 empty] | 1506 | 2.927
[10 empty] | 1505.8 | 2.8743
[10 empty] | 1505.7 | 2.7965
[10 empty] | 1505.3 | 2.7618
[10 empty] | 1505.2 | 2.9138
[10 empty] | 1505.1 | 2.8695
[10 empty] | 1504.6 | 2.7989
[10 empty] | 1504.7 | 2.8743
[10 empty] | 1504.3 | 2.8851
[10 empty] | 1504 | 2.8576
[10 empty] | 1504.1 | 2.8324
[10 empty] | 1503.9 | 2.9665
[10 empty] | 1503.6 | 2.9629
[10 empty] | 1503.6 | 2.8959
[10 empty] | 1503.2 | 2.7965
[10 empty] | 1503 | 2.9438
[10 empty] | 1502.8 | 2.9126
[10 empty] | 1502.4 | 2.866
[10 empty] | 1502.2 | 2.8707
[10 empty] | 1502.1 | 2.9713
[10 empty] | 1501.7 | 2.9126
[10 empty] | 1501.8 | 2.8552
[10 empty] | 1501.6 | 2.9354
[10 empty] | 1501.4 | 3.0132
[10 empty] | 1500.8 | 2.9462
[10 empty] | 1501 | 2.8588
[10 empty] | 1500.6 | 2.9761
[10 empty] | 1500.4 | 2.9474
[10 empty] | 1500.2 | 2.9114
[10 empty] | 1500 | 2.9174
[10 empty] | 1499.8 | 3.0168
[10 empty] | 1499.5 | 3.0132
[10 empty] | 1499.3 | 2.8755
[10 empty] | 1499.1 | 2.9545
[10 empty] | 1498.9 | 3.0323
[10 empty] | 1498.7 | 2.9713
[10 empty] | 1498.4 | 2.9497
[10 empty] | 1498.3 | 3.0275
[10 empty] | 1498.2 | 3.0168
[10 empty] | 1497.9 | 2.9342
[10 empty] | 1497.9 | 2.9952
[10 empty] | 1497.8 | 3.0551
[10 empty] | 1497.5 | 3.0096
[10 empty] | 1497.2 | 2.9605
[10 empty] | 1497.2 | 3.0551
[10 empty] | 1496.7 | 3.1281
[10 empty] | 1496.3 | 2.9509
[10 empty] | 1496.3 | 3.0216
[10 empty] | 1496.1 | 3.0587
[10 empty] | 1495.9 | 2.9833
[10 empty] | 1495.7 | 2.9821
[10 empty] | 1495.3 | 3.0682
[10 empty] | 1495 | 3.0395
[10 empty] | 1495 | 3.0682
[10 empty] | 1494.9 | 3.0958
[10 empty] | 1494.6 | 3.1018
[10 empty] | 1494.4 | 3.091
[10 empty] | 1494.3 | 2.988
[10 empty] | 1494.1 | 3.1281
[10 empty] | 1493.7 | 3.0886
[10 empty] | 1493.5 | 3.012
[10 empty] | 1493.5 | 3.1066
[10 empty] | 1493.1 | 3.1449
[10 empty] | 1492.8 | 3.1089
[10 empty] | 1492.6 | 3.0323
[10 empty] | 1492.4 | 3.1772
[10 empty] | 1492.2 | 3.1712
[10 empty] | 1492.2 | 3.0898
[10 empty] | 1492 | 3.1185
[10 empty] | 1491.5 | 3.1832
[10 empty] | 1491.4 | 3.158
[10 empty] | 1491.1 | 3.0874
[10 empty] | 1491.1 | 3.1808
[10 empty] | 1490.8 | 3.2622
[10 empty] | 1490.3 | 3.1281
[10 empty] | 1490.6 | 3.1197
[10 empty] | 1490.1 | 3.2047
[10 empty] | 1489.9 | 3.1951
[10 empty] | 1489.7 | 3.1879
[10 empty] | 1489.6 | 3.1592
[10 empty] | 1489.5 | 3.237
[10 empty] | 1489.2 | 3.2885
[10 empty] | 1488.9 | 3.2131
[10 empty] | 1488.6 | 3.1712
[10 empty] | 1488.3 | 3.2693
[10 empty] | 1488.2 | 3.2394
[10 empty] | 1487.9 | 3.2394
[10 empty] | 1487.6 | 3.1628
[10 empty] | 1487.7 | 3.3005
[10 empty] | 1487.1 | 3.2681
[10 empty] | 1487.1 | 3.255
[10 empty] | 1487 | 3.3112
[10 empty] | 1486.9 | 3.4728
[10 empty] | 1486.5 | 3.3986
[10 empty] | 1486.2 | 3.3304
[10 empty] | 1486 | 3.2909
[10 empty] | 1486 | 3.4094
[10 empty] | 1485.7 | 3.4022
[10 empty] | 1485.5 | 3.3436
[10 empty] | 1485.3 | 3.2849
[10 empty] | 1485.1 | 3.3483
[10 empty] | 1485.2 | 3.4956
[10 empty] | 1484.8 | 3.419
[10 empty] | 1484.3 | 3.3567
[10 empty] | 1484.3 | 3.3603
[10 empty] | 1484 | 3.3974
[10 empty] | 1483.9 | 3.4285
[10 empty] | 1483.5 | 3.3196
[10 empty] | 1483.3 | 3.389
[10 empty] | 1483.1 | 3.3986
[10 empty] | 1482.9 | 3.3052
[10 empty] | 1482.7 | 3.4477
[10 empty] | 1482.5 | 3.4597
[10 empty] | 1482.2 | 3.3807
[10 empty] | 1482.2 | 3.3974
[10 empty] | 1481.7 | 3.4872
[10 empty] | 1481.5 | 3.4561
[10 empty] | 1481.5 | 3.4118
[10 empty] | 1481.1 | 3.4142
[10 empty] | 1481.1 | 3.4297
[10 empty] | 1481 | 3.48
[10 empty] | 1480.5 | 3.4465
[10 empty] | 1480.5 | 3.4046
[10 empty] | 1480.2 | 3.4992
[10 empty] | 1479.8 | 3.5231
[10 empty] | 1479.5 | 3.5207
[10 empty] | 1479.3 | 3.4321
[10 empty] | 1479.2 | 3.5207
[10 empty] | 1478.9 | 3.5997
[10 empty] | 1478.6 | 3.4956
[10 empty] | 1478.7 | 3.4968
[10 empty] | 1478.3 | 3.6272
[10 empty] | 1478.2 | 3.5566
[10 empty] | 1477.9 | 3.4788
[10 empty] | 1477.9 | 3.5243
[10 empty] | 1477.5 | 3.571
[10 empty] | 1477.1 | 3.5782
[10 empty] | 1477.3 | 3.5518
[10 empty] | 1477.1 | 3.5997
[10 empty] | 1476.6 | 3.8451
[10 empty] | 1476.4 | 3.8044
[10 empty] | 1476.2 | 3.7002
[10 empty] | 1476 | 3.5997
[10 empty] | 1475.7 | 3.7266
[10 empty] | 1475.7 | 3.6536
[10 empty] | 1475.4 | 3.6763
[10 empty] | 1475.2 | 3.5806
[10 empty] | 1475 | 3.6356
[10 empty] | 1474.6 | 3.6727
[10 empty] | 1474.4 | 3.5411
[10 empty] | 1474.3 | 3.6308
[10 empty] | 1474.2 | 3.7541
[10 empty] | 1474 | 3.6811
[10 empty] | 1473.8 | 3.6201
[10 empty] | 1473.7 | 3.6416
[10 empty] | 1473.4 | 3.7529
[10 empty] | 1473.2 | 3.7409
[10 empty] | 1473 | 3.7206
[10 empty] | 1472.8 | 3.6536
[10 empty] | 1472.5 | 3.6416
[10 empty] | 1472.4 | 3.735
[10 empty] | 1472.1 | 3.7218
[10 empty] | 1471.9 | 3.735
[10 empty] | 1471.7 | 3.7122
[10 empty] | 1471.5 | 3.7721
[10 empty] | 1471.1 | 3.7852
[10 empty] | 1471 | 3.7577
[10 empty] | 1470.7 | 3.7158
[10 empty] | 1470.7 | 3.887
[10 empty] | 1470.2 | 3.8188
[10 empty] | 1470.1 | 3.7816
[10 empty] | 1469.8 | 3.6979
[10 empty] | 1469.5 | 3.8032
[10 empty] | 1469.5 | 3.8271
[10 empty] | 1469.4 | 3.7565
[10 empty] | 1468.9 | 3.7757
[10 empty] | 1468.7 | 3.8547
[10 empty] | 1468.6 | 3.8176
[10 empty] | 1468.4 | 3.8427
[10 empty] | 1468.2 | 3.8666
[10 empty] | 1467.9 | 3.9145
[10 empty] | 1467.5 | 3.8906
[10 empty] | 1467.4 | 3.8379
[10 empty] | 1467.2 | 3.8559
[10 empty] | 1466.9 | 3.96
[10 empty] | 1466.9 | 3.9492
[10 empty] | 1466.5 | 3.9001
[10 empty] | 1466.5 | 3.8391
[10 empty] | 1466 | 3.9121
[10 empty] | 1465.9 | 3.8654
[10 empty] | 1465.7 | 3.8714
[10 empty] | 1465.4 | 3.942
[10 empty] | 1465.2 | 3.9277
[10 empty] | 1465 | 3.9241
[10 empty] | 1465 | 3.8882
[10 empty] | 1464.5 | 3.9588
[10 empty] | 1464.3 | 4.0067
[10 empty] | 1464.2 | 3.9576
[10 empty] | 1463.9 | 3.9576
[10 empty] | 1463.7 | 3.9588
[10 empty] | 1463.5 | 4.0055
[10 empty] | 1463.4 | 4.0079
[10 empty] | 1463.1 | 3.9516
[10 empty] | 1463 | 4.0354
[10 empty] | 1462.6 | 4.0067
[10 empty] | 1462.6 | 3.9971
[10 empty] | 1462.2 | 4.0174
[10 empty] | 1462.4 | 4.0677
[10 empty] | 1462 | 4.0258
[10 empty] | 1461.7 | 3.972
[10 empty] | 1461.5 | 4.1515
[10 empty] | 1461 | 4.0797
[10 empty] | 1461 | 4.0378
[10 empty] | 1460.9 | 4.0306
[10 empty] | 1460.4 | 4.0893
[10 empty] | 1460.5 | 4.0581
[10 empty] | 1460.2 | 4.0186
[10 empty] | 1459.8 | 4.1407
[10 empty] | 1459.7 | 4.1599
[10 empty] | 1459.6 | 4.1383
[10 empty] | 1459.2 | 4.1264
[10 empty] | 1459 | 4.2844
[10 empty] | 1458.6 | 4.2604
[10 empty] | 1458.5 | 4.2413
[10 empty] | 1458.2 | 4.1934
[10 empty] | 1458.2 | 4.1695
[10 empty] | 1458 | 4.2341
[10 empty] | 1457.8 | 4.2748
[10 empty] | 1457.4 | 4.1683
[10 empty] | 1457.3 | 4.1659
[10 empty] | 1457 | 4.2748
[10 empty] | 1456.8 | 4.2473
[10 empty] | 1456.6 | 4.2209
[10 empty] | 1456.4 | 4.1802
[10 empty] | 1456.4 | 4.2676
[10 empty] | 1456 | 4.2904
[10 empty] | 1456 | 4.2317
[10 empty] | 1455.6 | 4.2664
[10 empty] | 1455.5 | 4.3334
[10 empty] | 1455.1 | 4.3035
[10 empty] | 1455 | 4.2449
[10 empty] | 1454.8 | 4.3801
[10 empty] | 1454.5 | 4.3753
[10 empty] | 1454.2 | 4.3466
[10 empty] | 1454 | 4.288
[10 empty] | 1453.8 | 4.3658
[10 empty] | 1453.5 | 4.3849
[10 empty] | 1453.4 | 4.3083
[10 empty] | 1453.1 | 4.3358
[10 empty] | 1452.9 | 4.4196
[10 empty] | 1452.8 | 4.4998
[10 empty] | 1452.6 | 4.422
[10 empty] | 1452.3 | 4.367
[10 empty] | 1452.1 | 4.3382
[10 empty] | 1451.9 | 4.4172
[10 empty] | 1451.7 | 4.4591
[10 empty] | 1451.5 | 4.367
[10 empty] | 1451.3 | 4.4651
[10 empty] | 1451.1 | 4.4855
[10 empty] | 1451 | 4.4807
[10 empty] | 1450.7 | 4.446
[10 empty] | 1450.4 | 4.4891
[10 empty] | 1450.2 | 4.4651
[10 empty] | 1450.2 | 4.4508
[10 empty] | 1449.7 | 4.574
[10 empty] | 1449.6 | 4.5633
[10 empty] | 1449.3 | 4.5716
[10 empty] | 1449.2 | 4.5274
[10 empty] | 1448.7 | 4.5106
[10 empty] | 1448.7 | 4.5609
[10 empty] | 1448.4 | 4.5226
[10 empty] | 1448.2 | 4.5142
[10 empty] | 1448 | 4.5573
[10 empty] | 1447.9 | 4.5501
[10 empty] | 1447.6 | 4.5501
[10 empty] | 1447.4 | 4.6159
[10 empty] | 1447.2 | 4.5992
[10 empty] | 1446.8 | 4.6207
[10 empty] | 1446.7 | 4.598
[10 empty] | 1446.6 | 4.689
[10 empty] | 1446.1 | 4.6423
[10 empty] | 1445.8 | 4.6566
[10 empty] | 1445.8 | 4.6291
[10 empty] | 1445.7 | 4.7273
[10 empty] | 1445.3 | 4.7213
[10 empty] | 1445 | 4.6842
[10 empty] | 1444.8 | 4.6758
[10 empty] | 1444.7 | 4.7584
[10 empty] | 1444.6 | 4.7727
[10 empty] | 1444.3 | 4.6387
[10 empty] | 1444 | 4.7596
[10 empty] | 1444.1 | 4.8015
[10 empty] | 1443.6 | 4.7225
[10 empty] | 1443.7 | 4.689
[10 empty] | 1443.3 | 4.9032
[10 empty] | 1442.9 | 4.7979
[10 empty] | 1442.9 | 4.7811
[10 empty] | 1442.6 | 4.7943
[10 empty] | 1442.5 | 4.8661
[10 empty] | 1442.1 | 4.8697
[10 empty] | 1441.9 | 4.8278
[10 empty] | 1441.7 | 4.8063
[10 empty] | 1441.5 | 4.8529
[10 empty] | 1441.1 | 4.8613
[10 empty] | 1441.1 | 4.8218
[10 empty] | 1441.1 | 4.8829
[10 empty] | 1440.5 | 4.92
[10 empty] | 1440.5 | 4.9295
[10 empty] | 1440.1 | 4.8996
[10 empty] | 1440 | 4.9559
[10 empty] | 1439.8 | 4.9535
[10 empty] | 1439.7 | 4.9032
[10 empty] | 1439.4 | 4.9786
[10 empty] | 1439.1 | 4.9595
[10 empty] | 1438.9 | 4.9595
[10 empty] | 1438.8 | 4.9666
[10 empty] | 1438.7 | 5.0217
[10 empty] | 1438.3 | 4.9571
[10 empty] | 1438.2 | 4.9918
[10 empty] | 1438.1 | 5.06
[10 empty] | 1437.8 | 5.0768
[10 empty] | 1437.4 | 5.0073
[10 empty] | 1437.2 | 5.1211
[10 empty] | 1437 | 5.1127
[10 empty] | 1436.9 | 4.987
[10 empty] | 1436.4 | 5.1402
[10 empty] | 1436.5 | 5.1462
[10 empty] | 1436 | 5.0983
[10 empty] | 1435.8 | 5.1139
[10 empty] | 1435.7 | 5.151
[10 empty] | 1435.6 | 5.1426
[10 empty] | 1435.3 | 5.0875
[10 empty] | 1435.2 | 5.2108
[10 empty] | 1434.8 | 5.2037
[10 empty] | 1434.5 | 5.1402
[10 empty] | 1434.4 | 5.2025
[10 empty] | 1434.2 | 5.2384
[10 empty] | 1433.9 | 5.1773
[10 empty] | 1433.8 | 5.1761
[10 empty] | 1433.5 | 5.3162
[10 empty] | 1433.5 | 5.315
[10 empty] | 1433.1 | 5.212
[10 empty] | 1432.8 | 5.2192
[10 empty] | 1432.5 | 5.3377
[10 empty] | 1432.5 | 5.3509
[10 empty] | 1432.2 | 5.3401
[10 empty] | 1431.8 | 5.3437
[10 empty] | 1431.5 | 5.3078
[10 empty] | 1431.4 | 5.3485
[10 empty] | 1431.3 | 5.3389
[10 empty] | 1431 | 5.321
[10 empty] | 1430.9 | 5.3293
[10 empty] | 1430.5 | 5.4383
[10 empty] | 1430.2 | 5.376
[10 empty] | 1430.4 | 5.3593
[10 empty] | 1429.9 | 5.4813
[10 empty] | 1429.6 | 5.4754
[10 empty] | 1429.5 | 5.4323
[10 empty] | 1429.4 | 5.4059
[10 empty] | 1429.4 | 5.5436
[10 empty] | 1429 | 5.5723
[10 empty] | 1428.7 | 5.5651
[10 empty] | 1428.4 | 5.4706
[10 empty] | 1428.3 | 5.5244
[10 empty] | 1428 | 5.5137
[10 empty] | 1427.7 | 5.5017
[10 empty] | 1427.7 | 5.4658
[10 empty] | 1427.5 | 5.558
[10 empty] | 1427.2 | 5.5292
[10 empty] | 1427.1 | 5.5843
[10 empty] | 1426.6 | 5.6238
[10 empty] | 1426.5 | 5.6334
[10 empty] | 1426.4 | 5.7136
[10 empty] | 1426 | 5.7339
[10 empty] | 1425.8 | 5.6621
[10 empty] | 1425.7 | 5.607
[10 empty] | 1425.4 | 5.6501
[10 empty] | 1425.2 | 5.7136
[10 empty] | 1424.9 | 5.6501
[10 empty] | 1424.7 | 5.6417
[10 empty] | 1424.4 | 5.7375
[10 empty] | 1424.3 | 5.6896
[10 empty] | 1424.2 | 5.716
[10 empty] | 1423.8 | 5.7866
[10 empty] | 1423.6 | 5.7842
[10 empty] | 1423.4 | 5.7327
[10 empty] | 1423.2 | 5.7315
[10 empty] | 1423 | 5.8416
[10 empty] | 1422.8 | 5.759
[10 empty] | 1422.6 | 5.7172
[10 empty] | 1422.3 | 5.8285
[10 empty] | 1422.2 | 5.7806
[10 empty] | 1422 | 5.7614
[10 empty] | 1421.7 | 5.8955
[10 empty] | 1421.4 | 5.8871
[10 empty] | 1421.3 | 5.8728
[10 empty] | 1421 | 5.8416
[10 empty] | 1420.9 | 5.9386
[10 empty] | 1420.6 | 5.8907
[10 empty] | 1420.4 | 5.9242
[10 empty] | 1420.3 | 5.923
[10 empty] | 1420 | 6.1026
[10 empty] | 1419.8 | 6.0727
[10 empty] | 1419.5 | 6.0834
[10 empty] | 1419.3 | 6.0547
[10 empty] | 1419.1 | 6.0858
[10 empty] | 1419 | 6.0032
[10 empty] | 1418.7 | 6.093
[10 empty] | 1418.4 | 6.0284
[10 empty] | 1418.6 | 6.0523
[10 empty] | 1418.2 | 6.1265
[10 empty] | 1417.9 | 6.0296
[10 empty] | 1417.6 | 6.1014
[10 empty] | 1417.5 | 6.1576
[10 empty] | 1417.1 | 6.093
[10 empty] | 1417.1 | 6.1672
[10 empty] | 1417 | 6.1409
[10 empty] | 1416.5 | 6.1469
[10 empty] | 1416.5 | 6.1373
[10 empty] | 1416 | 6.1864
[10 empty] | 1415.8 | 6.1349
[10 empty] | 1415.6 | 6.239
[10 empty] | 1415.4 | 6.2845
[10 empty] | 1415.2 | 6.2618
[10 empty] | 1414.8 | 6.2366
[10 empty] | 1414.6 | 6.3013
[10 empty] | 1414.5 | 6.3192
[10 empty] | 1414.1 | 6.2881
[10 empty] | 1414 | 6.3144
[10 empty] | 1413.7 | 6.2965
[10 empty] | 1413.7 | 6.2953
[10 empty] | 1413.4 | 6.4042
[10 empty] | 1412.9 | 6.3743
[10 empty] | 1412.9 | 6.3707
[10 empty] | 1412.6 | 6.4401
[10 empty] | 1412.4 | 6.4401
[10 empty] | 1412.2 | 6.3647
[10 empty] | 1412 | 6.4868
[10 empty] | 1412.1 | 6.4964
[10 empty] | 1411.6 | 6.4365
[10 empty] | 1411.5 | 6.5012
[10 empty] | 1411.3 | 6.5395
[10 empty] | 1410.9 | 6.5479
[10 empty] | 1411 | 6.5143
[10 empty] | 1410.5 | 6.6005
[10 empty] | 1410.4 | 6.6292
[10 empty] | 1410.1 | 6.5143
[10 empty] | 1409.9 | 6.5921
[10 empty] | 1409.6 | 6.6759
[10 empty] | 1409.4 | 6.6436
[10 empty] | 1409.3 | 6.5491
[10 empty] | 1409 | 6.7358
[10 empty] | 1408.8 | 6.7717
[10 empty] | 1408.7 | 6.719
[10 empty] | 1408.4 | 6.6424
[10 empty] | 1408.3 | 6.7585
[10 empty] | 1407.9 | 6.8016
[10 empty] | 1407.7 | 6.6915
[10 empty] | 1407.5 | 6.8244
[10 empty] | 1407.4 | 6.877
[10 empty] | 1406.9 | 6.8327
[10 empty] | 1407 | 6.8662
[10 empty] | 1406.7 | 6.7585
[10 empty] | 1406.5 | 6.8196
[10 empty] | 1406.3 | 6.8471
[10 empty] | 1406.2 | 6.8124
[10 empty] | 1405.9 | 6.9429
[10 empty] | 1405.6 | 6.8962
[10 empty] | 1405.5 | 6.8758
[10 empty] | 1405 | 6.962
[10 empty] | 1404.8 | 6.8471
[10 empty] | 1404.6 | 6.9776
[10 empty] | 1404.5 | 7.0015
[10 empty] | 1404.2 | 6.9596
[10 empty] | 1404.2 | 7.0003
[10 empty] | 1403.8 | 6.9955
[10 empty] | 1403.6 | 6.9991
[10 empty] | 1403.4 | 6.95
[10 empty] | 1403.2 | 7.053
[10 empty] | 1403.1 | 7.0637
[10 empty] | 1402.7 | 7.0542
[10 empty] | 1402.6 | 7.114
[10 empty] | 1402.1 | 7.1775
[10 empty] | 1402 | 7.1248
[10 empty] | 1402 | 7.1679
[10 empty] | 1401.5 | 7.1607
[10 empty] | 1401.4 | 7.0973
[10 empty] | 1401.1 | 7.2241
[10 empty] | 1400.9 | 7.2361
[10 empty] | 1400.6 | 7.2289
[10 empty] | 1400.6 | 7.211
[10 empty] | 1400.4 | 7.3391
[10 empty] | 1400.1 | 7.2182
[10 empty] | 1400 | 7.2517
[10 empty] | 1399.7 | 7.3702
[10 empty] | 1399.3 | 7.3163
[10 empty] | 1399.2 | 7.3103
[10 empty] | 1399 | 7.3582
[10 empty] | 1398.7 | 7.4288
[10 empty] | 1398.4 | 7.4181
[10 empty] | 1398.3 | 7.3343
[10 empty] | 1398.3 | 7.509
[10 empty] | 1397.8 | 7.4971
[10 empty] | 1397.6 | 7.5222
[10 empty] | 1397.4 | 7.4923
[10 empty] | 1397.4 | 7.6742
[10 empty] | 1397 | 7.6503
[10 empty] | 1397 | 7.6215
[10 empty] | 1396.4 | 7.6263
[10 empty] | 1396.5 | 7.5497
[10 empty] | 1396.2 | 7.5904
[10 empty] | 1395.7 | 7.5425
[10 empty] | 1395.5 | 7.5892
[10 empty] | 1395.4 | 7.6922
[10 empty] | 1395.2 | 7.5844
[10 empty] | 1395 | 7.6132
[10 empty] | 1394.7 | 7.7472
[10 empty] | 1394.3 | 7.7005
[10 empty] | 1394.1 | 7.7017
[10 empty] | 1394.1 | 7.6838
[10 empty] | 1393.9 | 7.7712
[10 empty] | 1393.8 | 7.7736
[10 empty] | 1393.4 | 7.7065
[10 empty] | 1393.2 | 7.8418
[10 empty] | 1392.9 | 7.8214
[10 empty] | 1392.6 | 7.7628
[10 empty] | 1392.5 | 7.8406
[10 empty] | 1392.4 | 7.9052
[10 empty] | 1392 | 7.8514
[10 empty] | 1391.9 | 7.831
[10 empty] | 1391.7 | 7.9794
[10 empty] | 1391.3 | 7.9244
[10 empty] | 1391.1 | 7.898
[10 empty] | 1391 | 8.0106
[10 empty] | 1390.7 | 8.0034
[10 empty] | 1390.6 | 8.0572
[10 empty] | 1390.2 | 7.9926
[10 empty] | 1390.2 | 8.0309
[10 empty] | 1389.9 | 8.062
[10 empty] | 1389.8 | 8.0357
[10 empty] | 1389.4 | 8.1745
[10 empty] | 1389.1 | 8.1315
[10 empty] | 1389 | 8.0668
[10 empty] | 1388.7 | 8.147
[10 empty] | 1388.7 | 8.1171
[10 empty] | 1388.4 | 8.068
[10 empty] | 1388.2 | 8.1997
[10 empty] | 1387.9 | 8.2033
[10 empty] | 1387.8 | 8.2081
[10 empty] | 1387.3 | 8.3397
[10 empty] | 1387.2 | 8.3242
[10 empty] | 1387 | 8.238
[10 empty] | 1387 | 8.2883
[10 empty] | 1386.6 | 8.3792
[10 empty] | 1386.5 | 8.3158
[10 empty] | 1386.5 | 8.3541
[10 empty] | 1386.2 | 8.4331
[10 empty] | 1385.8 | 8.3924
[10 empty] | 1385.6 | 8.3337
[10 empty] | 1385.4 | 8.5265
[10 empty] | 1385.1 | 8.4989
[10 empty] | 1385 | 8.5109
[10 empty] | 1384.7 | 8.4786
[10 empty] | 1384.3 | 8.5456
[10 empty] | 1384.3 | 8.5408
[10 empty] | 1384.1 | 8.481
[10 empty] | 1383.6 | 8.615
[10 empty] | 1383.6 | 8.5899
[10 empty] | 1383.4 | 8.5983
[10 empty] | 1383.2 | 8.6306
[10 empty] | 1383 | 8.6797
[10 empty] | 1382.6 | 8.6821
[10 empty] | 1382.4 | 8.6797
[10 empty] | 1382.3 | 8.7551
[10 empty] | 1382.1 | 8.724
[10 empty] | 1381.9 | 8.7263
[10 empty] | 1381.5 | 8.7886
[10 empty] | 1381.3 | 8.8101
[10 empty] | 1381.1 | 8.8006
[10 empty] | 1380.9 | 8.9227
[10 empty] | 1380.6 | 8.8867
[10 empty] | 1380.5 | 8.8879
[10 empty] | 1380.2 | 8.8281
[10 empty] | 1379.9 | 8.9693
[10 empty] | 1379.6 | 8.9957
[10 empty] | 1379.4 | 8.9645
[10 empty] | 1379.2 | 8.9669
[10 empty] | 1379.1 | 9.0507
[10 empty] | 1378.8 | 9.0531
[10 empty] | 1378.8 | 9.0124
[10 empty] | 1378.4 | 9.1046
[10 empty] | 1378.3 | 9.1381
[10 empty] | 1378.1 | 9.1142
[10 empty] | 1377.8 | 9.0771
[10 empty] | 1377.9 | 9.192
[10 empty] | 1377.4 | 9.1489
[10 empty] | 1377.3 | 9.2123
[10 empty] | 1377.1 | 9.259
[10 empty] | 1376.8 | 9.3069
[10 empty] | 1376.5 | 9.2925
[10 empty] | 1376.3 | 9.2554
[10 empty] | 1376.1 | 9.332
[10 empty] | 1375.8 | 9.2889
[10 empty] | 1375.8 | 9.2985
[10 empty] | 1375.6 | 9.4709
[10 empty] | 1375.2 | 9.4721
[10 empty] | 1375.1 | 9.478
[10 empty] | 1374.6 | 9.5259
[10 empty] | 1374.5 | 9.4002
[10 empty] | 1374.2 | 9.4852
[10 empty] | 1373.9 | 9.5331
[10 empty] | 1373.8 | 9.4769
[10 empty] | 1373.7 | 9.5463
[10 empty] | 1373.3 | 9.6037
[10 empty] | 1373.3 | 9.6013
[10 empty] | 1373 | 9.6145
[10 empty] | 1372.7 | 9.6887
[10 empty] | 1372.5 | 9.5547
[10 empty] | 1372.5 | 9.7534
[10 empty] | 1371.9 | 9.7162
[10 empty] | 1371.8 | 9.7845
[10 empty] | 1371.7 | 9.7378
[10 empty] | 1371.5 | 9.8204
[10 empty] | 1371.4 | 9.8898
[10 empty] | 1371.2 | 9.8958
[10 empty] | 1370.9 | 9.7857
[10 empty] | 1370.5 | 9.897
[10 empty] | 1370.5 | 9.8814
[10 empty] | 1370.3 | 9.9341
[10 empty] | 1370.1 | 9.9413
[10 empty] | 1369.8 | 9.9939
[10 empty] | 1369.7 | 9.9808
[10 empty] | 1369.6 | 10.0981
[10 empty] | 1369.1 | 9.9844
[10 empty] | 1369 | 10.0933
[10 empty] | 1368.8 | 10.0813
[10 empty] | 1368.6 | 9.9951
[10 empty] | 1368.3 | 10.1831
[10 empty] | 1368.2 | 10.225
[10 empty] | 1367.9 | 10.2357
[10 empty] | 1367.6 | 10.1771
[10 empty] | 1367.5 | 10.3435
[10 empty] | 1367.3 | 10.3016
[10 empty] | 1366.8 | 10.3315
[10 empty] | 1366.9 | 10.304
[10 empty] | 1366.5 | 10.4009
[10 empty] | 1366.3 | 10.4045
[10 empty] | 1366 | 10.3997
[10 empty] | 1365.7 | 10.4153
[10 empty] | 1365.5 | 10.4273
[10 empty] | 1365.3 | 10.4464
[10 empty] | 1365 | 10.5003
[10 empty] | 1365 | 10.541
[10 empty] | 1364.6 | 10.5517
[10 empty] | 1364.4 | 10.5386
[10 empty] | 1364.3 | 10.6044
[10 empty] | 1364 | 10.6702
[10 empty] | 1363.8 | 10.6224
[10 empty] | 1363.7 | 10.6738
[10 empty] | 1363.4 | 10.7373
[10 empty] | 1363.4 | 10.7756
[10 empty] | 1363 | 10.7061
[10 empty] | 1362.7 | 10.9563
[10 empty] | 1362.5 | 11.0293
[10 empty] | 1362.2 | 11.0437
[10 empty] | 1362 | 11.0497
[10 empty] | 1361.8 | 11.0245
[10 empty] | 1361.6 | 10.9563
[10 empty] | 1361.7 | 11.1155
[10 empty] | 1361.2 | 11.2017
[10 empty] | 1361 | 11.1442
[10 empty] | 1360.8 | 11.1251
[10 empty] | 1360.8 | 11.0437
[10 empty] | 1360.8 | 11.1442
[10 empty] | 1360.2 | 11.1287
[10 empty] | 1360 | 11.0593
[10 empty] | 1359.8 | 11.222
[10 empty] | 1359.4 | 11.2723
[10 empty] | 1359.3 | 11.1837
[10 empty] | 1359.1 | 11.1658
[10 empty] | 1359 | 11.3657
[10 empty] | 1358.6 | 11.3609
[10 empty] | 1358.3 | 11.4076
[10 empty] | 1358.2 | 11.392
[10 empty] | 1357.9 | 11.3633
[10 empty] | 1357.8 | 11.4854
[10 empty] | 1357.5 | 11.5081
[10 empty] | 1357.2 | 11.5093
[10 empty] | 1357.2 | 11.4555
[10 empty] | 1356.9 | 11.5883
[10 empty] | 1356.6 | 11.5811
[10 empty] | 1356.5 | 11.6218
[10 empty] | 1356.2 | 11.5752
[10 empty] | 1356.1 | 11.7056
[10 empty] | 1355.6 | 11.7415
[10 empty] | 1355.5 | 11.8062
[10 empty] | 1355.4 | 11.6733
[10 empty] | 1355.2 | 11.7691
[10 empty] | 1354.8 | 11.7798
[10 empty] | 1354.6 | 11.7631
[10 empty] | 1354.3 | 11.8636
[10 empty] | 1354.2 | 11.9007
[10 empty] | 1353.8 | 11.8792
[10 empty] | 1353.7 | 11.8433
[10 empty] | 1353.6 | 11.9091
[10 empty] | 1353.3 | 11.9737
[10 empty] | 1353 | 11.9007
[10 empty] | 1352.8 | 12.0875
[10 empty] | 1352.5 | 12.1174
[10 empty] | 1352.2 | 12.1341
[10 empty] | 1352 | 12.1078
[10 empty] | 1352.1 | 12.1557
[10 empty] | 1351.7 | 12.2143
[10 empty] | 1351.5 | 12.1689
[10 empty] | 1351.2 | 12.2359
[10 empty] | 1351.1 | 12.3017
[10 empty] | 1350.8 | 12.3089
[10 empty] | 1350.7 | 12.2143
[10 empty] | 1350.4 | 12.2802
[10 empty] | 1350.1 | 12.3424
[10 empty] | 1349.9 | 12.2945
[10 empty] | 1349.8 | 12.4202
[10 empty] | 1349.4 | 12.5806
[10 empty] | 1349.3 | 12.4238
[10 empty] | 1349 | 12.5184
[10 empty] | 1348.7 | 12.5591
[10 empty] | 1348.7 | 12.5267
[10 empty] | 1348.4 | 12.6536
[10 empty] | 1348.2 | 12.6931
[10 empty] | 1348 | 12.7171
[10 empty] | 1347.8 | 12.6369
[10 empty] | 1347.5 | 12.8487
[10 empty] | 1347.2 | 12.8428
[10 empty] | 1347.1 | 12.7781
[10 empty] | 1346.9 | 12.8092
[10 empty] | 1346.6 | 12.832
[10 empty] | 1346.5 | 12.8858
[10 empty] | 1346.2 | 12.8487
[10 empty] | 1346 | 12.9972
[10 empty] | 1345.6 | 12.966
[10 empty] | 1345.4 | 12.9445
[10 empty] | 1345.4 | 13.13
[10 empty] | 1345 | 13.1719
[10 empty] | 1344.9 | 13.0295
[10 empty] | 1344.7 | 13.1384
[10 empty] | 1344.5 | 13.1576
[10 empty] | 1344.2 | 13.1947
[10 empty] | 1343.9 | 13.2737
[10 empty] | 1344.2 | 13.2461
[10 empty] | 1343.6 | 13.3084
[10 empty] | 1343.5 | 13.3096
[10 empty] | 1343.1 | 13.4065
[10 empty] | 1342.7 | 13.379
[10 empty] | 1343 | 13.373
[10 empty] | 1342.6 | 13.4472
[10 empty] | 1342.2 | 13.4712
[10 empty] | 1342 | 13.4568
[10 empty] | 1341.8 | 13.5418
[10 empty] | 1341.5 | 13.6232
[10 empty] | 1341.4 | 13.5011
[10 empty] | 1341.1 | 13.6531
[10 empty] | 1340.8 | 13.6938
[10 empty] | 1340.5 | 13.6196
[10 empty] | 1340.9 | 13.7872
[10 empty] | 1340.2 | 13.7572
[10 empty] | 1340 | 13.8757
[10 empty] | 1339.9 | 13.7991
[10 empty] | 1339.7 | 13.9284
[10 empty] | 1339.4 | 13.9009
[10 empty] | 1339.4 | 13.9033
[10 empty] | 1338.9 | 14.0194
[10 empty] | 1338.6 | 14.023
[10 empty] | 1338.6 | 14.0397
[10 empty] | 1338.2 | 14.1534
[10 empty] | 1338.1 | 14.0948
[10 empty] | 1338 | 14.1726
[10 empty] | 1337.9 | 14.2013
[10 empty] | 1337.5 | 14.2576
[10 empty] | 1337.3 | 14.1929
[10 empty] | 1336.9 | 14.3701
[10 empty] | 1336.8 | 14.3485
[10 empty] | 1336.4 | 14.3952
[10 empty] | 1336.3 | 14.3533
[10 empty] | 1336.1 | 14.4706
[10 empty] | 1335.9 | 14.5724
[10 empty] | 1335.8 | 14.485
[10 empty] | 1335.5 | 14.5796
[10 empty] | 1335.1 | 14.5628
[10 empty] | 1335 | 14.552
[10 empty] | 1334.7 | 14.643
[10 empty] | 1334.5 | 14.7052
[10 empty] | 1334.3 | 14.7759
[10 empty] | 1334.1 | 14.7232
[10 empty] | 1334.1 | 14.9147
[10 empty] | 1333.7 | 14.9901
[10 empty] | 1333.5 | 14.8704
[10 empty] | 1333.2 | 14.892
[10 empty] | 1333.1 | 15.0296
[10 empty] | 1332.7 | 14.9734
[10 empty] | 1332.4 | 15.0045
[10 empty] | 1332.3 | 15.1649
[10 empty] | 1332.1 | 15.2283
[10 empty] | 1331.9 | 15.1457
[10 empty] | 1331.8 | 15.1912
[10 empty] | 1331.4 | 15.3049
[10 empty] | 1331.3 | 15.4019
[10 empty] | 1331.1 | 15.2834
[10 empty] | 1330.8 | 15.3947
[10 empty] | 1330.5 | 15.4139
[10 empty] | 1330.5 | 15.3265
[10 empty] | 1330.2 | 15.5347
[10 empty] | 1330 | 15.53
[10 empty] | 1329.8 | 15.664
[10 empty] | 1329.5 | 15.5683
[10 empty] | 1329.3 | 15.7753
[10 empty] | 1329.2 | 15.7993
[10 empty] | 1328.9 | 15.7203
[10 empty] | 1328.5 | 15.7969
[10 empty] | 1328.3 | 15.8519
[10 empty] | 1328 | 16.0099
[10 empty] | 1327.7 | 15.9453
[10 empty] | 1327.7 | 16.0207
[10 empty] | 1327.4 | 16.0363
[10 empty] | 1327.2 | 16.0411
[10 empty] | 1327.1 | 16.0243
[10 empty] | 1326.7 | 16.2051
[10 empty] | 1326.6 | 16.2649
[10 empty] | 1326.2 | 16.2027
[10 empty] | 1326.1 | 16.2517
[10 empty] | 1326.1 | 16.3798
[10 empty] | 1325.6 | 16.3786
[10 empty] | 1325.6 | 16.2733
[10 empty] | 1325.2 | 16.393
[10 empty] | 1325.1 | 16.466
[10 empty] | 1324.8 | 16.6108
[10 empty] | 1324.6 | 16.5845
[10 empty] | 1324.6 | 16.624
[10 empty] | 1324.3 | 16.7329
[10 empty] | 1324.1 | 16.6467
[10 empty] | 1323.7 | 16.7425
[10 empty] | 1323.5 | 16.8359
[10 empty] | 1323.3 | 16.9244
[10 empty] | 1323.1 | 16.7628
[10 empty] | 1322.9 | 16.9101
[10 empty] | 1322.7 | 17.0022
[10 empty] | 1322.4 | 16.9568
[10 empty] | 1322.3 | 17.1171
[10 empty] | 1322 | 17.1902
[10 empty] | 1321.8 | 17.1279
[10 empty] | 1321.6 | 17.1854
[10 empty] | 1321.3 | 17.1914
[10 empty] | 1321.2 | 17.4427
[10 empty] | 1320.7 | 17.2416
[10 empty] | 1320.7 | 17.3745
[10 empty] | 1320.5 | 17.4499
[10 empty] | 1320.2 | 17.4523
[10 empty] | 1320 | 17.5469
[10 empty] | 1319.7 | 17.6211
[10 empty] | 1319.6 | 17.7539
[10 empty] | 1319.3 | 17.5804
[10 empty] | 1319 | 17.7324
[10 empty] | 1318.7 | 17.6761
[10 empty] | 1318.8 | 17.7168
[10 empty] | 1318.5 | 17.8665
[10 empty] | 1318.1 | 18.0424
[10 empty] | 1318 | 17.8413
[10 empty] | 1318.1 | 18.0448
[10 empty] | 1317.5 | 18.1501
[10 empty] | 1317.3 | 18.0245
[10 empty] | 1317.1 | 18.1801
[10 empty] | 1316.8 | 18.2267
[10 empty] | 1316.5 | 18.1717
[10 empty] | 1316.3 | 18.1669
[10 empty] | 1316.2 | 18.2986
[10 empty] | 1315.8 | 18.5356
[10 empty] | 1315.8 | 18.3069
[10 empty] | 1315.4 | 18.3991
[10 empty] | 1315.3 | 18.4733
[10 empty] | 1315.1 | 18.6074
[10 empty] | 1314.9 | 18.5523
[10 empty] | 1314.7 | 18.6936
[10 empty] | 1314.6 | 18.9557
[10 empty] | 1314.1 | 18.7259
[10 empty] | 1314 | 18.69
[10 empty] | 1313.7 | 18.854
[10 empty] | 1313.5 | 18.9449
[10 empty] | 1313.4 | 18.8408
[10 empty] | 1313.2 | 18.9461
[10 empty] | 1313 | 19.0191
[10 empty] | 1312.6 | 19.2633
[10 empty] | 1312.5 | 19.073
[10 empty] | 1312.2 | 19.1903
[10 empty] | 1311.8 | 19.2968
[10 empty] | 1311.9 | 19.4249
[10 empty] | 1311.6 | 19.2669
[10 empty] | 1311.4 | 19.4273
[10 empty] | 1311.2 | 19.4955
[10 empty] | 1311 | 19.3842
[10 empty] | 1310.8 | 19.5518
[10 empty] | 1310.3 | 19.6871
[10 empty] | 1310.2 | 19.6847
[10 empty] | 1310 | 19.6547
[10 empty] | 1309.9 | 19.8642
[10 empty] | 1309.7 | 19.8379
[10 empty] | 1309.3 | 19.8032
[10 empty] | 1309.2 | 19.9432
[10 empty] | 1308.9 | 20.0485
[10 empty] | 1308.7 | 19.9073
[10 empty] | 1308.4 | 20.0497
[10 empty] | 1308 | 20.2712
[10 empty] | 1308.1 | 20.0665
[10 empty] | 1307.7 | 20.2149
[10 empty] | 1307.6 | 20.2736
[10 empty] | 1307.3 | 20.4076
[10 empty] | 1307.3 | 20.3203
[10 empty] | 1307.2 | 20.4759
[10 empty] | 1306.8 | 20.4519
[10 empty] | 1306.4 | 20.6506
[10 empty] | 1306.2 | 20.5309
[10 empty] | 1305.9 | 20.7356
[10 empty] | 1305.6 | 20.8792
[10 empty] | 1305.4 | 20.6195
[10 empty] | 1305.4 | 20.7691
[10 empty] | 1304.9 | 20.8661
[10 empty] | 1304.9 | 21.0887
[10 empty] | 1304.6 | 20.9223
[10 empty] | 1304.3 | 21.0289
[10 empty] | 1304.1 | 21.0696
[10 empty] | 1303.9 | 21.1964
[10 empty] | 1304 | 21.1138
[10 empty] | 1303.5 | 21.2563
[10 empty] | 1303.2 | 21.2922
[10 empty] | 1303 | 21.5196
[10 empty] | 1302.7 | 21.3939
[10 empty] | 1302.6 | 21.5172
[10 empty] | 1302.5 | 21.5519
[10 empty] | 1302.2 | 21.9789
[10 empty] | 1301.9 | 21.6182
[10 empty] | 1301.8 | 21.7066
[10 empty] | 1301.6 | 21.7355
[10 empty] | 1301.2 | 21.976
[10 empty] | 1301.1 | 21.8485
[10 empty] | 1301 | 21.9021
[10 empty] | 1300.6 | 22.0514
[10 empty] | 1300.4 | 22.0702
[10 empty] | 1300.2 | 22.4585
[10 empty] | 1300.1 | 22.1948
[10 empty] | 1300 | 22.2629
[10 empty] | 1299.6 | 22.3397
[10 empty] | 1299.3 | 22.4759
[10 empty] | 1299.2 | 22.3875
[10 empty] | 1299 | 22.4512
[10 empty] | 1298.7 | 22.5816
[10 empty] | 1298.8 | 22.5918
[10 empty] | 1298.3 | 22.7729
[10 empty] | 1298.2 | 22.7468
[10 empty] | 1297.9 | 22.8105
[10 empty] | 1297.9 | 22.912
[10 empty] | 1297.5 | 23.1206
[10 empty] | 1297.4 | 22.9366
[10 empty] | 1296.9 | 23.1727
[10 empty] | 1296.6 | 23.1771
[10 empty] | 1296.6 | 23.4335
[10 empty] | 1296 | 23.28
[10 empty] | 1295.9 | 23.3901
[10 empty] | 1295.7 | 23.4915
[10 empty] | 1295.5 | 23.8247
[10 empty] | 1295.1 | 23.5335
[10 empty] | 1295 | 23.59
[10 empty] | 1294.8 | 23.7595
[10 empty] | 1294.8 | 23.7986
[10 empty] | 1294.3 | 24.1768
[10 empty] | 1294.1 | 23.8566
[10 empty] | 1293.9 | 23.9812
[10 empty] | 1293.8 | 24.1072
[10 empty] | 1293.3 | 24.3332
[10 empty] | 1293.2 | 24.1594
[10 empty] | 1293.3 | 24.2043
[10 empty] | 1293 | 24.368
[10 empty] | 1292.6 | 24.4216
[10 empty] | 1292.2 | 24.7302
[10 empty] | 1292.2 | 24.5419
[10 empty] | 1292 | 24.6346
[10 empty] | 1291.8 | 24.7447
[10 empty] | 1291.6 | 24.8867
[10 empty] | 1291.3 | 24.7882
[10 empty] | 1291.1 | 24.8751
[10 empty] | 1290.9 | 24.9896
[10 empty] | 1290.6 | 25.1938
[10 empty] | 1290.4 | 25.2054
[10 empty] | 1290.2 | 25.1562
[10 empty] | 1290 | 25.2866
[10 empty] | 1289.7 | 25.3547
[10 empty] | 1289.6 | 25.6705
[10 empty] | 1289.3 | 25.4112
[10 empty] | 1289.4 | 25.5271
[10 empty] | 1288.8 | 25.6995
[10 empty] | 1288.7 | 25.9269
[10 empty] | 1288.4 | 25.9472
[10 empty] | 1288.4 | 25.827
[10 empty] | 1287.9 | 25.9704
[10 empty] | 1287.7 | 26.037
[10 empty] | 1287.6 | 26.3344
[10 empty] | 1287.4 | 26.0677
[10 empty] | 1287 | 26.1898
[10 empty] | 1286.9 | 26.3419
[10 empty] | 1286.4 | 26.4077
[10 empty] | 1286.3 | 26.6951
[10 empty] | 1286 | 26.618
[10 empty] | 1286 | 26.3964
[10 empty] | 1286.1 | 26.5993
[10 empty] | 1285.4 | 26.8078
[10 empty] | 1285.2 | 26.8942
[10 empty] | 1285 | 27.3881
[10 empty] | 1284.9 | 27.3337
[10 empty] | 1284.8 | 26.9298
[10 empty] | 1284.6 | 27.1477
[10 empty] | 1284.2 | 27.3074
[10 empty] | 1283.9 | 27.3694
[10 empty] | 1283.6 | 27.869
[10 empty] | 1283.5 | 27.7544
[10 empty] | 1283.4 | 27.5008
[10 empty] | 1283.2 | 27.5516
[10 empty] | 1282.8 | 27.6849
[10 empty] | 1282.3 | 27.7469
[10 empty] | 1282.2 | 28.2465
[10 empty] | 1282.4 | 27.8164
[10 empty] | 1281.9 | 27.9535
[10 empty] | 1281.9 | 28.1
[10 empty] | 1281.6 | 28.2146
[10 empty] | 1281.2 | 28.3273
[10 empty] | 1280.9 | 28.703
[10 empty] | 1281 | 28.2672
[10 empty] | 1280.6 | 28.4137
[10 empty] | 1280.3 | 28.6034
[10 empty] | 1280.2 | 28.6391
[10 empty] | 1280 | 29.0204
[10 empty] | 1279.7 | 28.8889
[10 empty] | 1279.4 | 28.7837
[10 empty] | 1279.2 | 28.9547
[10 empty] | 1279.1 | 29.1707
[10 empty] | 1279 | 29.2139
[10 empty] | 1278.8 | 29.8055
[10 empty] | 1278.4 | 29.4486
[10 empty] | 1278.4 | 29.4449
[10 empty] | 1278.1 | 29.505
[10 empty] | 1277.7 | 29.7191
[10 empty] | 1277.5 | 29.7379
[10 empty] | 1277.2 | 30.2901
[10 empty] | 1277.1 | 29.8544
[10 empty] | 1276.8 | 29.9671
[10 empty] | 1276.7 | 30.0835
[10 empty] | 1276.5 | 30.2
[10 empty] | 1276.1 | 30.3746
[10 empty] | 1275.8 | 30.9006
[10 empty] | 1275.6 | 30.3596
[10 empty] | 1275.6 | 30.4798
[10 empty] | 1275.2 | 30.6376
[10 empty] | 1274.9 | 30.7409
[10 empty] | 1274.7 | 30.7672
[10 empty] | 1274.6 | 31.295
[10 empty] | 1274.3 | 30.91
[10 empty] | 1274 | 30.9832
[10 empty] | 1274 | 31.1598
[10 empty] | 1273.8 | 31.2199
[10 empty] | 1273.4 | 31.4002
[10 empty] | 1273.3 | 31.5805
[10 empty] | 1273.1 | 31.573
[10 empty] | 1272.9 | 31.5768
[10 empty] | 1272.5 | 31.7552
[10 empty] | 1272.5 | 31.7965
[10 empty] | 1272.1 | 32.0351
[10 empty] | 1272.1 | 31.8867
[10 empty] | 1271.7 | 32.0238
[10 empty] | 1271.5 | 32.2229
[10 empty] | 1271.2 | 32.3957
[10 empty] | 1271 | 32.4521
[10 empty] | 1271 | 32.7056
[10 empty] | 1270.5 | 32.469
[10 empty] | 1270.5 | 32.6155
[10 empty] | 1270.5 | 32.839
[10 empty] | 1269.9 | 33.0287
[10 empty] | 1269.9 | 33.1395
[10 empty] | 1269.6 | 33.641
[10 empty] | 1269.2 | 33.1451
[10 empty] | 1269 | 33.2503
[10 empty] | 1268.9 | 33.4532
[10 empty] | 1268.8 | 33.6316
[10 empty] | 1268.3 | 33.6279
[10 empty] | 1268.3 | 34.0413
[10 empty] | 1268.1 | 33.7705
[10 empty] | 1267.8 | 33.88
[10 empty] | 1267.6 | 34.0991
[10 empty] | 1267.4 | 34.1429
[10 empty] | 1267 | 34.2843
[10 empty] | 1267 | 34.9673
[10 empty] | 1266.8 | 34.4317
[10 empty] | 1266.4 | 34.5193
[10 empty] | 1266.4 | 34.7543
[10 empty] | 1265.9 | 34.9295
[10 empty] | 1265.7 | 35.1824
[10 empty] | 1265.4 | 35.057
[10 empty] | 1265.4 | 34.9892
[10 empty] | 1265.2 | 35.1466
[10 empty] | 1265 | 35.3198
[10 empty] | 1264.7 | 35.4094
[10 empty] | 1264.3 | 35.4951
[10 empty] | 1264.2 | 35.7745
[10 empty] | 1264 | 35.5017
[10 empty] | 1263.9 | 35.8316
[10 empty] | 1263.8 | 36.0325
[10 empty] | 1263.3 | 36.2546
[10 empty] | 1263.3 | 36.2525
[10 empty] | 1262.9 | 36.2356
[10 empty] | 1262.7 | 36.4724
[10 empty] | 1262.7 | 36.6395
[10 empty] | 1262.4 | 36.6353
[10 empty] | 1262.1 | 36.8785
[10 empty] | 1261.7 | 36.9546
[10 empty] | 1261.6 | 36.9313
[10 empty] | 1261.6 | 37.4008
[10 empty] | 1261.3 | 37.1682
[10 empty] | 1261.1 | 37.3458
[10 empty] | 1261 | 37.4304
[10 empty] | 1260.5 | 37.6144
[10 empty] | 1260.3 | 37.7117
[10 empty] | 1260 | 38.16
[10 empty] | 1259.8 | 38.2332
[10 empty] | 1259.7 | 38.0391
[10 empty] | 1259.5 | 38.1204
[10 empty] | 1259.3 | 38.2806
[10 empty] | 1259.3 | 38.4813
[10 empty] | 1258.9 | 38.707
[10 empty] | 1258.5 | 38.8378
[10 empty] | 1258.4 | 39.1785
[10 empty] | 1258.2 | 38.7792
[10 empty] | 1258.1 | 38.901
[10 empty] | 1257.9 | 39.1063
[10 empty] | 1257.5 | 39.3522
[10 empty] | 1257.4 | 39.4447
[10 empty] | 1257 | 39.5575
[10 empty] | 1257 | 40.2411
[10 empty] | 1256.6 | 39.6297
[10 empty] | 1256.4 | 39.8644
[10 empty] | 1256.4 | 39.9478
[10 empty] | 1256 | 40.2231
[10 empty] | 1255.6 | 40.2614
[10 empty] | 1255.8 | 40.3043
[10 empty] | 1255.3 | 40.8802
[10 empty] | 1254.9 | 40.5324
[10 empty] | 1255 | 40.6151
[10 empty] | 1254.7 | 40.8486
[10 empty] | 1254.2 | 41.1235
[10 empty] | 1253.9 | 41.1186
[10 empty] | 1253.9 | 41.8266
[10 empty] | 1253.7 | 41.2695
[10 empty] | 1253.4 | 41.7074
[10 empty] | 1253.4 | 41.7025
[10 empty] | 1253 | 41.739
[10 empty] | 1252.7 | 41.9482
[10 empty] | 1252.6 | 42.0528
[10 empty] | 1252.3 | 42.2328
[10 empty] | 1251.9 | 42.2085
[10 empty] | 1252 | 43.1159
[10 empty] | 1251.8 | 42.2985
[10 empty] | 1251.6 | 42.6829
[10 empty] | 1251.3 | 42.8167
[10 empty] | 1251.1 | 43.0356
[10 empty] | 1250.8 | 43.3081
[10 empty] | 1250.8 | 43.1183
[10 empty] | 1250.2 | 43.664
[10 empty] | 1250 | 43.753
[10 empty] | 1250 | 43.7242
[10 empty] | 1249.6 | 43.7687
[10 empty] | 1249.4 | 43.9966
[10 empty] | 1249 | 44.1695
[10 empty] | 1248.8 | 44.2507
[10 empty] | 1248.6 | 44.3502
[10 empty] | 1248.5 | 45.3429
[10 empty] | 1248.2 | 44.4995
[10 empty] | 1248.1 | 44.84
[10 empty] | 1247.9 | 44.9186
[10 empty] | 1247.8 | 45.2355
[10 empty] | 1247.4 | 45.2879
[10 empty] | 1247.2 | 45.5498
[10 empty] | 1246.9 | 45.686
[10 empty] | 1246.7 | 45.8746
[10 empty] | 1246.6 | 46.2151
[10 empty] | 1246.5 | 46.0711
[10 empty] | 1246.1 | 46.1234
[10 empty] | 1245.9 | 46.3356
[10 empty] | 1245.7 | 46.6316
[10 empty] | 1245.4 | 46.443
[10 empty] | 1245 | 47.4305
[10 empty] | 1245 | 47.775
[10 empty] | 1244.7 | 47.2939
[10 empty] | 1244.4 | 46.7444
[10 empty] | 1244.4 | 47.254
[10 empty] | 1244.2 | 47.4448
[10 empty] | 1244 | 47.7864
[10 empty] | 1243.8 | 47.9857
[10 empty] | 1243.4 | 47.7551
[10 empty] | 1243.3 | 48.7459
[10 empty] | 1243.2 | 49.1587
[10 empty] | 1242.7 | 48.5751
[10 empty] | 1242.6 | 48.5295
[10 empty] | 1242.4 | 48.6605
[10 empty] | 1242 | 48.8826
[10 empty] | 1241.8 | 49.2043
[10 empty] | 1241.5 | 49.3182
[10 empty] | 1241.4 | 49.1872
[10 empty] | 1241.2 | 50.2662
[10 empty] | 1241 | 50.6392
[10 empty] | 1240.8 | 49.6655
[10 empty] | 1240.5 | 49.8164
[10 empty] | 1240.3 | 50.2122
[10 empty] | 1240.1 | 50.383
[10 empty] | 1240.1 | 50.7588
[10 empty] | 1239.5 | 50.8641
[10 empty] | 1239.3 | 50.7132
[10 empty] | 1239 | 51.5901
[10 empty] | 1239.1 | 52.3985
[10 empty] | 1238.8 | 51.9929
[10 empty] | 1238.6 | 51.3252
[10 empty] | 1238.4 | 51.6996
[10 empty] | 1238.3 | 51.7932
[10 empty] | 1238.1 | 52.0959
[10 empty] | 1237.6 | 52.2082
[10 empty] | 1237.5 | 52.2706
[10 empty] | 1237.2 | 52.4859
[10 empty] | 1237.1 | 54.2549
[10 empty] | 1236.6 | 53.6278
[10 empty] | 1236.6 | 53.2627
[10 empty] | 1236.3 | 53.0911
[10 empty] | 1236.2 | 53.2066
[10 empty] | 1235.9 | 53.5311
[10 empty] | 1235.5 | 53.7463
[10 empty] | 1235.6 | 53.893
[10 empty] | 1235.1 | 54.0552
[10 empty] | 1235.1 | 54.8165
[10 empty] | 1234.6 | 55.2065
[10 empty] | 1234.7 | 55.0349
[10 empty] | 1234.3 | 54.4078
[10 empty] | 1234.2 | 54.7884
[10 empty] | 1234 | 55.1191
[10 empty] | 1233.7 | 55.35
[10 empty] | 1233.7 | 55.6028
[10 empty] | 1233.3 | 55.9366
[10 empty] | 1233.1 | 56.1488
[10 empty] | 1232.8 | 56.0957
[10 empty] | 1232.6 | 56.5777
[10 empty] | 1232.3 | 56.9704
[10 empty] | 1232.1 | 56.5047
[10 empty] | 1231.9 | 56.7966
[10 empty] | 1231.8 | 56.9738
[10 empty] | 1231.4 | 57.2171
[10 empty] | 1231.3 | 57.4325
[10 empty] | 1230.9 | 57.5819
[10 empty] | 1230.8 | 57.641
[10 empty] | 1230.4 | 58.461
[10 empty] | 1230.2 | 58.2838
[10 empty] | 1230 | 59.1004
[10 empty] | 1229.7 | 58.6174
[10 empty] | 1229.7 | 59.1108
[10 empty] | 1229.6 | 58.8676
[10 empty] | 1229.1 | 59.156
[10 empty] | 1229 | 59.3888
[10 empty] | 1228.8 | 59.5695
[10 empty] | 1228.4 | 59.639
[10 empty] | 1228.3 | 59.7328
[10 empty] | 1227.9 | 60.7162
[10 empty] | 1227.8 | 60.5668
[10 empty] | 1227.7 | 60.8656
[10 empty] | 1227.4 | 60.6189
[10 empty] | 1227.4 | 61.0637
[10 empty] | 1227.2 | 61.1749
[10 empty] | 1226.9 | 61.4181
[10 empty] | 1226.8 | 61.6474
[10 empty] | 1226.5 | 61.8524
[10 empty] | 1226.1 | 62.0158
[10 empty] | 1225.9 | 62.0262
[10 empty] | 1225.6 | 63.4508
[10 empty] | 1225.4 | 62.5696
[10 empty] | 1225.1 | 62.3029
[10 empty] | 1225 | 62.6245
[10 empty] | 1224.9 | 62.8088
[10 empty] | 1224.9 | 63.3773
[10 empty] | 1224.6 | 63.5694
[10 empty] | 1224.2 | 63.8831
[10 empty] | 1224 | 64.1223
[10 empty] | 1223.8 | 64.3458
[10 empty] | 1223.5 | 64.4791
[10 empty] | 1223.2 | 64.5615
[10 empty] | 1223 | 64.8046
[10 empty] | 1222.7 | 65.5378
[10 empty] | 1222.6 | 66.4828
[10 empty] | 1222.6 | 66.6945
[10 empty] | 1222.2 | 65.8632
[10 empty] | 1222 | 66.0671
[10 empty] | 1221.8 | 66.2005
[10 empty] | 1221.5 | 66.5455
[10 empty] | 1221.4 | 66.9219
[10 empty] | 1221.2 | 67.2788
[10 empty] | 1220.8 | 67.5336
[10 empty] | 1220.6 | 67.7218
[10 empty] | 1220.6 | 68.5374
[10 empty] | 1220.4 | 68.8825
[10 empty] | 1220 | 68.8432
[10 empty] | 1219.9 | 68.5805
[10 empty] | 1219.6 | 68.1688
[10 empty] | 1219.6 | 68.6041
[10 empty] | 1219.3 | 68.9374
[10 empty] | 1218.9 | 69.2824
[10 empty] | 1218.8 | 69.6745
[10 empty] | 1218.5 | 69.9333
[10 empty] | 1218.4 | 70.1842
[10 empty] | 1218.1 | 70.1686
[10 empty] | 1218 | 71.92
[10 empty] | 1217.7 | 71.2677
[10 empty] | 1217.3 | 70.5044
[10 empty] | 1217.1 | 72.1463
[10 empty] | 1217.1 | 72.3016
[10 empty] | 1217 | 72.63
[10 empty] | 1216.6 | 72.0708
[10 empty] | 1216.5 | 72.346
[10 empty] | 1216.1 | 72.7587
[10 empty] | 1215.9 | 73.0338
[10 empty] | 1215.7 | 73.198
[10 empty] | 1215.4 | 73.4642
[10 empty] | 1215.1 | 73.8991
[10 empty] | 1215.1 | 74.3606
[10 empty] | 1214.6 | 75.257
[10 empty] | 1214.5 | 74.4405
[10 empty] | 1214.4 | 74.192
[10 empty] | 1214 | 75.2747
[10 empty] | 1213.9 | 75.43
[10 empty] | 1213.7 | 75.6563
[10 empty] | 1213.6 | 75.8738
[10 empty] | 1213.4 | 76.0468
[10 empty] | 1212.9 | 76.4551
[10 empty] | 1213 | 76.7613
[10 empty] | 1212.5 | 76.9743
[10 empty] | 1212.4 | 77.134
[10 empty] | 1212 | 77.5512
[10 empty] | 1211.7 | 78.1014
[10 empty] | 1211.7 | 79.2374
[10 empty] | 1211.2 | 78.5274
[10 empty] | 1211.1 | 78.1768
[10 empty] | 1210.8 | 79.6362
[10 empty] | 1210.7 | 79.5439
[10 empty] | 1210.6 | 79.7592
[10 empty] | 1210.3 | 79.6259
[10 empty] | 1210.1 | 79.8566
[10 empty] | 1209.8 | 80.1897
[10 empty] | 1209.5 | 80.7177
[10 empty] | 1209.3 | 81.2662
[10 empty] | 1209.1 | 81.1226
[10 empty] | 1208.7 | 80.9484
[10 empty] | 1208.7 | 81.9171
[10 empty] | 1208.3 | 83.9623
[10 empty] | 1208.2 | 81.9786
[10 empty] | 1208 | 82.3426
[10 empty] | 1207.9 | 84.4288
[10 empty] | 1207.5 | 83.4651
[10 empty] | 1207.6 | 83.1986
[10 empty] | 1207.1 | 83.8291
[10 empty] | 1207.1 | 83.9162
[10 empty] | 1206.8 | 84.2391
[10 empty] | 1206.4 | 84.5621
[10 empty] | 1206.4 | 84.8542
[10 empty] | 1205.9 | 85.6128
[10 empty] | 1205.4 | 85.8794
[10 empty] | 1205.3 | 85.4539
[10 empty] | 1205 | 85.6026
[10 empty] | 1205.1 | 87.6939
[10 empty] | 1204.7 | 87.8836
[10 empty] | 1204.6 | 87.2838
[10 empty] | 1204.2 | 89.2778
[10 empty] | 1204.5 | 88.3193
[10 empty] | 1204.1 | 87.94
[10 empty] | 1203.8 | 88.3603
[10 empty] | 1203.6 | 88.6166
[10 empty] | 1203.3 | 88.9549
[10 empty] | 1203.2 | 89.4008
[10 empty] | 1203.1 | 89.6161
[10 empty] | 1202.5 | 89.9647
[10 empty] | 1202.3 | 90.8258
[10 empty] | 1202.1 | 90.7489
[10 empty] | 1202.1 | 90.3542
[10 empty] | 1201.8 | 91.5229
[10 empty] | 1201.6 | 93.3579
[10 empty] | 1201.6 | 93.0443
[10 empty] | 1201.2 | 94.2036
[10 empty] | 1201.2 | 92.3818
[10 empty] | 1200.7 | 93.0627
[10 empty] | 1200.9 | 93.4614
[10 empty] | 1200.6 | 92.6211
[10 empty] | 1200.3 | 94.1729
[10 empty] | 1200.4 | 94.038
[10 empty] | 1200 | 94.4489
[10 empty] | 1199.8 | 94.9641
[10 empty] | 1199.7 | 95.3567
[10 empty] | 1199.6 | 95.6143
[10 empty] | 1199.1 | 96.5282
[10 empty] | 1198.8 | 96.5344
[10 empty] | 1198.6 | 96.7245
[10 empty] | 1198.5 | 97.3992
[10 empty] | 1198.2 | 96.6509
[10 empty] | 1197.8 | 98.2579
[10 empty] | 1197.7 | 99.3191
[10 empty] | 1197.5 | 98.2089
[10 empty] | 1197 | 99.9999
[10 empty] | 1196.8 | 98.994
[10 empty] | 1196.7 | 101.2205
[10 empty] | 1196.7 | 99.3068
[10 empty] | 1196.5 | 99.865
[10 empty] | 1196.4 | 101.2328
[10 empty] | 1196.3 | 100.5458
[10 empty] | 1195.7 | 101.3493
[10 empty] | 1195.6 | 101.6683
[10 empty] | 1195.3 | 102.024
[10 empty] | 1195.1 | 102.6619
[10 empty] | 1194.9 | 103.2876
[10 empty] | 1194.7 | 103.0913
[10 empty] | 1194.3 | 104.1463
[10 empty] | 1194.3 | 103.9316
[10 empty] | 1193.9 | 103.8457
[10 empty] | 1193.6 | 105.005
[10 empty] | 1193.5 | 104.7229
[10 empty] | 1193.2 | 107.1089
[10 empty] | 1193 | 105.8699
[10 empty] | 1192.8 | 106.8329
[10 empty] | 1192.7 | 107.9737
[10 empty] | 1192.6 | 106.6489
[10 empty] | 1192.4 | 108.1639
[10 empty] | 1191.8 | 107.7284
[10 empty] | 1191.9 | 108.0167
[10 empty] | 1191.6 | 108.5687
[10 empty] | 1191.4 | 108.949
[10 empty] | 1191.3 | 109.3415
[10 empty] | 1190.9 | 110.2861
[10 empty] | 1190.5 | 110.3168
[10 empty] | 1190.4 | 114.5657
[10 empty] | 1189.9 | 111.9906
[10 empty] | 1189.7 | 110.8655
[10 empty] | 1189.6 | 112.6249
[10 empty] | 1189.4 | 111.3488
[10 empty] | 1188.9 | 115.2151