## Sheet1
SiO2 | Al2O3 | CaO | Fe2O3 | SO3 | MgO | K20 | TiO2 | Na2O | P2O5 | 1459 | 18.4097 | 玻璃渣
54.65 | 26.33 | 5.33 | 5.06 | 3.08 | 1.04 | 1.87 | 1.18 | 0.97 | 0.17 | 1458.9 | 19.0893
[10 empty] | 1458.8 | 18.3524
[10 empty] | 1458.6 | 19.1794
[10 empty] | 1458.5 | 18.5079
[10 empty] | 1458.5 | 18.6881
[10 empty] | 1458.4 | 18.9092
[10 empty] | 1458.3 | 18.4179
[10 empty] | 1458.2 | 19.2285
[10 empty] | 1457.9 | 18.4752
[10 empty] | 1457.9 | 19.0402
[10 empty] | 1457.6 | 18.7126
[10 empty] | 1457.5 | 18.5734
[10 empty] | 1457.3 | 19.1548
[10 empty] | 1457.1 | 18.4916
[10 empty] | 1457.1 | 19.3349
[10 empty] | 1456.8 | 18.6144
[10 empty] | 1456.6 | 18.9337
[10 empty] | 1456.4 | 19.0156
[10 empty] | 1456.1 | 18.5898
[10 empty] | 1456 | 19.4004
[10 empty] | 1455.9 | 18.6308
[10 empty] | 1455.7 | 19.3677
[10 empty] | 1455.6 | 18.901
[10 empty] | 1455.3 | 18.8436
[10 empty] | 1455.1 | 19.3677
[10 empty] | 1454.8 | 18.7536
[10 empty] | 1454.7 | 19.6297
[10 empty] | 1454.5 | 18.8682
[10 empty] | 1454.3 | 19.2367
[10 empty] | 1454.1 | 19.3349
[10 empty] | 1454 | 18.901
[10 empty] | 1453.8 | 19.7443
[10 empty] | 1453.6 | 18.9828
[10 empty] | 1453.3 | 19.6952
[10 empty] | 1453.2 | 19.2531
[10 empty] | 1453 | 19.1712
[10 empty] | 1453 | 19.7689
[10 empty] | 1452.7 | 19.0975
[10 empty] | 1452.4 | 20.0391
[10 empty] | 1452.4 | 19.2531
[10 empty] | 1452.1 | 19.6707
[10 empty] | 1451.9 | 19.6707
[10 empty] | 1451.7 | 19.3267
[10 empty] | 1451.4 | 20.1046
[10 empty] | 1451.3 | 19.3431
[10 empty] | 1451 | 20.1783
[10 empty] | 1450.7 | 19.6461
[10 empty] | 1450.5 | 19.6707
[10 empty] | 1450.3 | 20.1046
[10 empty] | 1450.1 | 19.5233
[10 empty] | 1449.9 | 20.4076
[10 empty] | 1449.6 | 19.6707
[10 empty] | 1449.5 | 20.1865
[10 empty] | 1449.2 | 20.0964
[10 empty] | 1449.1 | 19.7853
[10 empty] | 1448.9 | 20.5058
[10 empty] | 1448.6 | 19.7935
[10 empty] | 1448.4 | 20.645
[10 empty] | 1448.2 | 20.0227
[10 empty] | 1448.1 | 20.1374
[10 empty] | 1447.8 | 20.4485
[10 empty] | 1447.7 | 19.9736
[10 empty] | 1447.4 | 20.8334
[10 empty] | 1447.2 | 20.1128
[10 empty] | 1447 | 20.7433
[10 empty] | 1446.7 | 20.4649
[10 empty] | 1446.5 | 20.2111
[10 empty] | 1446.4 | 20.9562
[10 empty] | 1446.2 | 20.2193
[10 empty] | 1445.9 | 21.1445
[10 empty] | 1445.8 | 20.4649
[10 empty] | 1445.6 | 20.6041
[10 empty] | 1445.3 | 20.9152
[10 empty] | 1445 | 20.4649
[10 empty] | 1444.9 | 21.3165
[10 empty] | 1444.7 | 20.5713
[10 empty] | 1444.4 | 21.2182
[10 empty] | 1444.1 | 20.9398
[10 empty] | 1444 | 20.7269
[10 empty] | 1444 | 21.3328
[10 empty] | 1443.8 | 20.7105
[10 empty] | 1443.5 | 21.6276
[10 empty] | 1443.3 | 20.9644
[10 empty] | 1443.1 | 21.2428
[10 empty] | 1442.9 | 21.3738
[10 empty] | 1442.6 | 20.9644
[10 empty] | 1442.4 | 21.8323
[10 empty] | 1442 | 21.0708
[10 empty] | 1441.8 | 21.8241
[10 empty] | 1441.6 | 21.3983
[10 empty] | 1441.4 | 21.2837
[10 empty] | 1441.3 | 21.8323
[10 empty] | 1441.1 | 21.2428
[10 empty] | 1440.8 | 22.2254
[10 empty] | 1440.5 | 21.4557
[10 empty] | 1440.3 | 21.8241
[10 empty] | 1440.1 | 21.8651
[10 empty] | 1439.9 | 21.513
[10 empty] | 1439.7 | 22.3891
[10 empty] | 1439.5 | 21.6522
[10 empty] | 1439.3 | 22.4137
[10 empty] | 1439.1 | 21.9551
[10 empty] | 1438.9 | 21.8896
[10 empty] | 1438.7 | 22.4137
[10 empty] | 1438.4 | 21.8078
[10 empty] | 1438.2 | 22.7412
[10 empty] | 1437.9 | 22.0288
[10 empty] | 1437.8 | 22.5037
[10 empty] | 1437.7 | 22.4382
[10 empty] | 1437.4 | 22.1353
[10 empty] | 1437.1 | 22.9377
[10 empty] | 1437.1 | 22.1844
[10 empty] | 1436.8 | 23.0933
[10 empty] | 1436.5 | 22.4546
[10 empty] | 1436.2 | 22.602
[10 empty] | 1436 | 22.9132
[10 empty] | 1435.9 | 22.4301
[10 empty] | 1435.7 | 23.3389
[10 empty] | 1435.5 | 22.6266
[10 empty] | 1435.3 | 23.167
[10 empty] | 1435 | 22.9623
[10 empty] | 1434.8 | 22.7412
[10 empty] | 1434.6 | 23.4536
[10 empty] | 1434.4 | 22.8067
[10 empty] | 1434.2 | 23.6992
[10 empty] | 1433.9 | 23.0524
[10 empty] | 1433.7 | 23.2243
[10 empty] | 1433.4 | 23.4781
[10 empty] | 1433.2 | 23.0196
[10 empty] | 1433.1 | 23.9694
[10 empty] | 1433 | 23.1916
[10 empty] | 1432.7 | 23.8466
[10 empty] | 1432.4 | 23.6091
[10 empty] | 1432.1 | 23.4044
[10 empty] | 1431.9 | 24.0759
[10 empty] | 1431.7 | 23.3963
[10 empty] | 1431.5 | 24.3543
[10 empty] | 1431.4 | 23.6665
[10 empty] | 1431.3 | 23.9039
[10 empty] | 1431.1 | 24.1168
[10 empty] | 1430.8 | 23.7074
[10 empty] | 1430.6 | 24.5999
[10 empty] | 1430.4 | 23.8794
[10 empty] | 1430.1 | 24.5262
[10 empty] | 1429.9 | 24.2233
[10 empty] | 1429.6 | 24.0677
[10 empty] | 1429.4 | 24.7064
[10 empty] | 1429.2 | 24.0349
[10 empty] | 1428.9 | 24.9929
[10 empty] | 1428.8 | 24.3215
[10 empty] | 1428.6 | 24.6081
[10 empty] | 1428.3 | 24.7473
[10 empty] | 1428.1 | 24.3215
[10 empty] | 1427.9 | 25.2959
[10 empty] | 1427.8 | 24.518
[10 empty] | 1427.6 | 25.2058
[10 empty] | 1427.3 | 24.821
[10 empty] | 1427 | 24.7391
[10 empty] | 1426.9 | 25.345
[10 empty] | 1426.7 | 24.7391
[10 empty] | 1426.5 | 25.6726
[10 empty] | 1426.3 | 24.9929
[10 empty] | 1426.1 | 25.3696
[10 empty] | 1425.8 | 25.345
[10 empty] | 1425.6 | 25.0584
[10 empty] | 1425.3 | 25.9346
[10 empty] | 1425.2 | 25.1895
[10 empty] | 1425 | 25.951
[10 empty] | 1424.7 | 25.476
[10 empty] | 1424.4 | 25.5334
[10 empty] | 1424.1 | 25.9346
[10 empty] | 1423.9 | 25.4515
[10 empty] | 1423.8 | 26.3931
[10 empty] | 1423.5 | 25.6889
[10 empty] | 1423.4 | 26.2048
[10 empty] | 1423.1 | 26.0246
[10 empty] | 1422.9 | 25.7954
[10 empty] | 1422.7 | 26.5323
[10 empty] | 1422.4 | 25.9018
[10 empty] | 1422.2 | 26.7206
[10 empty] | 1421.9 | 26.1884
[10 empty] | 1421.7 | 26.344
[10 empty] | 1421.5 | 26.6142
[10 empty] | 1421.3 | 26.1393
[10 empty] | 1421.1 | 27.0891
[10 empty] | 1420.9 | 26.4177
[10 empty] | 1420.6 | 26.999
[10 empty] | 1420.5 | 26.737
[10 empty] | 1420.4 | 26.5569
[10 empty] | 1420.2 | 27.2365
[10 empty] | 1420 | 26.6224
[10 empty] | 1419.7 | 27.5313
[10 empty] | 1419.7 | 26.9008
[10 empty] | 1419.5 | 27.1628
[10 empty] | 1419.2 | 27.2692
[10 empty] | 1418.9 | 26.909
[10 empty] | 1418.7 | 27.7933
[10 empty] | 1418.4 | 27.1792
[10 empty] | 1418.2 | 27.8179
[10 empty] | 1418 | 27.4739
[10 empty] | 1417.8 | 27.3757
[10 empty] | 1417.6 | 27.9161
[10 empty] | 1417.3 | 27.3839
[10 empty] | 1417 | 28.2846
[10 empty] | 1417 | 27.7196
[10 empty] | 1416.8 | 28.0144
[10 empty] | 1416.4 | 28.0389
[10 empty] | 1416.2 | 27.7196
[10 empty] | 1416.1 | 28.5384
[10 empty] | 1415.9 | 27.9898
[10 empty] | 1415.6 | 28.6203
[10 empty] | 1415.4 | 28.2928
[10 empty] | 1415.1 | 28.2109
[10 empty] | 1414.9 | 28.7022
[10 empty] | 1414.8 | 28.1618
[10 empty] | 1414.5 | 29.1198
[10 empty] | 1414.4 | 28.5794
[10 empty] | 1414.2 | 28.8577
[10 empty] | 1414.1 | 28.8577
[10 empty] | 1413.9 | 28.5957
[10 empty] | 1413.7 | 29.3163
[10 empty] | 1413.6 | 28.8086
[10 empty] | 1413.2 | 29.4555
[10 empty] | 1413.1 | 29.1525
[10 empty] | 1412.9 | 29.0706
[10 empty] | 1412.6 | 29.48
[10 empty] | 1412.5 | 28.9806
[10 empty] | 1412.2 | 29.8976
[10 empty] | 1411.9 | 29.3818
[10 empty] | 1411.8 | 29.7912
[10 empty] | 1411.4 | 29.7257
[10 empty] | 1411.3 | 29.4309
[10 empty] | 1411.1 | 30.1515
[10 empty] | 1411 | 29.6274
[10 empty] | 1410.7 | 30.307
[10 empty] | 1410.5 | 29.9713
[10 empty] | 1410.3 | 29.9468
[10 empty] | 1410.2 | 30.3316
[10 empty] | 1410 | 29.8321
[10 empty] | 1409.7 | 30.7656
[10 empty] | 1409.5 | 30.2661
[10 empty] | 1409.4 | 30.5854
[10 empty] | 1409.1 | 30.5118
[10 empty] | 1409.1 | 30.3234
[10 empty] | 1408.8 | 31.044
[10 empty] | 1408.4 | 30.4135
[10 empty] | 1408.3 | 31.2323
[10 empty] | 1408.2 | 30.8393
[10 empty] | 1408 | 30.913
[10 empty] | 1407.7 | 31.2077
[10 empty] | 1407.5 | 30.7656
[10 empty] | 1407.3 | 31.6745
[10 empty] | 1407.1 | 31.1095
[10 empty] | 1406.9 | 31.5926
[10 empty] | 1406.8 | 31.4943
[10 empty] | 1406.6 | 31.2896
[10 empty] | 1406.6 | 31.8546
[10 empty] | 1406.2 | 31.2978
[10 empty] | 1406 | 32.1576
[10 empty] | 1405.9 | 31.7809
[10 empty] | 1405.6 | 31.871
[10 empty] | 1405.5 | 32.0266
[10 empty] | 1405.4 | 31.7645
[10 empty] | 1405 | 32.5997
[10 empty] | 1404.8 | 32.0675
[10 empty] | 1404.7 | 32.6161
[10 empty] | 1404.4 | 32.3786
[10 empty] | 1404.2 | 32.264
[10 empty] | 1404 | 32.7471
[10 empty] | 1403.8 | 32.2804
[10 empty] | 1403.6 | 33.1729
[10 empty] | 1403.3 | 32.7553
[10 empty] | 1403 | 32.9191
[10 empty] | 1402.8 | 33.0091
[10 empty] | 1402.6 | 32.7307
[10 empty] | 1402.4 | 33.5905
[10 empty] | 1402 | 33.0009
[10 empty] | 1401.8 | 33.5987
[10 empty] | 1401.5 | 33.3776
[10 empty] | 1401.3 | 33.3203
[10 empty] | 1401.2 | 33.7624
[10 empty] | 1400.9 | 33.263
[10 empty] | 1400.7 | 34.1555
[10 empty] | 1400.5 | 33.7461
[10 empty] | 1400.2 | 33.959
[10 empty] | 1400 | 33.9999
[10 empty] | 1399.7 | 33.7379
[10 empty] | 1399.5 | 34.5158
[10 empty] | 1399.3 | 34.0326
[10 empty] | 1399.1 | 34.6222
[10 empty] | 1398.9 | 34.3766
[10 empty] | 1398.6 | 34.3766
[10 empty] | 1398.5 | 34.7123
[10 empty] | 1398.3 | 34.3192
[10 empty] | 1398.1 | 35.1626
[10 empty] | 1397.8 | 34.8105
[10 empty] | 1397.8 | 35.0398
[10 empty] | 1397.5 | 35.0562
[10 empty] | 1397.2 | 34.8433
[10 empty] | 1397 | 35.4983
[10 empty] | 1396.8 | 35.0971
[10 empty] | 1396.5 | 35.6621
[10 empty] | 1396.4 | 35.4656
[10 empty] | 1396.1 | 35.4328
[10 empty] | 1395.9 | 35.7603
[10 empty] | 1395.8 | 35.441
[10 empty] | 1395.4 | 36.2353
[10 empty] | 1395.2 | 35.8422
[10 empty] | 1395 | 36.137
[10 empty] | 1394.8 | 36.1698
[10 empty] | 1394.7 | 35.9487
[10 empty] | 1394.5 | 36.5628
[10 empty] | 1394.3 | 36.1124
[10 empty] | 1394 | 36.7511
[10 empty] | 1393.8 | 36.5464
[10 empty] | 1393.5 | 36.5546
[10 empty] | 1393.3 | 36.8412
[10 empty] | 1393.1 | 36.5792
[10 empty] | 1392.9 | 37.3243
[10 empty] | 1392.7 | 36.9558
[10 empty] | 1392.4 | 37.2915
[10 empty] | 1392.3 | 37.1687
[10 empty] | 1392.1 | 37.1605
[10 empty] | 1391.8 | 37.66
[10 empty] | 1391.6 | 37.3407
[10 empty] | 1391.5 | 37.9138
[10 empty] | 1391.2 | 37.6518
[10 empty] | 1391.1 | 37.7828
[10 empty] | 1390.9 | 37.9875
[10 empty] | 1390.7 | 37.7992
[10 empty] | 1390.4 | 38.4133
[10 empty] | 1390.2 | 38.1022
[10 empty] | 1390 | 38.4624
[10 empty] | 1389.8 | 38.3478
[10 empty] | 1389.5 | 38.3806
[10 empty] | 1389.2 | 38.7572
[10 empty] | 1389.1 | 38.5198
[10 empty] | 1388.9 | 39.0929
[10 empty] | 1388.6 | 38.8145
[10 empty] | 1388.4 | 39.0192
[10 empty] | 1388.3 | 39.0929
[10 empty] | 1388.1 | 39.052
[10 empty] | 1387.7 | 39.5678
[10 empty] | 1387.5 | 39.2813
[10 empty] | 1387.4 | 39.6988
[10 empty] | 1387.1 | 39.5515
[10 empty] | 1386.9 | 39.617
[10 empty] | 1386.6 | 39.9281
[10 empty] | 1386.4 | 39.7971
[10 empty] | 1386.2 | 40.3375
[10 empty] | 1385.9 | 40.0673
[10 empty] | 1385.8 | 40.3375
[10 empty] | 1385.5 | 40.3211
[10 empty] | 1385.4 | 40.3293
[10 empty] | 1385.2 | 40.7715
[10 empty] | 1385 | 40.5586
[10 empty] | 1384.7 | 40.9762
[10 empty] | 1384.4 | 40.8452
[10 empty] | 1384.2 | 40.9434
[10 empty] | 1384 | 41.2137
[10 empty] | 1383.8 | 41.0826
[10 empty] | 1383.6 | 41.6067
[10 empty] | 1383.4 | 41.361
[10 empty] | 1383.1 | 41.5985
[10 empty] | 1382.9 | 41.6313
[10 empty] | 1382.8 | 41.664
[10 empty] | 1382.5 | 42.0325
[10 empty] | 1382.2 | 41.8687
[10 empty] | 1382.1 | 42.2945
[10 empty] | 1381.9 | 42.1471
[10 empty] | 1381.6 | 42.2781
[10 empty] | 1381.4 | 42.4501
[10 empty] | 1381.2 | 42.3846
[10 empty] | 1381 | 42.8922
[10 empty] | 1380.7 | 42.6384
[10 empty] | 1380.5 | 42.9741
[10 empty] | 1380.2 | 42.925
[10 empty] | 1380 | 42.9987
[10 empty] | 1379.8 | 43.3917
[10 empty] | 1379.6 | 43.2034
[10 empty] | 1379.2 | 43.7356
[10 empty] | 1379.1 | 43.4981
[10 empty] | 1378.8 | 43.6373
[10 empty] | 1378.6 | 43.8257
[10 empty] | 1378.4 | 43.7765
[10 empty] | 1378.3 | 44.317
[10 empty] | 1378 | 44.0795
[10 empty] | 1377.8 | 44.3825
[10 empty] | 1377.5 | 44.3743
[10 empty] | 1377.4 | 44.407
[10 empty] | 1377.1 | 44.8083
[10 empty] | 1377 | 44.6363
[10 empty] | 1376.7 | 45.0948
[10 empty] | 1376.6 | 44.9474
[10 empty] | 1376.4 | 45.1276
[10 empty] | 1376.2 | 45.3159
[10 empty] | 1375.8 | 45.2586
[10 empty] | 1375.6 | 45.7171
[10 empty] | 1375.4 | 45.537
[10 empty] | 1375 | 45.8809
[10 empty] | 1374.8 | 45.8072
[10 empty] | 1374.6 | 45.8891
[10 empty] | 1374.3 | 46.2739
[10 empty] | 1374.1 | 46.1347
[10 empty] | 1373.9 | 46.5933
[10 empty] | 1373.7 | 46.4295
[10 empty] | 1373.3 | 46.6506
[10 empty] | 1373.1 | 46.7652
[10 empty] | 1372.9 | 46.757
[10 empty] | 1372.7 | 47.2319
[10 empty] | 1372.4 | 47.06
[10 empty] | 1372.2 | 47.4121
[10 empty] | 1372.1 | 47.3957
[10 empty] | 1371.8 | 47.4448
[10 empty] | 1371.7 | 47.7969
[10 empty] | 1371.4 | 47.6987
[10 empty] | 1371.2 | 48.149
[10 empty] | 1370.9 | 48.0262
[10 empty] | 1370.6 | 48.2227
[10 empty] | 1370.5 | 48.3455
[10 empty] | 1370.4 | 48.3619
[10 empty] | 1370.1 | 48.8368
[10 empty] | 1369.9 | 48.6649
[10 empty] | 1369.7 | 49.0006
[10 empty] | 1369.4 | 48.9924
[10 empty] | 1369.1 | 49.0743
[10 empty] | 1368.9 | 49.3772
[10 empty] | 1368.6 | 49.3281
[10 empty] | 1368.4 | 49.8112
[10 empty] | 1368.1 | 49.6638
[10 empty] | 1367.8 | 49.8931
[10 empty] | 1367.6 | 49.975
[10 empty] | 1367.5 | 50.0159
[10 empty] | 1367.3 | 50.4663
[10 empty] | 1367 | 50.3434
[10 empty] | 1366.8 | 50.7119
[10 empty] | 1366.7 | 50.6791
[10 empty] | 1366.4 | 50.7528
[10 empty] | 1366.1 | 50.9985
[10 empty] | 1366 | 51.0067
[10 empty] | 1365.8 | 51.4406
[10 empty] | 1365.5 | 51.3506
[10 empty] | 1365.4 | 51.6208
[10 empty] | 1365.2 | 51.6535
[10 empty] | 1365 | 51.7109
[10 empty] | 1364.7 | 52.1203
[10 empty] | 1364.5 | 52.0466
[10 empty] | 1364.2 | 52.415
[10 empty] | 1363.9 | 52.3577
[10 empty] | 1363.7 | 52.5051
[10 empty] | 1363.6 | 52.7262
[10 empty] | 1363.3 | 52.7344
[10 empty] | 1363.1 | 53.2011
[10 empty] | 1362.9 | 53.0701
[10 empty] | 1362.8 | 53.3567
[10 empty] | 1362.4 | 53.373
[10 empty] | 1362.2 | 53.4631
[10 empty] | 1362 | 53.8643
[10 empty] | 1361.8 | 53.8234
[10 empty] | 1361.6 | 54.2
[10 empty] | 1361.3 | 54.1345
[10 empty] | 1361.1 | 54.2901
[10 empty] | 1361 | 54.5112
[10 empty] | 1360.7 | 54.5194
[10 empty] | 1360.4 | 54.9861
[10 empty] | 1360.2 | 54.8633
[10 empty] | 1360 | 55.1335
[10 empty] | 1359.8 | 55.2072
[10 empty] | 1359.6 | 55.2891
[10 empty] | 1359.3 | 55.6166
[10 empty] | 1359 | 55.5675
[10 empty] | 1358.8 | 56.026
[10 empty] | 1358.6 | 55.9769
[10 empty] | 1358.5 | 56.1406
[10 empty] | 1358.3 | 56.3126
[10 empty] | 1358.1 | 56.3699
[10 empty] | 1357.8 | 56.8694
[10 empty] | 1357.7 | 56.7547
[10 empty] | 1357.4 | 57.025
[10 empty] | 1357.2 | 57.0987
[10 empty] | 1357 | 57.1642
[10 empty] | 1356.8 | 57.549
[10 empty] | 1356.5 | 57.549
[10 empty] | 1356.3 | 57.9666
[10 empty] | 1356 | 57.9093
[10 empty] | 1355.8 | 58.114
[10 empty] | 1355.7 | 58.2696
[10 empty] | 1355.4 | 58.3351
[10 empty] | 1355.1 | 58.8427
[10 empty] | 1354.8 | 58.7199
[10 empty] | 1354.5 | 59.0147
[10 empty] | 1354.4 | 59.1047
[10 empty] | 1354.2 | 59.1784
[10 empty] | 1353.9 | 59.5633
[10 empty] | 1353.7 | 59.5469
[10 empty] | 1353.5 | 59.9481
[10 empty] | 1353.3 | 59.9481
[10 empty] | 1353.1 | 60.1119
[10 empty] | 1352.9 | 60.3166
[10 empty] | 1352.6 | 60.3903
[10 empty] | 1352.4 | 60.8406
[10 empty] | 1352.2 | 60.7669
[10 empty] | 1351.9 | 61.0863
[10 empty] | 1351.8 | 61.1763
[10 empty] | 1351.4 | 61.2582
[10 empty] | 1351.3 | 61.5776
[10 empty] | 1351.1 | 61.6103
[10 empty] | 1350.8 | 62.077
[10 empty] | 1350.5 | 62.0361
[10 empty] | 1350.3 | 62.2162
[10 empty] | 1350.2 | 62.4373
[10 empty] | 1350.1 | 62.5028
[10 empty] | 1349.8 | 62.9614
[10 empty] | 1349.4 | 62.945
[10 empty] | 1349.3 | 63.2479
[10 empty] | 1349 | 63.3462
[10 empty] | 1348.8 | 63.4608
[10 empty] | 1348.7 | 63.7638
[10 empty] | 1348.4 | 63.8129
[10 empty] | 1348.3 | 64.2715
[10 empty] | 1348.1 | 64.2633
[10 empty] | 1347.8 | 64.468
[10 empty] | 1347.7 | 64.6563
[10 empty] | 1347.4 | 64.73
[10 empty] | 1347.3 | 65.1558
[10 empty] | 1347 | 65.1722
[10 empty] | 1346.7 | 65.5324
[10 empty] | 1346.5 | 65.6143
[10 empty] | 1346.3 | 65.7535
[10 empty] | 1346 | 66.0319
[10 empty] | 1345.8 | 66.122
[10 empty] | 1345.6 | 66.556
[10 empty] | 1345.4 | 66.5887
[10 empty] | 1345.1 | 66.7852
[10 empty] | 1344.9 | 66.9817
[10 empty] | 1344.6 | 67.1046
[10 empty] | 1344.5 | 67.5058
[10 empty] | 1344.3 | 67.4976
[10 empty] | 1344.1 | 67.9316
[10 empty] | 1343.9 | 67.9807
[10 empty] | 1343.6 | 68.1445
[10 empty] | 1343.3 | 68.4147
[10 empty] | 1343.1 | 68.472
[10 empty] | 1342.8 | 69.0042
[10 empty] | 1342.7 | 68.9633
[10 empty] | 1342.4 | 69.2171
[10 empty] | 1342.2 | 69.3727
[10 empty] | 1341.8 | 69.5282
[10 empty] | 1341.6 | 69.864
[10 empty] | 1341.5 | 69.9295
[10 empty] | 1341.2 | 70.388
[10 empty] | 1340.9 | 70.4617
[10 empty] | 1340.7 | 70.65
[10 empty] | 1340.5 | 70.8547
[10 empty] | 1340.2 | 70.9694
[10 empty] | 1340.1 | 71.4443
[10 empty] | 1339.7 | 71.4606
[10 empty] | 1339.6 | 71.7636
[10 empty] | 1339.4 | 71.9274
[10 empty] | 1339.2 | 72.0993
[10 empty] | 1339.1 | 72.4514
[10 empty] | 1338.9 | 72.5005
[10 empty] | 1338.5 | 72.9427
[10 empty] | 1338.4 | 72.9918
[10 empty] | 1338.2 | 73.2375
[10 empty] | 1337.9 | 73.4586
[10 empty] | 1337.7 | 73.5568
[10 empty] | 1337.5 | 74.0072
[10 empty] | 1337.3 | 74.0563
[10 empty] | 1336.9 | 74.392
[10 empty] | 1336.7 | 74.5558
[10 empty] | 1336.5 | 74.7277
[10 empty] | 1336.3 | 74.9897
[10 empty] | 1336 | 75.1126
[10 empty] | 1335.8 | 75.5957
[10 empty] | 1335.5 | 75.6775
[10 empty] | 1335.4 | 75.8822
[10 empty] | 1335.1 | 76.1197
[10 empty] | 1334.9 | 76.2425
[10 empty] | 1334.7 | 76.6929
[10 empty] | 1334.4 | 76.7584
[10 empty] | 1334 | 77.1432
[10 empty] | 1334 | 77.2988
[10 empty] | 1333.8 | 77.4626
[10 empty] | 1333.6 | 77.7737
[10 empty] | 1333.4 | 77.8965
[10 empty] | 1333.1 | 78.4042
[10 empty] | 1332.8 | 78.4206
[10 empty] | 1332.7 | 78.7072
[10 empty] | 1332.5 | 78.9282
[10 empty] | 1332.3 | 79.1002
[10 empty] | 1331.9 | 79.5096
[10 empty] | 1331.7 | 79.5915
[10 empty] | 1331.4 | 79.9845
[10 empty] | 1331.2 | 80.1319
[10 empty] | 1331 | 80.3284
[10 empty] | 1330.8 | 80.5741
[10 empty] | 1330.7 | 80.7296
[10 empty] | 1330.3 | 81.2291
[10 empty] | 1330.1 | 81.2782
[10 empty] | 1329.9 | 81.6467
[10 empty] | 1329.7 | 81.8596
[10 empty] | 1329.4 | 81.9906
[10 empty] | 1329.3 | 82.3918
[10 empty] | 1329.1 | 82.5146
[10 empty] | 1328.8 | 82.9077
[10 empty] | 1328.6 | 83.1206
[10 empty] | 1328.2 | 83.2925
[10 empty] | 1328.1 | 83.5873
[10 empty] | 1327.9 | 83.7347
[10 empty] | 1327.6 | 84.2178
[10 empty] | 1327.5 | 84.3078
[10 empty] | 1327.4 | 84.619
[10 empty] | 1327.1 | 84.8728
[10 empty] | 1327.1 | 85.0448
[10 empty] | 1326.8 | 85.4378
[10 empty] | 1326.4 | 85.577
[10 empty] | 1326.3 | 86.0192
[10 empty] | 1326 | 86.1829
[10 empty] | 1325.9 | 86.4531
[10 empty] | 1325.5 | 86.6988
[10 empty] | 1325.1 | 86.8707
[10 empty] | 1324.8 | 87.3375
[10 empty] | 1324.5 | 87.5012
[10 empty] | 1324.3 | 87.8533
[10 empty] | 1324.2 | 88.0253
[10 empty] | 1323.9 | 88.2791
[10 empty] | 1323.6 | 88.6312
[10 empty] | 1323.4 | 88.754
[10 empty] | 1323.1 | 89.2862
[10 empty] | 1322.9 | 89.3845
[10 empty] | 1322.7 | 89.7284
[10 empty] | 1322.5 | 89.9331
[10 empty] | 1322.4 | 90.146
[10 empty] | 1322.2 | 90.6209
[10 empty] | 1321.9 | 90.7437
[10 empty] | 1321.7 | 91.1859
[10 empty] | 1321.5 | 91.276
[10 empty] | 1321.3 | 91.5625
[10 empty] | 1321 | 91.9146
[10 empty] | 1320.9 | 92.0456
[10 empty] | 1320.5 | 92.6352
[10 empty] | 1320.3 | 92.4796
[10 empty] | 1320.1 | 93.1428
[10 empty] | 1320 | 93.2984
[10 empty] | 1319.9 | 93.4131
[10 empty] | 1319.5 | 94.0272
[10 empty] | 1319.2 | 94.0763
[10 empty] | 1319 | 94.6085
[10 empty] | 1318.7 | 94.7395
[10 empty] | 1318.6 | 95.0425
[10 empty] | 1318.4 | 95.4028
[10 empty] | 1318.2 | 95.4847
[10 empty] | 1318 | 96.0824
[10 empty] | 1317.7 | 96.1479
[10 empty] | 1317.6 | 96.5655
[10 empty] | 1317.2 | 96.8685
[10 empty] | 1317 | 96.9913
[10 empty] | 1316.8 | 97.5317
[10 empty] | 1316.6 | 97.6136
[10 empty] | 1316.3 | 98.1294
[10 empty] | 1316.1 | 98.2932
[10 empty] | 1316 | 98.5552
[10 empty] | 1315.7 | 98.9564
[10 empty] | 1315.5 | 99.0629
[10 empty] | 1315.3 | 99.6934
[10 empty] | 1315.1 | 99.7589
[10 empty] | 1314.8 | 100.1928
[10 empty] | 1314.7 | 100.4549
[10 empty] | 1314.4 | 100.6841
[10 empty] | 1314.2 | 101.1836
[10 empty] | 1314 | 101.2573
[10 empty] | 1313.8 | 101.8386
[10 empty] | 1313.6 | 102.0024
[10 empty] | 1313.4 | 102.3054
[10 empty] | 1313.1 | 102.6984
[10 empty] | 1312.9 | 102.8294
[10 empty] | 1312.7 | 103.4845
[10 empty] | 1312.4 | 103.5827
[10 empty] | 1312.2 | 104.0167
[10 empty] | 1312 | 104.2869
[10 empty] | 1311.8 | 104.4589
[10 empty] | 1311.6 | 105.0566
[10 empty] | 1311.4 | 105.0894
[10 empty] | 1311.1 | 105.7608
[10 empty] | 1310.8 | 105.9163
[10 empty] | 1310.5 | 106.1947
[10 empty] | 1310.3 | 106.6533
[10 empty] | 1310.1 | 106.727
[10 empty] | 1309.8 | 107.4312
[10 empty] | 1309.6 | 107.4966
[10 empty] | 1309.4 | 107.9879
[10 empty] | 1309.2 | 108.2991
[10 empty] | 1309.1 | 108.4629
[10 empty] | 1308.7 | 109.077
[10 empty] | 1308.5 | 109.1179
[10 empty] | 1308.3 | 109.732
[10 empty] | 1308.1 | 109.9531
[10 empty] | 1307.8 | 110.2806
[10 empty] | 1307.6 | 110.7146
[10 empty] | 1307.4 | 110.7965
[10 empty] | 1307.1 | 111.5498
[10 empty] | 1306.9 | 111.6153
[10 empty] | 1306.8 | 112.123
[10 empty] | 1306.6 | 112.4341
[10 empty] | 1306.3 | 112.6634
[10 empty] | 1306.1 | 113.3021
[10 empty] | 1305.9 | 113.2939
[10 empty] | 1305.7 | 113.9571
[10 empty] | 1305.4 | 114.1864
[10 empty] | 1305.1 | 114.5712
[10 empty] | 1305 | 115.0379
[10 empty] | 1304.7 | 115.1034
[10 empty] | 1304.6 | 115.8158
[10 empty] | 1304.4 | 115.8486
[10 empty] | 1304.4 | 116.7165
[10 empty] | 1304.2 | 116.7984
[10 empty] | 1303.9 | 117.2078
[10 empty] | 1303.8 | 117.7646
[10 empty] | 1303.4 | 117.7728
[10 empty] | 1303.1 | 118.7472
[10 empty] | 1302.9 | 118.567
[10 empty] | 1302.7 | 119.3777
[10 empty] | 1302.6 | 119.5414
[10 empty] | 1302.2 | 119.9263
[10 empty] | 1302 | 120.6468