## Sheet1
SiO2 | Al2O3 | CaO | Fe2O3 | SO3 | MgO | K20 | TiO2 | Na2O | P2O5 | 1480.1 | 0.934 | 玻璃渣
43.44 | 18.85 | 15.84 | 8.22 | 7.81 | 2.53 | 0.87 | 0.78 | 1.12 | 0.05 | 1479.9 | 0.92
[10 empty] | 1479.9 | 0.96
[10 empty] | 1479.9 | 0.944
[10 empty] | 1479.9 | 0.92
[10 empty] | 1479.3 | 0.956
[10 empty] | 1479.2 | 0.962
[10 empty] | 1479.5 | 0.934
[10 empty] | 1479.4 | 0.942
[10 empty] | 1479.6 | 0.972
[10 empty] | 1478.9 | 0.946
[10 empty] | 1478.9 | 0.932
[10 empty] | 1479.1 | 0.968
没有两列 | [9 empty] | 1478.8 | 0.968
[10 empty] | 1478.6 | 0.94
[10 empty] | 1478.7 | 0.944
[10 empty] | 1478.2 | 0.976
[10 empty] | 1477.8 | 0.954
[10 empty] | 1477.9 | 0.94
[10 empty] | 1477.5 | 0.966
[10 empty] | 1477.5 | 0.974
[10 empty] | 1477.5 | 0.926
[10 empty] | 1477.5 | 0.95
[10 empty] | 1477.4 | 0.976
[10 empty] | 1477.2 | 0.946
[10 empty] | 1477.1 | 0.94
[10 empty] | 1476.8 | 0.97
[10 empty] | 1476.4 | 0.956
[10 empty] | 1476.3 | 0.932
[10 empty] | 1475.8 | 0.968
[10 empty] | 1475.7 | 0.976
[10 empty] | 1475.6 | 0.948
[10 empty] | 1475.6 | 0.94
[10 empty] | 1475.4 | 0.986
[10 empty] | 1475.1 | 0.968
[10 empty] | 1475.1 | 0.944
[10 empty] | 1475.1 | 0.972
[10 empty] | 1474.7 | 0.986
[10 empty] | 1473.8 | 0.948
[10 empty] | 1473.8 | 0.958
[10 empty] | 1474 | 0.986
[10 empty] | 1473.8 | 0.966
[10 empty] | 1473.5 | 0.946
[10 empty] | 1473.3 | 0.974
[10 empty] | 1473.2 | 0.988
[10 empty] | 1473.3 | 0.952
[10 empty] | 1473 | 0.962
[10 empty] | 1472.7 | 0.994
[10 empty] | 1472.2 | 0.962
[10 empty] | 1471.9 | 0.95
[10 empty] | 1472.2 | 0.982
[10 empty] | 1472.2 | 0.982
[10 empty] | 1471.4 | 0.954
[10 empty] | 1471.4 | 0.968
[10 empty] | 1470.8 | 0.998
[10 empty] | 1470.6 | 0.964
[10 empty] | 1470.5 | 0.964
[10 empty] | 1470.5 | 0.994
[10 empty] | 1470.3 | 0.99
[10 empty] | 1470.3 | 0.958
[10 empty] | 1469.8 | 0.98
[10 empty] | 1469.7 | 0.996
[10 empty] | 1469.6 | 0.974
[10 empty] | 1469.4 | 0.976
[10 empty] | 1469.4 | 1.01
[10 empty] | 1468.7 | 0.986
[10 empty] | 1468.5 | 0.962
[10 empty] | 1468.1 | 0.994
[10 empty] | 1467.9 | 1
[10 empty] | 1467.6 | 0.968
[10 empty] | 1467.8 | 0.976
[10 empty] | 1467.6 | 1.008
[10 empty] | 1467.4 | 0.986
[10 empty] | 1466.9 | 0.976
[10 empty] | 1466.5 | 0.996
[10 empty] | 1466.7 | 1.006
[10 empty] | 1466.4 | 0.974
[10 empty] | 1466 | 0.998
[10 empty] | 1465.9 | 1.012
[10 empty] | 1466.1 | 0.998
[10 empty] | 1465.9 | 0.986
[10 empty] | 1465.3 | 1.01
[10 empty] | 1465.2 | 1.008
[10 empty] | 1465.1 | 0.982
[10 empty] | 1464.9 | 1
[10 empty] | 1464.6 | 1.012
[10 empty] | 1464.3 | 0.988
[10 empty] | 1464 | 0.99
[10 empty] | 1463.4 | 1.014
[10 empty] | 1463.6 | 1.004
[10 empty] | 1463.3 | 0.982
[10 empty] | 1463.2 | 1.008
[10 empty] | 1462.9 | 1.02
[10 empty] | 1462.8 | 0.992
[10 empty] | 1462.8 | 1.002
[10 empty] | 1462.6 | 1.018
[10 empty] | 1462.2 | 1
[10 empty] | 1462.2 | 0.994
[10 empty] | 1461.8 | 1.018
[10 empty] | 1461.3 | 1.012
[10 empty] | 1461.3 | 0.99
[10 empty] | 1461.3 | 1.006
[10 empty] | 1460.9 | 1.03
[10 empty] | 1460.4 | 1.004
[10 empty] | 1460.2 | 1.008
[10 empty] | 1460.1 | 1.034
[10 empty] | 1460.1 | 1.024
[10 empty] | 1460.2 | 1.002
[10 empty] | 1460.1 | 1.026
[10 empty] | 1460.1 | 1.032
[10 empty] | 1460.1 | 1.016
[10 empty] | 1459.1 | 1.016
[10 empty] | 1458.3 | 1.036
[10 empty] | 1458.1 | 1.03
[10 empty] | 1458.4 | 1.01
[10 empty] | 1458.1 | 1.04
[10 empty] | 1458.3 | 1.036
[10 empty] | 1458.2 | 1.018
[10 empty] | 1457.9 | 1.022
[10 empty] | 1457.4 | 1.036
[10 empty] | 1457.4 | 1.022
[10 empty] | 1457.6 | 1.02
[10 empty] | 1457.1 | 1.048
[10 empty] | 1456.6 | 1.04
[10 empty] | 1456.2 | 1.012
[10 empty] | 1456.2 | 1.022
[10 empty] | 1456.1 | 1.042
[10 empty] | 1456.1 | 1.026
[10 empty] | 1456.1 | 1.022
[10 empty] | 1455.7 | 1.05
[10 empty] | 1455.2 | 1.044
[10 empty] | 1455.2 | 1.026
[10 empty] | 1454.6 | 1.038
[10 empty] | 1454 | 1.048
[10 empty] | 1454.3 | 1.026
[10 empty] | 1454.1 | 1.032
[10 empty] | 1453.6 | 1.054
[10 empty] | 1453.3 | 1.056
[10 empty] | 1452.9 | 1.024
[10 empty] | 1452.8 | 1.046
[10 empty] | 1452 | 1.056
[10 empty] | 1451.9 | 1.046
[10 empty] | 1451.7 | 1.038
[10 empty] | 1451.8 | 1.076
[10 empty] | 1451.4 | 1.052
[10 empty] | 1451.2 | 1.036
[10 empty] | 1451.1 | 1.064
[10 empty] | 1451.4 | 1.066
[10 empty] | 1450.8 | 1.042
[10 empty] | 1450.6 | 1.052
[10 empty] | 1450.7 | 1.072
[10 empty] | 1450.5 | 1.058
[10 empty] | 1449.9 | 1.05
[10 empty] | 1449.9 | 1.078
[10 empty] | 1450 | 1.068
[10 empty] | 1449.8 | 1.04
[10 empty] | 1449.4 | 1.08
[10 empty] | 1449.3 | 1.086
[10 empty] | 1449.2 | 1.072
[10 empty] | 1448.3 | 1.078
[10 empty] | 1448.4 | 1.1
[10 empty] | 1448.4 | 1.082
[10 empty] | 1448.1 | 1.074
[10 empty] | 1447.8 | 1.096
[10 empty] | 1447.5 | 1.092
[10 empty] | 1447.4 | 1.08
[10 empty] | 1447 | 1.09
[10 empty] | 1446.9 | 1.118
[10 empty] | 1447 | 1.084
[10 empty] | 1446.8 | 1.08
[10 empty] | 1446.5 | 1.104
[10 empty] | 1446.2 | 1.104
[10 empty] | 1446.4 | 1.086
[10 empty] | 1446 | 1.086
[10 empty] | 1445.8 | 1.114
[10 empty] | 1445.4 | 1.096
[10 empty] | 1445.1 | 1.098
[10 empty] | 1445.1 | 1.118
[10 empty] | 1445.2 | 1.12
[10 empty] | 1444.7 | 1.09
[10 empty] | 1444.7 | 1.106
[10 empty] | 1444.3 | 1.124
[10 empty] | 1443.8 | 1.114
[10 empty] | 1443.4 | 1.104
[10 empty] | 1443.5 | 1.126
[10 empty] | 1443.3 | 1.124
[10 empty] | 1443.1 | 1.104
[10 empty] | 1442.6 | 1.12
[10 empty] | 1442.4 | 1.136
[10 empty] | 1442.5 | 1.112
[10 empty] | 1442.2 | 1.124
[10 empty] | 1442.2 | 1.144
[10 empty] | 1442 | 1.13
[10 empty] | 1441.8 | 1.112
[10 empty] | 1441.7 | 1.126
[10 empty] | 1441.5 | 1.13
[10 empty] | 1441.1 | 1.104
[10 empty] | 1441 | 1.114
[10 empty] | 1440.4 | 1.134
[10 empty] | 1440 | 1.118
[10 empty] | 1439.8 | 1.106
[10 empty] | 1439.5 | 1.132
[10 empty] | 1439.4 | 1.122
[10 empty] | 1439.1 | 1.108
[10 empty] | 1439.1 | 1.118
[10 empty] | 1439 | 1.132
[10 empty] | 1438.9 | 1.124
[10 empty] | 1438.8 | 1.116
[10 empty] | 1438.3 | 1.134
[10 empty] | 1438.1 | 1.166
[10 empty] | 1437.8 | 1.15
[10 empty] | 1437.4 | 1.17
[10 empty] | 1436.8 | 1.184
[10 empty] | 1436.4 | 1.16
[10 empty] | 1436.6 | 1.166
[10 empty] | 1436.2 | 1.19
[10 empty] | 1436.2 | 1.18
[10 empty] | 1436.2 | 1.17
[10 empty] | 1436 | 1.182
[10 empty] | 1435.5 | 1.194
[10 empty] | 1435.3 | 1.178
[10 empty] | 1435.1 | 1.176
[10 empty] | 1435.2 | 1.212
[10 empty] | 1434.7 | 1.198
[10 empty] | 1434.6 | 1.186
[10 empty] | 1434.6 | 1.208
[10 empty] | 1434.5 | 1.214
[10 empty] | 1434.1 | 1.2
[10 empty] | 1433.9 | 1.21
[10 empty] | 1433.7 | 1.23
[10 empty] | 1433.3 | 1.226
[10 empty] | 1433.4 | 1.2
[10 empty] | 1432.9 | 1.22
[10 empty] | 1432.6 | 1.226
[10 empty] | 1432.3 | 1.21
[10 empty] | 1431.5 | 1.22
[10 empty] | 1431.6 | 1.242
[10 empty] | 1431.5 | 1.232
[10 empty] | 1430.6 | 1.222
[10 empty] | 1431 | 1.242
[10 empty] | 1430.8 | 1.246
[10 empty] | 1430.8 | 1.228
[10 empty] | 1430.4 | 1.238
[10 empty] | 1430.2 | 1.252
[10 empty] | 1430.3 | 1.242
[10 empty] | 1429.7 | 1.238
[10 empty] | 1429.5 | 1.266
[10 empty] | 1429.1 | 1.26
[10 empty] | 1429.2 | 1.242
[10 empty] | 1428.9 | 1.256
[10 empty] | 1428.2 | 1.276
[10 empty] | 1428.3 | 1.26
[10 empty] | 1428.4 | 1.252
[10 empty] | 1428.3 | 1.28
[10 empty] | 1427.9 | 1.282
[10 empty] | 1427.7 | 1.258
[10 empty] | 1427.8 | 1.258
[10 empty] | 1427.6 | 1.292
[10 empty] | 1426.8 | 1.268
[10 empty] | 1427.1 | 1.272
[10 empty] | 1426.8 | 1.298
[10 empty] | 1426.6 | 1.284
[10 empty] | 1426.4 | 1.28
[10 empty] | 1426.1 | 1.298
[10 empty] | 1425.9 | 1.3
[10 empty] | 1425.3 | 1.288
[10 empty] | 1425 | 1.282
[10 empty] | 1425.1 | 1.314
[10 empty] | 1424.9 | 1.3
[10 empty] | 1424.7 | 1.288
[10 empty] | 1424.3 | 1.312
[10 empty] | 1424.1 | 1.318
[10 empty] | 1423.8 | 1.298
[10 empty] | 1423.5 | 1.304
[10 empty] | 1423.3 | 1.316
[10 empty] | 1423 | 1.292
[10 empty] | 1422.7 | 1.284
[10 empty] | 1422.5 | 1.334
[10 empty] | 1421.8 | 1.346
[10 empty] | 1422 | 1.322
[10 empty] | 1422.2 | 1.33
[10 empty] | 1421.7 | 1.354
[10 empty] | 1421.5 | 1.338
[10 empty] | 1421.1 | 1.324
[10 empty] | 1421.1 | 1.338
[10 empty] | 1420.8 | 1.344
[10 empty] | 1420.8 | 1.31
[10 empty] | 1420.8 | 1.36
[10 empty] | 1420.3 | 1.364
[10 empty] | 1420.4 | 1.346
[10 empty] | 1419.9 | 1.338
[10 empty] | 1419.8 | 1.372
[10 empty] | 1419.3 | 1.374
[10 empty] | 1419 | 1.35
[10 empty] | 1419.1 | 1.376
[10 empty] | 1418.8 | 1.39
[10 empty] | 1418.7 | 1.366
[10 empty] | 1418.3 | 1.37
[10 empty] | 1417.7 | 1.39
[10 empty] | 1418 | 1.378
[10 empty] | 1417.5 | 1.368
[10 empty] | 1417.6 | 1.396
[10 empty] | 1416.9 | 1.39
[10 empty] | 1416.8 | 1.378
[10 empty] | 1416.7 | 1.394
[10 empty] | 1416.5 | 1.41
[10 empty] | 1415.9 | 1.388
[10 empty] | 1415.3 | 1.386
[10 empty] | 1415.7 | 1.424
[10 empty] | 1415.8 | 1.41
[10 empty] | 1414.9 | 1.398
[10 empty] | 1414.6 | 1.416
[10 empty] | 1414.9 | 1.428
[10 empty] | 1414.6 | 1.412
[10 empty] | 1414.8 | 1.414
[10 empty] | 1414.1 | 1.44
[10 empty] | 1414 | 1.422
[10 empty] | 1413.8 | 1.418
[10 empty] | 1413.9 | 1.442
[10 empty] | 1413.5 | 1.444
[10 empty] | 1413.3 | 1.418
[10 empty] | 1413.2 | 1.436
[10 empty] | 1413.2 | 1.468
[10 empty] | 1412.7 | 1.444
[10 empty] | 1412.2 | 1.436
[10 empty] | 1411.9 | 1.462
[10 empty] | 1411.5 | 1.47
[10 empty] | 1411.6 | 1.444
[10 empty] | 1411.5 | 1.468
[10 empty] | 1411.6 | 1.488
[10 empty] | 1411.2 | 1.464
[10 empty] | 1410.6 | 1.462
[10 empty] | 1410.7 | 1.49
[10 empty] | 1410.5 | 1.474
[10 empty] | 1410.4 | 1.456
[10 empty] | 1410.2 | 1.49
[10 empty] | 1410 | 1.49
[10 empty] | 1409.7 | 1.472
[10 empty] | 1409.3 | 1.49
[10 empty] | 1408.8 | 1.512
[10 empty] | 1408.6 | 1.5
[10 empty] | 1408.2 | 1.484
[10 empty] | 1408.1 | 1.506
[10 empty] | 1407.9 | 1.52
[10 empty] | 1407.8 | 1.498
[10 empty] | 1407.8 | 1.504
[10 empty] | 1407.7 | 1.528
[10 empty] | 1407.5 | 1.512
[10 empty] | 1407 | 1.504
[10 empty] | 1406.9 | 1.524
[10 empty] | 1406.5 | 1.528
[10 empty] | 1406.1 | 1.516
[10 empty] | 1406 | 1.526
[10 empty] | 1405.5 | 1.554
[10 empty] | 1404.9 | 1.538
[10 empty] | 1405.1 | 1.528
[10 empty] | 1405.2 | 1.55
[10 empty] | 1404.7 | 1.55
[10 empty] | 1405 | 1.54
[10 empty] | 1404.6 | 1.546
[10 empty] | 1403.9 | 1.57
[10 empty] | 1403.7 | 1.558
[10 empty] | 1403.3 | 1.55
[10 empty] | 1403.2 | 1.58
[10 empty] | 1403 | 1.574
[10 empty] | 1403 | 1.56
[10 empty] | 1402.9 | 1.586
[10 empty] | 1403 | 1.594
[10 empty] | 1402.7 | 1.578
[10 empty] | 1402.1 | 1.584
[10 empty] | 1401.8 | 1.608
[10 empty] | 1401.9 | 1.592
[10 empty] | 1401.7 | 1.594
[10 empty] | 1401.2 | 1.606
[10 empty] | 1401 | 1.614
[10 empty] | 1401.3 | 1.592
[10 empty] | 1400.6 | 1.606
[10 empty] | 1400.7 | 1.63
[10 empty] | 1400.6 | 1.614
[10 empty] | 1400.1 | 1.608
[10 empty] | 1399.8 | 1.638
[10 empty] | 1399.7 | 1.632
[10 empty] | 1399.2 | 1.624
[10 empty] | 1398.9 | 1.624
[10 empty] | 1398.9 | 1.654
[10 empty] | 1398.6 | 1.632
[10 empty] | 1398.3 | 1.634
[10 empty] | 1397.9 | 1.666
[10 empty] | 1398 | 1.666
[10 empty] | 1397.9 | 1.638
[10 empty] | 1397.6 | 1.666
[10 empty] | 1397.1 | 1.684
[10 empty] | 1396.7 | 1.656
[10 empty] | 1396.5 | 1.674
[10 empty] | 1396.3 | 1.694
[10 empty] | 1395.9 | 1.684
[10 empty] | 1396.3 | 1.672
[10 empty] | 1395.9 | 1.684
[10 empty] | 1395.9 | 1.708
[10 empty] | 1396.1 | 1.684
[10 empty] | 1395.6 | 1.692
[10 empty] | 1395.1 | 1.72
[10 empty] | 1394.9 | 1.7
[10 empty] | 1394.9 | 1.698
[10 empty] | 1394.9 | 1.72
[10 empty] | 1394.7 | 1.722
[10 empty] | 1394 | 1.704
[10 empty] | 1393.8 | 1.726
[10 empty] | 1393.8 | 1.74
[10 empty] | 1393.2 | 1.716
[10 empty] | 1393.1 | 1.724
[10 empty] | 1393.4 | 1.758
[10 empty] | 1392.9 | 1.75
[10 empty] | 1392.6 | 1.732
[10 empty] | 1392.2 | 1.756
[10 empty] | 1392.5 | 1.772
[10 empty] | 1392.4 | 1.752
[10 empty] | 1391.8 | 1.756
[10 empty] | 1391.3 | 1.792
[10 empty] | 1391.1 | 1.776
[10 empty] | 1390.8 | 1.764
[10 empty] | 1390.4 | 1.788
[10 empty] | 1390.6 | 1.802
[10 empty] | 1390 | 1.782
[10 empty] | 1389.8 | 1.79
[10 empty] | 1388.9 | 1.812
[10 empty] | 1389.1 | 1.802
[10 empty] | 1389.4 | 1.796
[10 empty] | 1389.3 | 1.822
[10 empty] | 1388.9 | 1.818
[10 empty] | 1388.9 | 1.808
[10 empty] | 1388.7 | 1.818
[10 empty] | 1388.4 | 1.846
[10 empty] | 1388.1 | 1.824
[10 empty] | 1388.1 | 1.824
[10 empty] | 1387.8 | 1.858
[10 empty] | 1387.8 | 1.844
[10 empty] | 1387.4 | 1.82
[10 empty] | 1386.7 | 1.842
[10 empty] | 1386.8 | 1.872
[10 empty] | 1386.7 | 1.858
[10 empty] | 1386.5 | 1.858
[10 empty] | 1386.2 | 1.882
[10 empty] | 1385.9 | 1.872
[10 empty] | 1385.8 | 1.864
[10 empty] | 1385.8 | 1.89
[10 empty] | 1385.1 | 1.9
[10 empty] | 1384.8 | 1.878
[10 empty] | 1384.7 | 1.892
[10 empty] | 1384.4 | 1.908
[10 empty] | 1384.4 | 1.894
[10 empty] | 1384.2 | 1.884
[10 empty] | 1384 | 1.906
[10 empty] | 1383.6 | 1.924
[10 empty] | 1383.4 | 1.906
[10 empty] | 1383.7 | 1.916
[10 empty] | 1383.7 | 1.944
[10 empty] | 1383.2 | 1.926
[10 empty] | 1382.8 | 1.914
[10 empty] | 1382.8 | 1.95
[10 empty] | 1382.5 | 1.954
[10 empty] | 1382.3 | 1.934
[10 empty] | 1381.9 | 1.948
[10 empty] | 1381.8 | 1.978
[10 empty] | 1381.2 | 1.954
[10 empty] | 1381.3 | 1.952
[10 empty] | 1381.1 | 1.968
[10 empty] | 1380.8 | 1.976
[10 empty] | 1380.7 | 1.958
[10 empty] | 1380.5 | 1.98
[10 empty] | 1379.9 | 2.006
[10 empty] | 1380.2 | 1.974
[10 empty] | 1379.6 | 1.984
[10 empty] | 1379.4 | 2.014
[10 empty] | 1379.4 | 2.004
[10 empty] | 1379 | 1.99
[10 empty] | 1378.7 | 2.01
[10 empty] | 1377.9 | 2.02
[10 empty] | 1377.8 | 2.008
[10 empty] | 1377.8 | 2.01
[10 empty] | 1377.8 | 2.042
[10 empty] | 1377.4 | 2.044
[10 empty] | 1377.6 | 2.024
[10 empty] | 1377.5 | 2.05
[10 empty] | 1377.2 | 2.052
[10 empty] | 1376.3 | 2.048
[10 empty] | 1376.5 | 2.046
[10 empty] | 1376 | 2.066
[10 empty] | 1375.9 | 2.058
[10 empty] | 1375.7 | 2.06
[10 empty] | 1375.8 | 2.08
[10 empty] | 1375.5 | 2.092
[10 empty] | 1374.9 | 2.076
[10 empty] | 1375 | 2.078
[10 empty] | 1374.3 | 2.11
[10 empty] | 1374.3 | 2.094
[10 empty] | 1374.5 | 2.088
[10 empty] | 1373.8 | 2.11
[10 empty] | 1373.8 | 2.118
[10 empty] | 1373.4 | 2.102
[10 empty] | 1373.1 | 2.116
[10 empty] | 1373.1 | 2.144
[10 empty] | 1372.8 | 2.136
[10 empty] | 1372.7 | 2.122
[10 empty] | 1372.7 | 2.15
[10 empty] | 1371.9 | 2.162
[10 empty] | 1372 | 2.14
[10 empty] | 1371.7 | 2.152
[10 empty] | 1371.4 | 2.172
[10 empty] | 1371.1 | 2.16
[10 empty] | 1371.1 | 2.162
[10 empty] | 1370.7 | 2.192
[10 empty] | 1370.4 | 2.186
[10 empty] | 1370.6 | 2.176
[10 empty] | 1370.6 | 2.2
[10 empty] | 1370.3 | 2.208
[10 empty] | 1370 | 2.182
[10 empty] | 1369.7 | 2.198
[10 empty] | 1369.2 | 2.224
[10 empty] | 1369.4 | 2.204
[10 empty] | 1369.3 | 2.208
[10 empty] | 1368.8 | 2.24
[10 empty] | 1368.9 | 2.238
[10 empty] | 1368.1 | 2.226
[10 empty] | 1368.1 | 2.238
[10 empty] | 1367.8 | 2.258
[10 empty] | 1367.4 | 2.236
[10 empty] | 1367.4 | 2.25
[10 empty] | 1367.3 | 2.278
[10 empty] | 1366.5 | 2.268
[10 empty] | 1366.5 | 2.252
[10 empty] | 1366.4 | 2.282
[10 empty] | 1366.4 | 2.29
[10 empty] | 1365.9 | 2.28
[10 empty] | 1365.8 | 2.294
[10 empty] | 1365.8 | 2.312
[10 empty] | 1365.6 | 2.298
[10 empty] | 1365.2 | 2.298
[10 empty] | 1365.1 | 2.328
[10 empty] | 1363.7 | 2.332
[10 empty] | 1363.4 | 2.306
[10 empty] | 1363.5 | 2.326
[10 empty] | 1363.2 | 2.348
[10 empty] | 1362.8 | 2.326
[10 empty] | 1362.9 | 2.34
[10 empty] | 1363.2 | 2.362
[10 empty] | 1362.8 | 2.366
[10 empty] | 1362.8 | 2.35
[10 empty] | 1362.4 | 2.366
[10 empty] | 1362.2 | 2.38
[10 empty] | 1361.6 | 2.354
[10 empty] | 1362.1 | 2.38
[10 empty] | 1361.6 | 2.402
[10 empty] | 1361.3 | 2.392
[10 empty] | 1361.1 | 2.39
[10 empty] | 1360.9 | 2.406
[10 empty] | 1359.9 | 2.416
[10 empty] | 1360.1 | 2.404
[10 empty] | 1359.2 | 2.428
[10 empty] | 1359.5 | 2.444
[10 empty] | 1359.1 | 2.436
[10 empty] | 1359.1 | 2.426
[10 empty] | 1358.8 | 2.46
[10 empty] | 1358.9 | 2.456
[10 empty] | 1358.9 | 2.434
[10 empty] | 1358.6 | 2.46
[10 empty] | 1358.3 | 2.482
[10 empty] | 1358 | 2.466
[10 empty] | 1357.6 | 2.47
[10 empty] | 1356.9 | 2.504
[10 empty] | 1357 | 2.496
[10 empty] | 1357.5 | 2.486
[10 empty] | 1357.5 | 2.504
[10 empty] | 1356.8 | 2.52
[10 empty] | 1356.7 | 2.506
[10 empty] | 1357.1 | 2.512
[10 empty] | 1357 | 2.55
[10 empty] | 1356.7 | 2.534
[10 empty] | 1355.5 | 2.524
[10 empty] | 1354.8 | 2.552
[10 empty] | 1354.6 | 2.558
[10 empty] | 1354.4 | 2.554
[10 empty] | 1354.7 | 2.564
[10 empty] | 1354.8 | 2.584
[10 empty] | 1354.2 | 2.566
[10 empty] | 1354.3 | 2.568
[10 empty] | 1353.7 | 2.604
[10 empty] | 1353.8 | 2.604
[10 empty] | 1353.8 | 2.586
[10 empty] | 1352.8 | 2.596
[10 empty] | 1353.5 | 2.632
[10 empty] | 1353.3 | 2.612
[10 empty] | 1353.1 | 2.61
[10 empty] | 1352.7 | 2.636
[10 empty] | 1352.3 | 2.636
[10 empty] | 1352.2 | 2.628
[10 empty] | 1351.9 | 2.64
[10 empty] | 1351.7 | 2.666
[10 empty] | 1351.1 | 2.656
[10 empty] | 1351.2 | 2.646
[10 empty] | 1351.2 | 2.688
[10 empty] | 1351.1 | 2.692
[10 empty] | 1350.3 | 2.672
[10 empty] | 1350 | 2.708
[10 empty] | 1350.1 | 2.72
[10 empty] | 1350 | 2.706
[10 empty] | 1349.8 | 2.708
[10 empty] | 1349.6 | 2.732
[10 empty] | 1349.5 | 2.726
[10 empty] | 1348.7 | 2.706
[10 empty] | 1348.5 | 2.742
[10 empty] | 1347.5 | 2.752
[10 empty] | 1347.8 | 2.73
[10 empty] | 1348.1 | 2.742
[10 empty] | 1347.7 | 2.78
[10 empty] | 1347.2 | 2.76
[10 empty] | 1347.2 | 2.772
[10 empty] | 1346.4 | 2.8
[10 empty] | 1346.3 | 2.796
[10 empty] | 1346.4 | 2.786
[10 empty] | 1346.7 | 2.808
[10 empty] | 1346.8 | 2.828
[10 empty] | 1345.6 | 2.808
[10 empty] | 1345.9 | 2.818
[10 empty] | 1345.2 | 2.846
[10 empty] | 1345.1 | 2.848
[10 empty] | 1344.8 | 2.838
[10 empty] | 1344.4 | 2.854
[10 empty] | 1344.2 | 2.886
[10 empty] | 1344.4 | 2.868
[10 empty] | 1344.5 | 2.854
[10 empty] | 1343.9 | 2.888
[10 empty] | 1343.9 | 2.894
[10 empty] | 1343.5 | 2.868
[10 empty] | 1342.9 | 2.91
[10 empty] | 1342.7 | 2.924
[10 empty] | 1342.2 | 2.902
[10 empty] | 1341.9 | 2.906
[10 empty] | 1342 | 2.942
[10 empty] | 1342 | 2.934
[10 empty] | 1342.1 | 2.928
[10 empty] | 1341.9 | 2.956
[10 empty] | 1341.2 | 2.966
[10 empty] | 1341.4 | 2.948
[10 empty] | 1341.2 | 2.97
[10 empty] | 1340.6 | 2.99
[10 empty] | 1340.1 | 2.978
[10 empty] | 1340.1 | 2.976
[10 empty] | 1340.1 | 3.002
[10 empty] | 1340.1 | 3.008
[10 empty] | 1339.6 | 3.006
[10 empty] | 1339.6 | 3.022
[10 empty] | 1339.6 | 3.04
[10 empty] | 1339.2 | 3.024
[10 empty] | 1339 | 3.034
[10 empty] | 1338.9 | 3.068
[10 empty] | 1338.4 | 3.062
[10 empty] | 1338.3 | 3.048
[10 empty] | 1337.8 | 3.078
[10 empty] | 1337.4 | 3.088
[10 empty] | 1337.2 | 3.074
[10 empty] | 1337.5 | 3.096
[10 empty] | 1337.2 | 3.116
[10 empty] | 1337.1 | 3.11
[10 empty] | 1336.5 | 3.102
[10 empty] | 1335.9 | 3.14
[10 empty] | 1335.7 | 3.138
[10 empty] | 1335.9 | 3.124
[10 empty] | 1335.3 | 3.15
[10 empty] | 1334.9 | 3.18
[10 empty] | 1334.7 | 3.156
[10 empty] | 1334.6 | 3.16
[10 empty] | 1335.1 | 3.2
[10 empty] | 1334.8 | 3.194
[10 empty] | 1334.3 | 3.178
[10 empty] | 1334.2 | 3.21
[10 empty] | 1334.1 | 3.23
[10 empty] | 1333.4 | 3.216
[10 empty] | 1333.5 | 3.234
[10 empty] | 1333.7 | 3.256
[10 empty] | 1333.8 | 3.254
[10 empty] | 1333.2 | 3.24
[10 empty] | 1332.6 | 3.278
[10 empty] | 1332.2 | 3.286
[10 empty] | 1331.7 | 3.264
[10 empty] | 1331.4 | 3.284
[10 empty] | 1331.2 | 3.304
[10 empty] | 1330.7 | 3.284
[10 empty] | 1331 | 3.284
[10 empty] | 1331 | 3.336
[10 empty] | 1331.2 | 3.33
[10 empty] | 1330.7 | 3.312
[10 empty] | 1330.7 | 3.342
[10 empty] | 1330.5 | 3.36
[10 empty] | 1330.3 | 3.336
[10 empty] | 1330.1 | 3.352
[10 empty] | 1329.9 | 3.382
[10 empty] | 1329.6 | 3.39
[10 empty] | 1329.5 | 3.372
[10 empty] | 1329 | 3.4
[10 empty] | 1328.8 | 3.424
[10 empty] | 1328.5 | 3.406
[10 empty] | 1328.5 | 3.408
[10 empty] | 1328.4 | 3.452
[10 empty] | 1327.6 | 3.446
[10 empty] | 1327.8 | 3.43
[10 empty] | 1327.7 | 3.462
[10 empty] | 1327 | 3.49
[10 empty] | 1326.6 | 3.46
[10 empty] | 1326.3 | 3.472
[10 empty] | 1326.4 | 3.504
[10 empty] | 1326.3 | 3.494
[10 empty] | 1325.7 | 3.502
[10 empty] | 1325.7 | 3.522
[10 empty] | 1325.4 | 3.528
[10 empty] | 1324.6 | 3.518
[10 empty] | 1324.6 | 3.534
[10 empty] | 1324.3 | 3.562
[10 empty] | 1324.3 | 3.556
[10 empty] | 1324.6 | 3.546
[10 empty] | 1324.3 | 3.576
[10 empty] | 1324.5 | 3.61
[10 empty] | 1323.6 | 3.578
[10 empty] | 1323.7 | 3.592
[10 empty] | 1323.6 | 3.628
[10 empty] | 1323.6 | 3.612
[10 empty] | 1322.8 | 3.614
[10 empty] | 1322.3 | 3.648
[10 empty] | 1321.9 | 3.664
[10 empty] | 1321.9 | 3.642
[10 empty] | 1321.5 | 3.662
[10 empty] | 1321.2 | 3.694
[10 empty] | 1321.4 | 3.676
[10 empty] | 1321.2 | 3.68
[10 empty] | 1321.1 | 3.724
[10 empty] | 1320.3 | 3.716
[10 empty] | 1320.1 | 3.696
[10 empty] | 1319.4 | 3.738
[10 empty] | 1319.8 | 3.756
[10 empty] | 1319.6 | 3.744
[10 empty] | 1320 | 3.752
[10 empty] | 1319.8 | 3.786
[10 empty] | 1319.5 | 3.786
[10 empty] | 1319.1 | 3.768
[10 empty] | 1318.7 | 3.812
[10 empty] | 1318.1 | 3.824
[10 empty] | 1318.5 | 3.806
[10 empty] | 1318.3 | 3.824
[10 empty] | 1317.8 | 3.86
[10 empty] | 1317.9 | 3.85
[10 empty] | 1316.9 | 3.838
[10 empty] | 1317 | 3.876
[10 empty] | 1316.6 | 3.896
[10 empty] | 1316.6 | 3.88
[10 empty] | 1316.5 | 3.896
[10 empty] | 1316.3 | 3.932
[10 empty] | 1315.8 | 3.922
[10 empty] | 1316 | 3.914
[10 empty] | 1315.7 | 3.946
[10 empty] | 1315.6 | 3.964
[10 empty] | 1315 | 3.94
[10 empty] | 1315.1 | 3.97
[10 empty] | 1315.3 | 4
[10 empty] | 1315.5 | 3.982
[10 empty] | 1315 | 3.994
[10 empty] | 1314.7 | 4.04
[10 empty] | 1313.9 | 4.034
[10 empty] | 1313.8 | 4.024
[10 empty] | 1314.1 | 4.054
[10 empty] | 1314.1 | 4.082
[10 empty] | 1313 | 4.054
[10 empty] | 1313 | 4.064
[10 empty] | 1313.1 | 4.108
[10 empty] | 1311.9 | 4.112
[10 empty] | 1312.3 | 4.086
[10 empty] | 1312.7 | 4.122
[10 empty] | 1312.1 | 4.14
[10 empty] | 1312 | 4.128
[10 empty] | 1311.7 | 4.144
[10 empty] | 1311.4 | 4.176
[10 empty] | 1311.1 | 4.174
[10 empty] | 1311 | 4.174
[10 empty] | 1310.7 | 4.2
[10 empty] | 1310.5 | 4.22
[10 empty] | 1310.6 | 4.194
[10 empty] | 1310.2 | 4.22
[10 empty] | 1310.1 | 4.272
[10 empty] | 1310.1 | 4.244
[10 empty] | 1309.1 | 4.246
[10 empty] | 1309.1 | 4.296
[10 empty] | 1308.6 | 4.288
[10 empty] | 1308.4 | 4.274
[10 empty] | 1308.5 | 4.308
[10 empty] | 1308.2 | 4.328
[10 empty] | 1307.7 | 4.31
[10 empty] | 1307.2 | 4.336
[10 empty] | 1307.5 | 4.358
[10 empty] | 1306.9 | 4.352
[10 empty] | 1306.9 | 4.362
[10 empty] | 1306.8 | 4.406
[10 empty] | 1306.6 | 4.396
[10 empty] | 1306.4 | 4.396
[10 empty] | 1305.5 | 4.41
[10 empty] | 1305.7 | 4.456
[10 empty] | 1305.2 | 4.432
[10 empty] | 1305.4 | 4.436
[10 empty] | 1305.5 | 4.484
[10 empty] | 1305.3 | 4.478
[10 empty] | 1305.4 | 4.47
[10 empty] | 1305.3 | 4.498
[10 empty] | 1304.7 | 4.034
[10 empty] | 1304.8 | 4.518
[10 empty] | 1304.1 | 4.522
[10 empty] | 1303.6 | 4.58
[10 empty] | 1303.7 | 4.572
[10 empty] | 1303.7 | 4.552
[10 empty] | 1303.4 | 4.592
[10 empty] | 1303.3 | 4.624
[10 empty] | 1302.9 | 4.606
[10 empty] | 1302.7 | 4.62
[10 empty] | 1302.4 | 4.652
[10 empty] | 1302.1 | 4.65
[10 empty] | 1302.3 | 4.634
[10 empty] | 1301.4 | 4.684
[10 empty] | 1301.4 | 4.702
[10 empty] | 1301.4 | 4.68
[10 empty] | 1300.6 | 4.698
[10 empty] | 1300.3 | 4.742
[10 empty] | 1300.2 | 4.722
[10 empty] | 1300 | 4.736
[10 empty] | 1299.3 | 4.764
[10 empty] | 1299.4 | 4.782
[10 empty] | 1299.2 | 4.77
[10 empty] | 1299.1 | 4.792
[10 empty] | 1299.2 | 4.822
[10 empty] | 1298.9 | 4.814
[10 empty] | 1298.3 | 4.824
[10 empty] | 1298.7 | 4.864
[10 empty] | 1298.5 | 4.876
[10 empty] | 1298 | 4.86
[10 empty] | 1297.9 | 4.888
[10 empty] | 1297.6 | 4.914
[10 empty] | 1297.6 | 4.902
[10 empty] | 1297.3 | 4.91
[10 empty] | 1296.3 | 4.954
[10 empty] | 1296.3 | 4.964
[10 empty] | 1296 | 4.938
[10 empty] | 1295.6 | 4.98
[10 empty] | 1295.6 | 5.014
[10 empty] | 1295.6 | 4.99
[10 empty] | 1295.1 | 5.002
[10 empty] | 1294.5 | 5.044
[10 empty] | 1295.2 | 5.036
[10 empty] | 1294.8 | 5.042
[10 empty] | 1294.9 | 5.084
[10 empty] | 1294.4 | 5.108
[10 empty] | 1294.5 | 5.088
[10 empty] | 1294 | 5.118
[10 empty] | 1293.6 | 5.158
[10 empty] | 1292.8 | 5.152
[10 empty] | 1293.1 | 5.142
[10 empty] | 1293.4 | 5.198
[10 empty] | 1293.3 | 5.198
[10 empty] | 1291.9 | 5.188
[10 empty] | 1292 | 5.226
[10 empty] | 1292.6 | 5.246
[10 empty] | 1291.4 | 5.238
[10 empty] | 1290.9 | 5.25
[10 empty] | 1291.3 | 5.282
[10 empty] | 1291.4 | 5.288
[10 empty] | 1290.7 | 5.284
[10 empty] | 1290.3 | 5.334
[10 empty] | 1290.7 | 5.354
[10 empty] | 1290.4 | 5.334
[10 empty] | 1289.9 | 5.362
[10 empty] | 1290.2 | 5.4
[10 empty] | 1290 | 5.394
[10 empty] | 1289.8 | 5.4
[10 empty] | 1289 | 5.434
[10 empty] | 1288.8 | 5.442
[10 empty] | 1288.8 | 5.44
[10 empty] | 1288 | 5.47
[10 empty] | 1287.7 | 5.5
[10 empty] | 1288.1 | 5.498
[10 empty] | 1287.2 | 5.508
[10 empty] | 1287.7 | 5.552
[10 empty] | 1287.4 | 5.552
[10 empty] | 1287 | 5.538
[10 empty] | 1287.4 | 5.586
[10 empty] | 1287.3 | 5.6
[10 empty] | 1287.1 | 5.596
[10 empty] | 1286.9 | 5.612
[10 empty] | 1286.7 | 5.656
[10 empty] | 1286.3 | 5.676
[10 empty] | 1285.1 | 5.658
[10 empty] | 1285.4 | 5.68
[10 empty] | 1285.2 | 5.722
[10 empty] | 1284.4 | 5.712
[10 empty] | 1284.1 | 5.714
[10 empty] | 1283.9 | 5.77
[10 empty] | 1284.4 | 5.786
[10 empty] | 1284.4 | 5.774
[10 empty] | 1283.6 | 5.798
[10 empty] | 1283.3 | 5.83
[10 empty] | 1283.1 | 5.826
[10 empty] | 1282.8 | 5.838
[10 empty] | 1282.6 | 5.892
[10 empty] | 1282.5 | 5.882
[10 empty] | 1281.8 | 5.888
[10 empty] | 1281.4 | 5.932
[10 empty] | 1282.1 | 5.95
[10 empty] | 1281.9 | 5.946
[10 empty] | 1282.3 | 5.964
[10 empty] | 1280.7 | 6.008
[10 empty] | 1281.2 | 6.012
[10 empty] | 1281.3 | 6.002
[10 empty] | 1281.3 | 6.06
[10 empty] | 1280.5 | 6.086
[10 empty] | 1279.7 | 6.054
[10 empty] | 1279.6 | 6.088
[10 empty] | 1279.8 | 6.122
[10 empty] | 1279.5 | 6.116
[10 empty] | 1279.8 | 6.126
[10 empty] | 1279.6 | 6.176
[10 empty] | 1279.6 | 6.194
[10 empty] | 1279.1 | 6.184
[10 empty] | 1278.9 | 6.212
[10 empty] | 1278.5 | 6.252
[10 empty] | 1278.6 | 6.23
[10 empty] | 1277.9 | 6.25
[10 empty] | 1277.5 | 6.302
[10 empty] | 1277.7 | 6.308
[10 empty] | 1277.2 | 6.294
[10 empty] | 1277.4 | 6.332
[10 empty] | 1276.9 | 6.376
[10 empty] | 1276.1 | 6.372
[10 empty] | 1275.9 | 6.374
[10 empty] | 1276.1 | 6.428
[10 empty] | 1275.6 | 6.442
[10 empty] | 1275.8 | 6.428
[10 empty] | 1275.6 | 6.462
[10 empty] | 1275 | 6.492
[10 empty] | 1274.7 | 6.49
[10 empty] | 1274.8 | 6.504
[10 empty] | 1274.9 | 6.554
[10 empty] | 1274.3 | 6.558
[10 empty] | 1274.2 | 6.558
[10 empty] | 1274.3 | 6.598
[10 empty] | 1274.1 | 6.62
[10 empty] | 1273.5 | 6.61
[10 empty] | 1272.9 | 6.636
[10 empty] | 1272.4 | 6.674
[10 empty] | 1271.9 | 6.682
[10 empty] | 1271.8 | 6.706
[10 empty] | 1272 | 6.742
[10 empty] | 1272.1 | 6.754
[10 empty] | 1271.5 | 6.748
[10 empty] | 1271.9 | 6.802
[10 empty] | 1271.4 | 6.816
[10 empty] | 1271 | 6.814
[10 empty] | 1270.7 | 6.83
[10 empty] | 1270.9 | 6.876
[10 empty] | 1270.6 | 6.882
[10 empty] | 1270.2 | 6.892
[10 empty] | 1269.9 | 6.938
[10 empty] | 1269.5 | 6.972
[10 empty] | 1269.3 | 6.958
[10 empty] | 1269 | 6.972
[10 empty] | 1268.5 | 7.026
[10 empty] | 1268.8 | 7.032
[10 empty] | 1268.3 | 7.044
[10 empty] | 1268.4 | 7.084
[10 empty] | 1267.8 | 7.104
[10 empty] | 1267.8 | 7.096
[10 empty] | 1267.8 | 7.128
[10 empty] | 1267.5 | 7.166
[10 empty] | 1267.4 | 7.17
[10 empty] | 1266.8 | 7.186
[10 empty] | 1266.4 | 7.236
[10 empty] | 1266.7 | 7.242
[10 empty] | 1266.6 | 7.246
[10 empty] | 1265.9 | 7.296
[10 empty] | 1265 | 7.328
[10 empty] | 1265 | 7.322
[10 empty] | 1265.6 | 7.338
[10 empty] | 1265.1 | 7.384
[10 empty] | 1264.4 | 7.402
[10 empty] | 1264.5 | 7.4
[10 empty] | 1264.3 | 7.446
[10 empty] | 1264.6 | 7.472
[10 empty] | 1264.5 | 7.468
[10 empty] | 1264 | 7.502
[10 empty] | 1263.1 | 7.544
[10 empty] | 1262.7 | 7.55
[10 empty] | 1263 | 7.564
[10 empty] | 1263 | 7.604
[10 empty] | 1262.7 | 7.634
[10 empty] | 1262.9 | 7.63
[10 empty] | 1261.9 | 7.656
[10 empty] | 1261.6 | 7.706
[10 empty] | 1261.5 | 7.708
[10 empty] | 1261.5 | 7.716
[10 empty] | 1261.3 | 7.766
[10 empty] | 1261.6 | 7.79
[10 empty] | 1261.6 | 7.8
[10 empty] | 1260.7 | 7.842
[10 empty] | 1260.5 | 7.872
[10 empty] | 1260.5 | 7.876
[10 empty] | 1260.1 | 7.894
[10 empty] | 1259.4 | 7.936
[10 empty] | 1259.4 | 7.95
[10 empty] | 1259.8 | 7.964
[10 empty] | 1259 | 8.004
[10 empty] | 1258.9 | 8.044
[10 empty] | 1258.8 | 8.03
[10 empty] | 1258.4 | 8.072
[10 empty] | 1257.9 | 8.112
[10 empty] | 1258.2 | 8.124
[10 empty] | 1257.5 | 8.132
[10 empty] | 1257.1 | 8.182
[10 empty] | 1257.3 | 8.208
[10 empty] | 1256.7 | 8.212
[10 empty] | 1257.4 | 8.242
[10 empty] | 1257.1 | 8.282
[10 empty] | 1256.8 | 8.288
[10 empty] | 1256.1 | 8.312
[10 empty] | 1256.3 | 8.354
[10 empty] | 1255.5 | 8.386
[10 empty] | 1255.1 | 8.394
[10 empty] | 1254.6 | 8.436
[10 empty] | 1254.9 | 8.476
[10 empty] | 1254 | 8.474
[10 empty] | 1253.9 | 8.5
[10 empty] | 1253.7 | 8.542
[10 empty] | 1253.3 | 8.56
[10 empty] | 1253.2 | 8.568
[10 empty] | 1253.7 | 8.612
[10 empty] | 1254 | 8.654
[10 empty] | 1253.3 | 8.652
[10 empty] | 1252.7 | 8.692
[10 empty] | 1252.7 | 8.736
[10 empty] | 1252.1 | 8.748
[10 empty] | 1252.3 | 8.758
[10 empty] | 1251.6 | 8.802
[10 empty] | 1251.9 | 8.84
[10 empty] | 1251.3 | 8.842
[10 empty] | 1250.1 | 8.882
[10 empty] | 1250.6 | 8.922
[10 empty] | 1250 | 8.934
[10 empty] | 1249.3 | 8.958
[10 empty] | 1249.7 | 9.016
[10 empty] | 1250.1 | 9.028
[10 empty] | 1249.9 | 9.038
[10 empty] | 1249.8 | 9.092
[10 empty] | 1248.5 | 9.122
[10 empty] | 1248.6 | 9.12
[10 empty] | 1248.6 | 9.156
[10 empty] | 1248.6 | 9.198
[10 empty] | 1248.1 | 9.224
[10 empty] | 1247.7 | 9.24
[10 empty] | 1247.4 | 9.302
[10 empty] | 1247.2 | 9.33
[10 empty] | 1247.3 | 9.328
[10 empty] | 1246.8 | 9.384
[10 empty] | 1246.2 | 9.418
[10 empty] | 1245.8 | 9.424
[10 empty] | 1246.1 | 9.448
[10 empty] | 1245.9 | 9.51
[10 empty] | 1245.8 | 9.532
[10 empty] | 1246.1 | 9.542
[10 empty] | 1245.6 | 9.59
[10 empty] | 1245.5 | 9.634
[10 empty] | 1244.5 | 9.632
[10 empty] | 1245 | 9.666
[10 empty] | 1244 | 9.716
[10 empty] | 1243.9 | 9.736
[10 empty] | 1243.8 | 9.756
[10 empty] | 1244 | 9.81
[10 empty] | 1243.8 | 9.84
[10 empty] | 1243.6 | 9.84
[10 empty] | 1243.3 | 9.89
[10 empty] | 1242.7 | 9.942
[10 empty] | 1242.8 | 9.938
[10 empty] | 1242.7 | 9.978
[10 empty] | 1241.9 | 10.032
[10 empty] | 1241.8 | 10.062
[10 empty] | 1241.7 | 10.066
[10 empty] | 1241.1 | 10.116
[10 empty] | 1240.8 | 10.148
[10 empty] | 1241.1 | 10.164
[10 empty] | 1241.1 | 10.198
[10 empty] | 1240.4 | 10.268
[10 empty] | 1239.9 | 10.274
[10 empty] | 1240.2 | 10.292
[10 empty] | 1240.3 | 10.36
[10 empty] | 1240.2 | 10.386
[10 empty] | 1239.6 | 10.402
[10 empty] | 1239.8 | 10.446
[10 empty] | 1239.6 | 10.498
[10 empty] | 1238.9 | 10.506
[10 empty] | 1239.2 | 10.542
[10 empty] | 1239.2 | 10.598
[10 empty] | 1238.1 | 10.618
[10 empty] | 1237.9 | 10.634
[10 empty] | 1237.9 | 10.68
[10 empty] | 1237.9 | 10.73
[10 empty] | 1237.5 | 10.734
[10 empty] | 1237.8 | 10.77
[10 empty] | 1237 | 10.822
[10 empty] | 1236.8 | 10.848
[10 empty] | 1236.6 | 10.85
[10 empty] | 1236.4 | 10.906
[10 empty] | 1236.4 | 10.95
[10 empty] | 1236.5 | 10.948
[10 empty] | 1236.7 | 11.03
[10 empty] | 1236.4 | 11.09
[10 empty] | 1236.3 | 11.098
[10 empty] | 1235.8 | 11.138
[10 empty] | 1234.5 | 11.194
[10 empty] | 1234.4 | 11.218
[10 empty] | 1233.8 | 11.238
[10 empty] | 1233.6 | 11.294
[10 empty] | 1233.5 | 11.348
[10 empty] | 1233.5 | 11.366
[10 empty] | 1233.1 | 11.398
[10 empty] | 1233.3 | 11.462
[10 empty] | 1233.7 | 11.498
[10 empty] | 1232.8 | 11.51
[10 empty] | 1233 | 11.568
[10 empty] | 1232.4 | 11.622
[10 empty] | 1232.3 | 11.64
[10 empty] | 1232.4 | 11.674
[10 empty] | 1231.7 | 11.744
[10 empty] | 1231.4 | 11.766
[10 empty] | 1231.3 | 11.772
[10 empty] | 1231.1 | 11.858
[10 empty] | 1230.4 | 11.902
[10 empty] | 1230.2 | 11.896
[10 empty] | 1230.2 | 11.97
[10 empty] | 1229.6 | 12.03
[10 empty] | 1229.9 | 12.022
[10 empty] | 1229.7 | 12.058
[10 empty] | 1229.4 | 12.13
[10 empty] | 1229.2 | 12.164
[10 empty] | 1228.3 | 12.176
[10 empty] | 1228.7 | 12.244
[10 empty] | 1229 | 12.304
[10 empty] | 1229 | 12.32
[10 empty] | 1228.2 | 12.356
[10 empty] | 1227.9 | 12.424
[10 empty] | 1227.9 | 12.436
[10 empty] | 1228.4 | 12.464
[10 empty] | 1227.2 | 12.526
[10 empty] | 1226.9 | 12.58
[10 empty] | 1226.7 | 12.596
[10 empty] | 1227 | 12.64
[10 empty] | 1226.5 | 12.706
[10 empty] | 1226.1 | 12.73
[10 empty] | 1225.7 | 12.762
[10 empty] | 1225.1 | 12.832
[10 empty] | 1225.6 | 12.866
[10 empty] | 1225.8 | 12.882
[10 empty] | 1225.5 | 12.946
[10 empty] | 1224.9 | 13
[10 empty] | 1225.6 | 13.02
[10 empty] | 1224.7 | 13.058
[10 empty] | 1223.5 | 13.124
[10 empty] | 1223.4 | 13.154
[10 empty] | 1223.7 | 13.178
[10 empty] | 1223.6 | 13.24
[10 empty] | 1223.2 | 13.298
[10 empty] | 1222.6 | 13.342
[10 empty] | 1223.2 | 13.376
[10 empty] | 1222.6 | 13.45
[10 empty] | 1222.4 | 13.486
[10 empty] | 1222.9 | 13.506
[10 empty] | 1221.8 | 13.582
[10 empty] | 1222.3 | 13.632
[10 empty] | 1221.4 | 13.658
[10 empty] | 1221.3 | 13.71
[10 empty] | 1221.6 | 13.77
[10 empty] | 1221 | 13.8
[10 empty] | 1221 | 13.834
[10 empty] | 1220.5 | 13.908
[10 empty] | 1220.1 | 13.96
[10 empty] | 1220 | 13.978
[10 empty] | 1218.7 | 14.034
[10 empty] | 1218.7 | 14.106
[10 empty] | 1218.3 | 14.14
[10 empty] | 1218.1 | 14.17
[10 empty] | 1217.7 | 14.25
[10 empty] | 1217.6 | 14.294
[10 empty] | 1217.5 | 14.322
[10 empty] | 1218.1 | 14.39
[10 empty] | 1218 | 14.458
[10 empty] | 1217.9 | 14.48
[10 empty] | 1217.9 | 14.536
[10 empty] | 1217.7 | 14.614
[10 empty] | 1216.9 | 14.654
[10 empty] | 1216.4 | 14.686
[10 empty] | 1216.1 | 14.756
[10 empty] | 1216.4 | 14.812
[10 empty] | 1216.6 | 14.842
[10 empty] | 1216.1 | 14.892
[10 empty] | 1216.4 | 14.966
[10 empty] | 1215.3 | 15.006
[10 empty] | 1215.6 | 15.044
[10 empty] | 1215.7 | 15.118
[10 empty] | 1215.2 | 15.176
[10 empty] | 1214.3 | 15.204
[10 empty] | 1214.4 | 15.256
[10 empty] | 1214.7 | 15.322
[10 empty] | 1214.6 | 15.354
[10 empty] | 1213.5 | 15.406
[10 empty] | 1213 | 15.474
[10 empty] | 1213 | 15.546
[10 empty] | 1213.2 | 15.572
[10 empty] | 1213.4 | 15.636
[10 empty] | 1212.8 | 15.712
[10 empty] | 1212 | 15.746
[10 empty] | 1211.5 | 15.796
[10 empty] | 1211.7 | 15.876
[10 empty] | 1211.3 | 15.918
[10 empty] | 1211.5 | 15.96
[10 empty] | 1211.7 | 16.026
[10 empty] | 1211.9 | 16.104
[10 empty] | 1211.2 | 16.134
[10 empty] | 1210.6 | 16.182
[10 empty] | 1210.4 | 16.262
[10 empty] | 1209.8 | 16.316
[10 empty] | 1210.3 | 16.356
[10 empty] | 1209.7 | 16.424
[10 empty] | 1210 | 16.506
[10 empty] | 1209.5 | 16.528
[10 empty] | 1209.4 | 16.598
[10 empty] | 1208.9 | 16.688
[10 empty] | 1207.7 | 16.724
[10 empty] | 1207.2 | 16.76
[10 empty] | 1207.3 | 16.846
[10 empty] | 1207.2 | 16.926
[10 empty] | 1207.6 | 16.96
[10 empty] | 1207.5 | 17.026
[10 empty] | 1207.5 | 17.116
[10 empty] | 1207.2 | 17.146
[10 empty] | 1206.9 | 17.196
[10 empty] | 1207 | 17.294
[10 empty] | 1206.3 | 17.356
[10 empty] | 1205.7 | 17.388
[10 empty] | 1206 | 17.474
[10 empty] | 1206.1 | 17.56
[10 empty] | 1205.9 | 17.596
[10 empty] | 1205.8 | 17.648
[10 empty] | 1205.2 | 17.746
[10 empty] | 1205.1 | 17.806
[10 empty] | 1203.9 | 17.824
[10 empty] | 1203.5 | 17.924
[10 empty] | 1203.7 | 18.006
[10 empty] | 1203.9 | 18.018
[10 empty] | 1204.1 | 18.102
[10 empty] | 1203.6 | 18.212
[10 empty] | 1203.3 | 18.232
[10 empty] | 1202.9 | 18.278
[10 empty] | 1202.5 | 18.402
[10 empty] | 1202.3 | 18.46
[10 empty] | 1202.6 | 18.476
[10 empty] | 1202.5 | 18.572
[10 empty] | 1201.8 | 18.696
[10 empty] | 1201.4 | 18.704
[10 empty] | 1201.3 | 18.744
[10 empty] | 1200.9 | 18.89
[10 empty] | 1200.5 | 18.942
[10 empty] | 1200.4 | 18.962
[10 empty] | 1200.5 | 19.08
[10 empty] | 1200.2 | 19.178
[10 empty] | 1200 | 19.188
[10 empty] | 1199.8 | 19.254
[10 empty] | 1199.8 | 19.368
[10 empty] | 1199.4 | 19.43
[10 empty] | 1198.8 | 19.452
[10 empty] | 1199 | 19.57
[10 empty] | 1198.8 | 19.648
[10 empty] | 1198.1 | 19.674
[10 empty] | 1197.2 | 19.764
[10 empty] | 1197.2 | 19.868
[10 empty] | 1197.8 | 19.908
[10 empty] | 1197.7 | 19.962
[10 empty] | 1197.9 | 20.08
[10 empty] | 1197.3 | 20.15
[10 empty] | 1196.5 | 20.19
[10 empty] | 1196.9 | 20.284
[10 empty] | 1196.4 | 20.38
[10 empty] | 1195.6 | 20.422
[10 empty] | 1195.3 | 20.494
[10 empty] | 1194.7 | 20.614
[10 empty] | 1195.2 | 20.69
[10 empty] | 1195.2 | 20.734
[10 empty] | 1195.4 | 20.832
[10 empty] | 1194.9 | 20.924
[10 empty] | 1195.2 | 20.978
[10 empty] | 1194.5 | 21.048
[10 empty] | 1194.1 | 21.164
[10 empty] | 1193.8 | 21.244
[10 empty] | 1193.5 | 21.266
[10 empty] | 1193.3 | 21.374
[10 empty] | 1193.3 | 21.476
[10 empty] | 1192.9 | 21.516
[10 empty] | 1192.8 | 21.602
[10 empty] | 1192.6 | 21.71
[10 empty] | 1193.1 | 21.76
[10 empty] | 1193 | 21.832
[10 empty] | 1192.9 | 21.932
[10 empty] | 1191.8 | 22
[10 empty] | 1191.4 | 22.07
[10 empty] | 1191.5 | 22.154
[10 empty] | 1190.8 | 22.258
[10 empty] | 1190.6 | 22.316
[10 empty] | 1190.6 | 22.398
[10 empty] | 1190.2 | 22.506
[10 empty] | 1190.2 | 22.576
[10 empty] | 1189.7 | 22.648
[10 empty] | 1189.6 | 22.758
[10 empty] | 1188.7 | 22.852
[10 empty] | 1188.7 | 22.908
[10 empty] | 1188.9 | 23.002
[10 empty] | 1188.4 | 23.108
[10 empty] | 1188.9 | 23.176
[10 empty] | 1188.4 | 23.26
[10 empty] | 1188.7 | 23.362
[10 empty] | 1187.7 | 23.448
[10 empty] | 1188.1 | 23.518
[10 empty] | 1188 | 23.622
[10 empty] | 1188.2 | 23.73
[10 empty] | 1188 | 23.774
[10 empty] | 1187.1 | 23.878
[10 empty] | 1186.8 | 23.992
[10 empty] | 1186.3 | 24.068
[10 empty] | 1186.7 | 24.138
[10 empty] | 1186.7 | 24.268
[10 empty] | 1185.6 | 24.358
[10 empty] | 1185.5 | 24.436
[10 empty] | 1185.7 | 24.526
[10 empty] | 1185.5 | 24.642
[10 empty] | 1185.3 | 24.72
[10 empty] | 1184.6 | 24.81
[10 empty] | 1184.7 | 24.922
[10 empty] | 1184.8 | 25.02
[10 empty] | 1184.8 | 25.092
[10 empty] | 1184 | 25.2
[10 empty] | 1183.8 | 25.32
[10 empty] | 1183.4 | 25.396
[10 empty] | 1183.5 | 25.476
[10 empty] | 1183.4 | 25.604
[10 empty] | 1183.2 | 25.718
[10 empty] | 1182.3 | 25.792
[10 empty] | 1182.3 | 25.9
[10 empty] | 1181.5 | 26.008
[10 empty] | 1181.5 | 26.094
[10 empty] | 1181.8 | 26.204
[10 empty] | 1181.6 | 26.322
[10 empty] | 1180.7 | 26.416
[10 empty] | 1180.6 | 26.492
[10 empty] | 1180.9 | 26.6
[10 empty] | 1181 | 26.726
[10 empty] | 1180.1 | 26.79
[10 empty] | 1179.9 | 26.856
[10 empty] | 1179.5 | 27.018
[10 empty] | 1179.1 | 27.106
[10 empty] | 1179.3 | 27.204
[10 empty] | 1178.8 | 27.324
[10 empty] | 1179.3 | 27.434
[10 empty] | 1178.7 | 27.526
[10 empty] | 1178.5 | 27.644
[10 empty] | 1177.4 | 27.772
[10 empty] | 1177.8 | 27.88
[10 empty] | 1178 | 27.98
[10 empty] | 1177.2 | 28.106
[10 empty] | 1177.5 | 28.21
[10 empty] | 1177.2 | 28.286
[10 empty] | 1177.3 | 28.416
[10 empty] | 1176.6 | 28.544
[10 empty] | 1176.5 | 28.628
[10 empty] | 1175.8 | 28.748
[10 empty] | 1175.5 | 28.876
[10 empty] | 1175 | 28.976
[10 empty] | 1175.3 | 29.074
[10 empty] | 1175.6 | 29.21
[10 empty] | 1174.7 | 29.322
[10 empty] | 1174.5 | 29.428
[10 empty] | 1174.9 | 29.546
[10 empty] | 1174.5 | 29.674
[10 empty] | 1174.1 | 29.786
[10 empty] | 1173.8 | 29.892
[10 empty] | 1174.1 | 30.044
[10 empty] | 1173.5 | 30.172
[10 empty] | 1173 | 30.274
[10 empty] | 1172.8 | 30.414
[10 empty] | 1172.6 | 30.536
[10 empty] | 1172.6 | 30.642
[10 empty] | 1172.2 | 30.76
[10 empty] | 1172.9 | 30.902
[10 empty] | 1172.6 | 31.022
[10 empty] | 1171.9 | 31.132
[10 empty] | 1171.6 | 31.282
[10 empty] | 1171.6 | 31.4
[10 empty] | 1171 | 31.496
[10 empty] | 1170.5 | 31.648
[10 empty] | 1170.4 | 31.79
[10 empty] | 1170.1 | 31.896
[10 empty] | 1170 | 32.026
[10 empty] | 1170.5 | 32.18
[10 empty] | 1169.8 | 32.326
[10 empty] | 1169.6 | 32.43
[10 empty] | 1169.5 | 32.578
[10 empty] | 1169.7 | 32.734
[10 empty] | 1168.7 | 32.848
[10 empty] | 1168.9 | 32.97
[10 empty] | 1168.9 | 33.128
[10 empty] | 1168.2 | 33.252
[10 empty] | 1167.8 | 33.372
[10 empty] | 1167.7 | 33.522
[10 empty] | 1167.8 | 33.676
[10 empty] | 1167.7 | 33.778
[10 empty] | 1168.1 | 33.91
[10 empty] | 1167.4 | 34.078
[10 empty] | 1166.8 | 34.3409
[10 empty] | 1166.6 | 34.4653
[10 empty] | 1166.3 | 34.5705
[10 empty] | 1166.2 | 34.74
[10 empty] | 1166.2 | 34.8301
[10 empty] | 1165.1 | 35.0082
[10 empty] | 1165.4 | 35.1327
[10 empty] | 1165.6 | 35.2528
[10 empty] | 1164.7 | 35.4352
[10 empty] | 1164.3 | 35.5468
[10 empty] | 1164.2 | 35.7142
[10 empty] | 1164.3 | 35.8386
[10 empty] | 1164.4 | 35.9803
[10 empty] | 1163.9 | 36.1455
[10 empty] | 1164.3 | 36.2657
[10 empty] | 1163.3 | 36.448
[10 empty] | 1163.5 | 36.8905
[10 empty] | 1163.2 | 36.8211
[10 empty] | 1163.1 | 37.0177
[10 empty] | 1162.1 | 37.0987
[10 empty] | 1161.6 | 37.3022
[10 empty] | 1161.9 | 37.3971
[10 empty] | 1162.1 | 37.5983
[10 empty] | 1162.2 | 37.7024
[10 empty] | 1161.6 | 37.899
[10 empty] | 1161 | 38.0193
[10 empty] | 1161 | 38.2136
[10 empty] | 1161.2 | 38.3246
[10 empty] | 1161 | 38.5189
[10 empty] | 1160.2 | 38.6507
[10 empty] | 1160.3 | 38.8404
[10 empty] | 1159.8 | 38.963
[10 empty] | 1160.1 | 39.155
[10 empty] | 1159.7 | 39.2753
[10 empty] | 1159.4 | 39.8018
[10 empty] | 1158.5 | 39.724
[10 empty] | 1158 | 39.9423
[10 empty] | 1158 | 40.0803
[10 empty] | 1158 | 40.2258
[10 empty] | 1158 | 40.4442
[10 empty] | 1157.8 | 40.5445
[10 empty] | 1158.3 | 40.7302
[10 empty] | 1157.4 | 40.9134
[10 empty] | 1156.8 | 41.0439
[10 empty] | 1156.4 | 41.2547
[10 empty] | 1156.1 | 41.4153
[10 empty] | 1156.3 | 41.5659
[10 empty] | 1156 | 41.7917
[10 empty] | 1155.7 | 41.9323
[10 empty] | 1155.5 | 42.0878
[10 empty] | 1155.1 | 42.3187
[10 empty] | 1154.9 | 42.4391
[10 empty] | 1155.3 | 42.6575
[10 empty] | 1155.2 | 43.259
[10 empty] | 1154.7 | 43.2343
[10 empty] | 1154.3 | 43.4071
[10 empty] | 1154.1 | 43.5524
[10 empty] | 1154 | 43.7004
[10 empty] | 1153.7 | 43.917
[10 empty] | 1153.8 | 44.1446
[10 empty] | 1153 | 44.2899
[10 empty] | 1152.8 | 44.4407
[10 empty] | 1152.9 | 44.6765
[10 empty] | 1152.6 | 44.8876
[10 empty] | 1152.2 | 45.0548
[10 empty] | 1152.3 | 45.2111
[10 empty] | 1151.5 | 45.4414
[10 empty] | 1151.5 | 45.669
[10 empty] | 1151 | 45.839
[10 empty] | 1151.1 | 45.9843
[10 empty] | 1150.6 | 46.2228
[10 empty] | 1150.5 | 46.4613
[10 empty] | 1150.2 | 46.6423
[10 empty] | 1149.9 | 47.4107
[10 empty] | 1150.2 | 47.1118
[10 empty] | 1149.3 | 47.2567
[10 empty] | 1149.8 | 47.4379
[10 empty] | 1149.7 | 47.6733
[10 empty] | 1149.6 | 47.8998
[10 empty] | 1149.9 | 48.1353
[10 empty] | 1149 | 48.3134
[10 empty] | 1148.8 | 48.5066
[10 empty] | 1148.6 | 48.6908
[10 empty] | 1148.6 | 48.8689
[10 empty] | 1148.3 | 49.0923
[10 empty] | 1148.3 | 49.3459
[10 empty] | 1147.6 | 49.5783
[10 empty] | 1147.5 | 49.7897
[10 empty] | 1147 | 49.998
[10 empty] | 1146.3 | 50.158
[10 empty] | 1146.7 | 50.3452
[10 empty] | 1146 | 50.5595
[10 empty] | 1146 | 50.8101
[10 empty] | 1145.1 | 51.0667
[10 empty] | 1145 | 51.3233
[10 empty] | 1145.3 | 52.1551
[10 empty] | 1145.5 | 51.9067
[10 empty] | 1145.6 | 52.1014
[10 empty] | 1145 | 52.3061
[10 empty] | 1144.1 | 52.5176
[10 empty] | 1143.9 | 52.7425
[10 empty] | 1144 | 52.9574
[10 empty] | 1144.3 | 53.1991
[10 empty] | 1143.3 | 53.4307
[10 empty] | 1143.1 | 53.6623
[10 empty] | 1143.6 | 53.9074
[10 empty] | 1142.7 | 54.1188
[10 empty] | 1142.6 | 54.3538
[10 empty] | 1142.7 | 54.5854
[10 empty] | 1142.4 | 54.8137
[10 empty] | 1142.1 | 55.0621
[10 empty] | 1141.1 | 55.3004
[10 empty] | 1141.2 | 55.5287
[10 empty] | 1140.9 | 55.7435
[10 empty] | 1141.8 | 56.002
[10 empty] | 1141.1 | 56.2437
[10 empty] | 1140.9 | 56.4854
[10 empty] | 1140.6 | 56.7372
[10 empty] | 1139.8 | 56.9822
[10 empty] | 1140.3 | 58.3638
[10 empty] | 1140.1 | 57.826
[10 empty] | 1139.6 | 57.9624
[10 empty] | 1139.7 | 58.2237
[10 empty] | 1139.6 | 58.5078
[10 empty] | 1139.2 | 58.8183
[10 empty] | 1138.3 | 59.0721
[10 empty] | 1138 | 59.3221
[10 empty] | 1138.4 | 59.5607
[10 empty] | 1138.5 | 59.7349
[10 empty] | 1138.7 | 59.9773
[10 empty] | 1138.4 | 60.2197
[10 empty] | 1138 | 60.4962
[10 empty] | 1137.5 | 60.7802
[10 empty] | 1137.4 | 61.087
[10 empty] | 1137 | 61.371
[10 empty] | 1136.8 | 61.6665
[10 empty] | 1136.6 | 61.9581
[10 empty] | 1135.8 | 62.227
[10 empty] | 1136.2 | 62.4732
[10 empty] | 1135.9 | 62.708
[10 empty] | 1135.7 | 62.9428
[10 empty] | 1135.8 | 63.1928
[10 empty] | 1134.9 | 63.4958
[10 empty] | 1135 | 63.8139
[10 empty] | 1133.9 | 64.1207
[10 empty] | 1134.1 | 64.4578
[10 empty] | 1133.7 | 65.408
[10 empty] | 1133.9 | 65.4471
[10 empty] | 1133.4 | 65.599
[10 empty] | 1133.6 | 65.7726
[10 empty] | 1133.8 | 66.1372
[10 empty] | 1133.2 | 66.4844
[10 empty] | 1132.5 | 66.8012
[10 empty] | 1132.4 | 66.9965
[10 empty] | 1132.1 | 67.2396
[10 empty] | 1131.1 | 67.6215
[10 empty] | 1131.6 | 67.9774
[10 empty] | 1132.1 | 68.2769
[10 empty] | 1130.9 | 68.4505
[10 empty] | 1130.9 | 68.7717
[10 empty] | 1131.1 | 69.171
[10 empty] | 1131.3 | 69.5313
[10 empty] | 1131.1 | 69.8134
[10 empty] | 1130.3 | 70.0174
[10 empty] | 1130.5 | 70.3733
[10 empty] | 1129.8 | 70.7812
[10 empty] | 1129.8 | 71.1632
[10 empty] | 1129.7 | 71.3455
[10 empty] | 1128.6 | 71.6536
[10 empty] | 1128.8 | 72.0226
[10 empty] | 1129.1 | 72.4523
[10 empty] | 1128.9 | 72.7995
[10 empty] | 1128.9 | 73.0078
[10 empty] | 1128.3 | 73.3073
[10 empty] | 1128.4 | 73.737
[10 empty] | 1128.3 | 76.7208
[10 empty] | 1127.4 | 75.0355
[10 empty] | 1127.1 | 75.0457
[10 empty] | 1127.2 | 75.5076
[10 empty] | 1127.2 | 75.8832
[10 empty] | 1126.8 | 76.0152
[10 empty] | 1126.7 | 76.4924
[10 empty] | 1126.2 | 76.9137
[10 empty] | 1125.5 | 77.0914
[10 empty] | 1125.6 | 77.5279
[10 empty] | 1125.4 | 78
[10 empty] | 1124.5 | 78.1472
[10 empty] | 1124.6 | 78.6041
[10 empty] | 1123.9 | 79.0406
[10 empty] | 1124.4 | 79.2436
[10 empty] | 1124.1 | 79.6853
[10 empty] | 1124.2 | 80.137
[10 empty] | 1124.4 | 80.3858
[10 empty] | 1123.3 | 80.7513
[10 empty] | 1122.8 | 81.2893
[10 empty] | 1123 | 81.5076
[10 empty] | 1122.9 | 81.8629
[10 empty] | 1123.3 | 82.4365
[10 empty] | 1123.1 | 82.665
[10 empty] | 1122.8 | 83.0406
[10 empty] | 1121.4 | 83.5787
[10 empty] | 1121.3 | 83.9543
[10 empty] | 1121 | 84.2183
[10 empty] | 1120.7 | 84.8223
[10 empty] | 1121 | 85.1523
[10 empty] | 1121.1 | 85.4416
[10 empty] | 1121.6 | 86
[10 empty] | 1120.5 | 86.4467
[10 empty] | 1120.7 | 91.2439
[10 empty] | 1121 | 88.0392
[10 empty] | 1120.2 | 88.0147
[10 empty] | 1119.7 | 88.6703
[10 empty] | 1119.1 | 88.6703
[10 empty] | 1118.3 | 89.2892
[10 empty] | 1118.9 | 89.3689
[10 empty] | 1119.1 | 90.098
[10 empty] | 1118.4 | 90.3615
[10 empty] | 1118.1 | 90.8517
[10 empty] | 1117 | 91.3971
[10 empty] | 1117.5 | 91.5257
[10 empty] | 1117.2 | 92.4755
[10 empty] | 1117.2 | 92.402
[10 empty] | 1117.8 | 93.2169
[10 empty] | 1117.2 | 93.2782
[10 empty] | 1116.6 | 93.9154
[10 empty] | 1116.2 | 94.3566
[10 empty] | 1116 | 94.8284
[10 empty] | 1115.9 | 95.3983
[10 empty] | 1116 | 95.6495
[10 empty] | 1116 | 96.3603
[10 empty] | 1115.3 | 96.5563
[10 empty] | 1115.4 | 97.2855
[10 empty] | 1114.5 | 97.5
[10 empty] | 1114.2 | 98.2353
[10 empty] | 1113.1 | 98.7316
[10 empty] | 1113.2 | 99.0625
[10 empty] | 1112.5 | 99.712
[10 empty] | 1113.2 | 99.9571
[10 empty] | 1113.5 | 100.6924
[10 empty] | 1113.8 | 100.9252
[10 empty] | 1113.3 | 101.6789
[10 empty] | 1112.4 | 101.9608
[10 empty] | 1112.3 | 102.647
[10 empty] | 1111.7 | 103.1863
[10 empty] | 1111.2 | 103.5171
[10 empty] | 1111.1 | 104.2279
[10 empty] | 1111.6 | 108.2758
[10 empty] | 1111.4 | 105.8245
[10 empty] | 1110.6 | 105.9337
[10 empty] | 1110.4 | 106.4868
[10 empty] | 1110.3 | 106.8897
[10 empty] | 1110.3 | 107.6067
[10 empty] | 1109.4 | 107.9413
[10 empty] | 1109.9 | 108.6446
[10 empty] | 1109.8 | 109.0133
[10 empty] | 1109.9 | 109.7166
[10 empty] | 1109 | 110.1195
[10 empty] | 1109.2 | 110.8501
[10 empty] | 1109 | 111.1915
[10 empty] | 1109.1 | 111.9699
[10 empty] | 1109.3 | 112.2977
[10 empty] | 1109.5 | 113.1034
[10 empty] | 1109 | 113.4517
[10 empty] | 1108.6 | 114.2642
[10 empty] | 1108.1 | 114.633
[10 empty] | 1107.8 | 115.466
[10 empty] | 1107.1 | 115.7938
[10 empty] | 1106.8 | 116.6541