## Sheet1
SiO2 | Al2O3 | CaO | Fe2O3 | SO3 | MgO | K20 | TiO2 | Na2O | P2O5 | 1511 | 0.884 | 玻璃渣
42.83 | 18.67 | 16.79 | 9.19 | 6.8 | 1.43 | 1.18 | 0.73 | 2.15 | 0.05 | 1510.8 | 0.7897
[10 empty] | 1510.9 | 0.8495
[10 empty] | 1510.5 | 0.861
[10 empty] | 1510.4 | 0.8058
[10 empty] | 1510.3 | 0.8679
[10 empty] | 1510.2 | 0.8886
[10 empty] | 1509.9 | 0.7805
[10 empty] | 1509.8 | 0.8426
[10 empty] | 1509.8 | 0.8449
[10 empty] | 1509.8 | 0.7759
[10 empty] | 1509.3 | 0.8564
[10 empty] | 1509.2 | 0.8656
[10 empty] | 1509.1 | 0.769
[10 empty] | 1508.8 | 0.8311
[10 empty] | 1508.8 | 0.8288
[10 empty] | 1508.6 | 0.7621
[10 empty] | 1508.4 | 0.8449
[10 empty] | 1508.4 | 0.8334
[10 empty] | 1508.1 | 0.7552
[10 empty] | 1508.1 | 0.8265
[10 empty] | 1507.7 | 0.8104
[10 empty] | 1507.5 | 0.7667
[10 empty] | 1507.7 | 0.8334
[10 empty] | 1507.4 | 0.8127
[10 empty] | 1507.2 | 0.7483
[10 empty] | 1506.9 | 0.8127
[10 empty] | 1506.7 | 0.7805
[10 empty] | 1506.7 | 0.7345
[10 empty] | 1506.4 | 0.8265
[10 empty] | 1506.3 | 0.8081
[10 empty] | 1506.1 | 0.7483
[10 empty] | 1505.9 | 0.8104
[10 empty] | 1505.5 | 0.7644
[10 empty] | 1505.4 | 0.7391
[10 empty] | 1505.3 | 0.8173
[10 empty] | 1504.9 | 0.7805
[10 empty] | 1504.7 | 0.7391
[10 empty] | 1504.7 | 0.7966
[10 empty] | 1504.4 | 0.7713
[10 empty] | 1504.3 | 0.7276
[10 empty] | 1504.1 | 0.7989
[10 empty] | 1503.7 | 0.7713
[10 empty] | 1503.8 | 0.7529
[10 empty] | 1503.5 | 0.7805
[10 empty] | 1503.2 | 0.746
[10 empty] | 1503 | 0.7391
[10 empty] | 1502.8 | 0.8104
[10 empty] | 1502.5 | 0.7736
[10 empty] | 1502.4 | 0.7621
[10 empty] | 1502.3 | 0.7989
[10 empty] | 1501.8 | 0.7483
[10 empty] | 1501.7 | 0.7414
[10 empty] | 1501.7 | 0.7943
[10 empty] | 1501.2 | 0.7506
[10 empty] | 1501.1 | 0.7529
[10 empty] | 1500.9 | 0.7897
[10 empty] | 1500.7 | 0.7414
[10 empty] | 1500.5 | 0.7529
[10 empty] | 1500.5 | 0.7805
[10 empty] | 1500.1 | 0.746
[10 empty] | 1499.8 | 0.7621
[10 empty] | 1499.6 | 0.7782
[10 empty] | 1499.5 | 0.7391
[10 empty] | 1499.3 | 0.746
[10 empty] | 1499.1 | 0.7759
[10 empty] | 1498.7 | 0.7368
[10 empty] | 1498.8 | 0.7598
[10 empty] | 1498.4 | 0.7828
[10 empty] | 1498.2 | 0.7345
[10 empty] | 1498 | 0.7414
[10 empty] | 1497.8 | 0.7621
[10 empty] | 1497.6 | 0.7368
[10 empty] | 1497.2 | 0.7529
[10 empty] | 1497.2 | 0.7828
[10 empty] | 1497 | 0.7345
[10 empty] | 1496.8 | 0.7552
[10 empty] | 1496.5 | 0.769
[10 empty] | 1496.3 | 0.746
[10 empty] | 1496.3 | 0.7644
[10 empty] | 1496 | 0.7644
[10 empty] | 1496 | 0.7437
[10 empty] | 1495.7 | 0.7897
[10 empty] | 1495.4 | 0.7828
[10 empty] | 1495.2 | 0.7391
[10 empty] | 1494.8 | 0.7805
[10 empty] | 1494.8 | 0.7667
[10 empty] | 1494.6 | 0.7414
[10 empty] | 1494.3 | 0.7828
[10 empty] | 1493.9 | 0.7736
[10 empty] | 1493.8 | 0.7437
[10 empty] | 1493.4 | 0.7782
[10 empty] | 1493.4 | 0.7598
[10 empty] | 1493.3 | 0.7529
[10 empty] | 1493 | 0.7851
[10 empty] | 1492.8 | 0.7759
[10 empty] | 1492.7 | 0.7575
[10 empty] | 1492.3 | 0.7782
[10 empty] | 1492.3 | 0.7575
[10 empty] | 1492.1 | 0.7575
[10 empty] | 1491.8 | 0.7874
[10 empty] | 1491.8 | 0.769
[10 empty] | 1491.8 | 0.7713
[10 empty] | 1491.4 | 0.7897
[10 empty] | 1491.1 | 0.769
[10 empty] | 1490.8 | 0.7667
[10 empty] | 1490.5 | 0.7966
[10 empty] | 1490.7 | 0.7805
[10 empty] | 1490.3 | 0.7759
[10 empty] | 1490.1 | 0.8035
[10 empty] | 1489.8 | 0.7805
[10 empty] | 1489.3 | 0.7851
[10 empty] | 1489.3 | 0.8058
[10 empty] | 1489.2 | 0.7851
[10 empty] | 1489 | 0.792
[10 empty] | 1488.6 | 0.8127
[10 empty] | 1488.4 | 0.7851
[10 empty] | 1488.2 | 0.7897
[10 empty] | 1488.1 | 0.8081
[10 empty] | 1487.7 | 0.792
[10 empty] | 1487.5 | 0.8035
[10 empty] | 1487.3 | 0.815
[10 empty] | 1487.3 | 0.7851
[10 empty] | 1487.1 | 0.7966
[10 empty] | 1487 | 0.8265
[10 empty] | 1486.6 | 0.7966
[10 empty] | 1486.4 | 0.8127
[10 empty] | 1486.1 | 0.8288
[10 empty] | 1486 | 0.8035
[10 empty] | 1485.8 | 0.8219
[10 empty] | 1485.6 | 0.8219
[10 empty] | 1485.4 | 0.8081
[10 empty] | 1485.2 | 0.8265
[10 empty] | 1484.9 | 0.8311
[10 empty] | 1484.7 | 0.8104
[10 empty] | 1484.6 | 0.8357
[10 empty] | 1484.4 | 0.8403
[10 empty] | 1484.3 | 0.8196
[10 empty] | 1484.1 | 0.8426
[10 empty] | 1483.9 | 0.8518
[10 empty] | 1483.5 | 0.8242
[10 empty] | 1483.4 | 0.838
[10 empty] | 1483.2 | 0.8403
[10 empty] | 1482.7 | 0.8219
[10 empty] | 1482.6 | 0.8449
[10 empty] | 1482.4 | 0.8449
[10 empty] | 1482.6 | 0.8357
[10 empty] | 1482.2 | 0.8541
[10 empty] | 1481.8 | 0.8472
[10 empty] | 1481.6 | 0.838
[10 empty] | 1481.3 | 0.8518
[10 empty] | 1481.1 | 0.8541
[10 empty] | 1480.9 | 0.8426
[10 empty] | 1480.7 | 0.8495
[10 empty] | 1480.6 | 0.8449
[10 empty] | 1480.2 | 0.8426
[10 empty] | 1480 | 0.8633
[10 empty] | 1479.9 | 0.8541
[10 empty] | 1479.7 | 0.8495
[10 empty] | 1479.3 | 0.8587
[10 empty] | 1479.3 | 0.8426
[10 empty] | 1478.9 | 0.8472
[10 empty] | 1478.9 | 0.8725
[10 empty] | 1478.7 | 0.8679
[10 empty] | 1478.4 | 0.8587
[10 empty] | 1478.2 | 0.8679
[10 empty] | 1477.9 | 0.8587
[10 empty] | 1477.8 | 0.8541
[10 empty] | 1477.4 | 0.8702
[10 empty] | 1477.2 | 0.8656
[10 empty] | 1477.2 | 0.8702
[10 empty] | 1477.2 | 0.8886
[10 empty] | 1476.8 | 0.8633
[10 empty] | 1476.6 | 0.861
[10 empty] | 1476.2 | 0.8771
[10 empty] | 1476 | 0.8794
[10 empty] | 1475.9 | 0.8794
[10 empty] | 1475.7 | 0.9001
[10 empty] | 1475.7 | 0.8748
[10 empty] | 1475.3 | 0.8771
[10 empty] | 1475.2 | 0.8932
[10 empty] | 1474.9 | 0.884
[10 empty] | 1474.8 | 0.8978
[10 empty] | 1474.5 | 0.9001
[10 empty] | 1474.3 | 0.8863
[10 empty] | 1474 | 0.8909
[10 empty] | 1473.9 | 0.8978
[10 empty] | 1473.6 | 0.8932
[10 empty] | 1473.5 | 0.9162
[10 empty] | 1473 | 0.9231
[10 empty] | 1472.9 | 0.8909
[10 empty] | 1472.6 | 0.9162
[10 empty] | 1472.5 | 0.9323
[10 empty] | 1472 | 0.9185
[10 empty] | 1472.1 | 0.9461
[10 empty] | 1471.7 | 0.953
[10 empty] | 1471.6 | 0.9231
[10 empty] | 1471.5 | 0.9438
[10 empty] | 1471.3 | 0.9622
[10 empty] | 1470.9 | 0.9461
[10 empty] | 1470.9 | 0.9645
[10 empty] | 1470.5 | 0.9806
[10 empty] | 1470.2 | 0.9461
[10 empty] | 1470 | 0.9714
[10 empty] | 1469.7 | 0.9599
[10 empty] | 1469.6 | 0.9668
[10 empty] | 1469.6 | 0.9898
[10 empty] | 1469.2 | 0.9714
[10 empty] | 1469 | 0.9714
[10 empty] | 1468.9 | 0.9806
[10 empty] | 1468.5 | 0.9921
[10 empty] | 1468.4 | 0.9783
[10 empty] | 1468.2 | 0.9921
[10 empty] | 1467.9 | 0.9967
[10 empty] | 1467.8 | 0.9829
[10 empty] | 1467.4 | 0.999
[10 empty] | 1467.3 | 1.0013
[10 empty] | 1467 | 0.9875
[10 empty] | 1466.9 | 1.0266
[10 empty] | 1466.8 | 1.0243
[10 empty] | 1466.7 | 1.0151
[10 empty] | 1466.2 | 1.0473
[10 empty] | 1466 | 1.0657
[10 empty] | 1465.9 | 1.0358
[10 empty] | 1465.5 | 1.0726
[10 empty] | 1465.3 | 1.0634
[10 empty] | 1465.2 | 1.0243
[10 empty] | 1464.9 | 1.0289
[10 empty] | 1464.6 | 1.0128
[10 empty] | 1464.5 | 1.0151
[10 empty] | 1464.2 | 1.0381
[10 empty] | 1464.1 | 1.0197
[10 empty] | 1464.1 | 1.0266
[10 empty] | 1463.6 | 1.0404
[10 empty] | 1463.5 | 1.0404
[10 empty] | 1463.1 | 1.0335
[10 empty] | 1463 | 1.0473
[10 empty] | 1462.8 | 1.045
[10 empty] | 1462.5 | 1.045
[10 empty] | 1462.5 | 1.0565
[10 empty] | 1462.3 | 1.0473
[10 empty] | 1462 | 1.0496
[10 empty] | 1461.8 | 1.0795
[10 empty] | 1461.6 | 1.0703
[10 empty] | 1461.4 | 1.0634
[10 empty] | 1461.2 | 1.1232
[10 empty] | 1461.1 | 1.0864
[10 empty] | 1460.7 | 1.1002
[10 empty] | 1460.6 | 1.1462
[10 empty] | 1460.3 | 1.1163
[10 empty] | 1460.1 | 1.114
[10 empty] | 1460 | 1.1531
[10 empty] | 1459.8 | 1.1416
[10 empty] | 1459.4 | 1.1209
[10 empty] | 1459.4 | 1.1416
[10 empty] | 1459.1 | 1.1255
[10 empty] | 1458.7 | 1.1301
[10 empty] | 1458.6 | 1.16
[10 empty] | 1458.4 | 1.1508
[10 empty] | 1458 | 1.1232
[10 empty] | 1457.9 | 1.1646
[10 empty] | 1457.6 | 1.1278
[10 empty] | 1457.4 | 1.1324
[10 empty] | 1457.3 | 1.1439
[10 empty] | 1457.4 | 1.1232
[10 empty] | 1456.6 | 1.1301
[10 empty] | 1456.5 | 1.1416
[10 empty] | 1456.4 | 1.1301
[10 empty] | 1456.1 | 1.137
[10 empty] | 1455.8 | 1.1301
[10 empty] | 1455.6 | 1.137
[10 empty] | 1455.5 | 1.1393
[10 empty] | 1455.2 | 1.137
[10 empty] | 1455.1 | 1.1255
[10 empty] | 1454.9 | 1.137
[10 empty] | 1454.7 | 1.1554
[10 empty] | 1454.3 | 1.1393
[10 empty] | 1454.2 | 1.1485
[10 empty] | 1454 | 1.1393
[10 empty] | 1453.7 | 1.1393
[10 empty] | 1453.4 | 1.1715
[10 empty] | 1453.3 | 1.1646
[10 empty] | 1452.9 | 1.1531
[10 empty] | 1452.8 | 1.1623
[10 empty] | 1452.7 | 1.2037
[10 empty] | 1452.4 | 1.1669
[10 empty] | 1452 | 1.1761
[10 empty] | 1451.7 | 1.1646
[10 empty] | 1451.7 | 1.1692
[10 empty] | 1451.3 | 1.1853
[10 empty] | 1451.3 | 1.1784
[10 empty] | 1451.2 | 1.1761
[10 empty] | 1451 | 1.1899
[10 empty] | 1450.7 | 1.1899
[10 empty] | 1450.5 | 1.1784
[10 empty] | 1450.2 | 1.1922
[10 empty] | 1450 | 1.1922
[10 empty] | 1449.9 | 1.183
[10 empty] | 1449.6 | 1.1968
[10 empty] | 1449.3 | 1.2014
[10 empty] | 1448.9 | 1.1968
[10 empty] | 1448.8 | 1.2382
[10 empty] | 1448.7 | 1.2244
[10 empty] | 1448.4 | 1.229
[10 empty] | 1448.3 | 1.2543
[10 empty] | 1448.1 | 1.2428
[10 empty] | 1447.9 | 1.2658
[10 empty] | 1447.7 | 1.2635
[10 empty] | 1447.4 | 1.2405
[10 empty] | 1447.3 | 1.2497
[10 empty] | 1447 | 1.2658
[10 empty] | 1446.7 | 1.2566
[10 empty] | 1446.5 | 1.2658
[10 empty] | 1446.4 | 1.2681
[10 empty] | 1446.1 | 1.2612
[10 empty] | 1445.9 | 1.2635
[10 empty] | 1445.9 | 1.2727
[10 empty] | 1445.4 | 1.2681
[10 empty] | 1445.2 | 1.2773
[10 empty] | 1445 | 1.2773
[10 empty] | 1444.8 | 1.2681
[10 empty] | 1444.7 | 1.275
[10 empty] | 1444.4 | 1.2842
[10 empty] | 1444.3 | 1.2773
[10 empty] | 1444 | 1.2888
[10 empty] | 1443.7 | 1.2934
[10 empty] | 1443.6 | 1.2796
[10 empty] | 1443.2 | 1.3141
[10 empty] | 1443.2 | 1.3141
[10 empty] | 1443 | 1.3141
[10 empty] | 1442.8 | 1.3463
[10 empty] | 1442.4 | 1.3279
[10 empty] | 1442.3 | 1.3187
[10 empty] | 1442 | 1.3371
[10 empty] | 1442 | 1.3325
[10 empty] | 1441.7 | 1.3325
[10 empty] | 1441.6 | 1.3486
[10 empty] | 1441.2 | 1.3302
[10 empty] | 1441 | 1.3371
[10 empty] | 1440.7 | 1.3463
[10 empty] | 1440.6 | 1.3394
[10 empty] | 1440.3 | 1.3371
[10 empty] | 1440.2 | 1.3601
[10 empty] | 1439.9 | 1.3509
[10 empty] | 1439.6 | 1.344
[10 empty] | 1439.4 | 1.3739
[10 empty] | 1439.1 | 1.3555
[10 empty] | 1439.1 | 1.3509
[10 empty] | 1438.6 | 1.3739
[10 empty] | 1438.4 | 1.3693
[10 empty] | 1438.1 | 1.3647
[10 empty] | 1438 | 1.3716
[10 empty] | 1437.8 | 1.3693
[10 empty] | 1437.5 | 1.367
[10 empty] | 1437.4 | 1.3854
[10 empty] | 1437 | 1.3831
[10 empty] | 1436.8 | 1.3831
[10 empty] | 1436.7 | 1.3992
[10 empty] | 1436.4 | 1.39
[10 empty] | 1436.4 | 1.4107
[10 empty] | 1436.1 | 1.4199
[10 empty] | 1435.9 | 1.4153
[10 empty] | 1435.6 | 1.4153
[10 empty] | 1435.4 | 1.4245
[10 empty] | 1435.5 | 1.4176
[10 empty] | 1435 | 1.4153
[10 empty] | 1434.9 | 1.436
[10 empty] | 1434.6 | 1.4268
[10 empty] | 1434.3 | 1.4337
[10 empty] | 1434.2 | 1.4429
[10 empty] | 1433.9 | 1.4268
[10 empty] | 1433.7 | 1.436
[10 empty] | 1433.5 | 1.4521
[10 empty] | 1433.3 | 1.4521
[10 empty] | 1432.9 | 1.4636
[10 empty] | 1432.8 | 1.4797
[10 empty] | 1432.9 | 1.4728
[10 empty] | 1432.4 | 1.482
[10 empty] | 1432.1 | 1.4935
[10 empty] | 1432.1 | 1.4728
[10 empty] | 1431.8 | 1.482
[10 empty] | 1431.4 | 1.4889
[10 empty] | 1431.4 | 1.482
[10 empty] | 1431.1 | 1.5004
[10 empty] | 1430.9 | 1.5004
[10 empty] | 1430.7 | 1.4866
[10 empty] | 1430.7 | 1.505
[10 empty] | 1430.4 | 1.5395
[10 empty] | 1430 | 1.528
[10 empty] | 1430.1 | 1.5326
[10 empty] | 1429.9 | 1.5349
[10 empty] | 1429.6 | 1.5257
[10 empty] | 1429.4 | 1.5418
[10 empty] | 1429.1 | 1.5487
[10 empty] | 1429 | 1.5349
[10 empty] | 1428.8 | 1.5533
[10 empty] | 1428.5 | 1.5533
[10 empty] | 1428.3 | 1.5441
[10 empty] | 1428.1 | 1.5602
[10 empty] | 1427.9 | 1.5579
[10 empty] | 1427.6 | 1.5579
[10 empty] | 1427.5 | 1.5717
[10 empty] | 1427.1 | 1.5717
[10 empty] | 1427.1 | 1.5602
[10 empty] | 1426.9 | 1.5809
[10 empty] | 1426.5 | 1.5924
[10 empty] | 1426.3 | 1.5809
[10 empty] | 1425.9 | 1.6062
[10 empty] | 1425.9 | 1.597
[10 empty] | 1425.7 | 1.5809
[10 empty] | 1425.4 | 1.5993
[10 empty] | 1425.2 | 1.6039
[10 empty] | 1425 | 1.5878
[10 empty] | 1424.6 | 1.6246
[10 empty] | 1424.6 | 1.6154
[10 empty] | 1424.2 | 1.6177
[10 empty] | 1424 | 1.6315
[10 empty] | 1423.9 | 1.6338
[10 empty] | 1423.6 | 1.6246
[10 empty] | 1423.7 | 1.6522
[10 empty] | 1423.3 | 1.6361
[10 empty] | 1422.9 | 1.6384
[10 empty] | 1422.8 | 1.6614
[10 empty] | 1422.5 | 1.6614
[10 empty] | 1422.4 | 1.6545
[10 empty] | 1422.1 | 1.6683
[10 empty] | 1422 | 1.6568
[10 empty] | 1421.8 | 1.666
[10 empty] | 1421.6 | 1.6844
[10 empty] | 1421.3 | 1.6821
[10 empty] | 1421.2 | 1.6867
[10 empty] | 1421 | 1.7005
[10 empty] | 1420.8 | 1.689
[10 empty] | 1420.5 | 1.7028
[10 empty] | 1420.4 | 1.7143
[10 empty] | 1420.2 | 1.6982
[10 empty] | 1419.9 | 1.712
[10 empty] | 1419.7 | 1.7304
[10 empty] | 1419.6 | 1.712
[10 empty] | 1419.4 | 1.7212
[10 empty] | 1419 | 1.7327
[10 empty] | 1418.9 | 1.7235
[10 empty] | 1418.8 | 1.7373
[10 empty] | 1418.4 | 1.7511
[10 empty] | 1418.3 | 1.7373
[10 empty] | 1418.1 | 1.7511
[10 empty] | 1418.1 | 1.7695
[10 empty] | 1417.9 | 1.7511
[10 empty] | 1417.7 | 1.7695
[10 empty] | 1417.1 | 1.7833
[10 empty] | 1417 | 1.7695
[10 empty] | 1416.8 | 1.7741
[10 empty] | 1416.5 | 1.7879
[10 empty] | 1416.3 | 1.7833
[10 empty] | 1416.2 | 1.7994
[10 empty] | 1416.1 | 1.804
[10 empty] | 1415.6 | 1.7833
[10 empty] | 1415.5 | 1.7994
[10 empty] | 1415.4 | 1.8201
[10 empty] | 1415.2 | 1.804
[10 empty] | 1414.7 | 1.827
[10 empty] | 1414.6 | 1.8316
[10 empty] | 1414.4 | 1.8132
[10 empty] | 1414.3 | 1.8477
[10 empty] | 1414.1 | 1.8454
[10 empty] | 1414 | 1.8385
[10 empty] | 1413.6 | 1.8707
[10 empty] | 1413.2 | 1.8546
[10 empty] | 1413 | 1.8707
[10 empty] | 1412.7 | 1.8845
[10 empty] | 1412.5 | 1.8684
[10 empty] | 1412.1 | 1.896
[10 empty] | 1412 | 1.9029
[10 empty] | 1411.8 | 1.8983
[10 empty] | 1411.5 | 1.9213
[10 empty] | 1411.4 | 1.9121
[10 empty] | 1411 | 1.9098
[10 empty] | 1410.8 | 1.9328
[10 empty] | 1410.5 | 1.9144
[10 empty] | 1410.6 | 1.9328
[10 empty] | 1410.3 | 1.9489
[10 empty] | 1410 | 1.9305
[10 empty] | 1409.8 | 1.9466
[10 empty] | 1409.8 | 1.9581
[10 empty] | 1409.3 | 1.942
[10 empty] | 1409.4 | 1.9604
[10 empty] | 1409.2 | 1.988
[10 empty] | 1409 | 1.9673
[10 empty] | 1408.7 | 1.9995
[10 empty] | 1408.4 | 1.9972
[10 empty] | 1408.3 | 1.9834
[10 empty] | 1408 | 2.0087
[10 empty] | 1407.5 | 2.011
[10 empty] | 1407.6 | 1.9903
[10 empty] | 1407.2 | 2.0179
[10 empty] | 1407 | 2.0202
[10 empty] | 1406.9 | 1.9995
[10 empty] | 1406.4 | 2.0294
[10 empty] | 1406.3 | 2.0409
[10 empty] | 1406.1 | 2.0271
[10 empty] | 1405.8 | 2.0455
[10 empty] | 1405.5 | 2.0524
[10 empty] | 1405.4 | 2.0409
[10 empty] | 1405.2 | 2.0639
[10 empty] | 1404.9 | 2.0593
[10 empty] | 1404.9 | 2.0524
[10 empty] | 1404.6 | 2.0731
[10 empty] | 1404.3 | 2.08
[10 empty] | 1404.1 | 2.0777
[10 empty] | 1404 | 2.103
[10 empty] | 1403.9 | 2.0961
[10 empty] | 1403.6 | 2.0869
[10 empty] | 1403.3 | 2.1145
[10 empty] | 1402.9 | 2.1099
[10 empty] | 1402.8 | 2.0961
[10 empty] | 1402.6 | 2.1329
[10 empty] | 1402.3 | 2.149
[10 empty] | 1402.3 | 2.1306
[10 empty] | 1401.8 | 2.1582
[10 empty] | 1401.7 | 2.1398
[10 empty] | 1401.4 | 2.1329
[10 empty] | 1401.2 | 2.1743
[10 empty] | 1401.2 | 2.1628
[10 empty] | 1400.8 | 2.1559
[10 empty] | 1400.8 | 2.1881
[10 empty] | 1400.6 | 2.1582
[10 empty] | 1400.3 | 2.1674
[10 empty] | 1400.1 | 2.1858
[10 empty] | 1399.9 | 2.2065
[10 empty] | 1399.6 | 2.1996
[10 empty] | 1399.5 | 2.2226
[10 empty] | 1399.1 | 2.2203
[10 empty] | 1398.7 | 2.2111
[10 empty] | 1398.5 | 2.2502
[10 empty] | 1398.3 | 2.2502
[10 empty] | 1398.3 | 2.264
[10 empty] | 1398 | 2.2732
[10 empty] | 1397.7 | 2.2755
[10 empty] | 1397.5 | 2.2709
[10 empty] | 1397.4 | 2.2893
[10 empty] | 1397 | 2.2663
[10 empty] | 1396.7 | 2.2801
[10 empty] | 1396.7 | 2.3031
[10 empty] | 1396.3 | 2.2778
[10 empty] | 1396.1 | 2.2847
[10 empty] | 1395.9 | 2.3077
[10 empty] | 1395.6 | 2.2985
[10 empty] | 1395.4 | 2.3031
[10 empty] | 1395.2 | 2.3261
[10 empty] | 1395 | 2.3146
[10 empty] | 1394.9 | 2.3215
[10 empty] | 1394.6 | 2.3514
[10 empty] | 1394.4 | 2.3307
[10 empty] | 1394.1 | 2.3537
[10 empty] | 1393.9 | 2.3698
[10 empty] | 1393.7 | 2.3537
[10 empty] | 1393.3 | 2.3744
[10 empty] | 1393.4 | 2.3928
[10 empty] | 1393 | 2.379
[10 empty] | 1392.9 | 2.4066
[10 empty] | 1392.5 | 2.4227
[10 empty] | 1392.3 | 2.402
[10 empty] | 1392.3 | 2.4227
[10 empty] | 1392 | 2.4273
[10 empty] | 1391.8 | 2.4204
[10 empty] | 1391.7 | 2.4388
[10 empty] | 1391.3 | 2.448
[10 empty] | 1391 | 2.4296
[10 empty] | 1391 | 2.471
[10 empty] | 1390.7 | 2.4756
[10 empty] | 1390.5 | 2.4756
[10 empty] | 1390.1 | 2.4756
[10 empty] | 1390.1 | 2.4894
[10 empty] | 1389.9 | 2.4779
[10 empty] | 1389.6 | 2.5032
[10 empty] | 1389.4 | 2.4986
[10 empty] | 1389.2 | 2.4986
[10 empty] | 1389 | 2.5239
[10 empty] | 1388.9 | 2.5331
[10 empty] | 1388.5 | 2.5216
[10 empty] | 1388.4 | 2.5423
[10 empty] | 1388.2 | 2.5515
[10 empty] | 1387.8 | 2.5308
[10 empty] | 1387.8 | 2.5653
[10 empty] | 1387.8 | 2.5676
[10 empty] | 1387.4 | 2.5607
[10 empty] | 1387.1 | 2.5791
[10 empty] | 1386.9 | 2.5768
[10 empty] | 1386.7 | 2.5722
[10 empty] | 1386.6 | 2.6113
[10 empty] | 1386.2 | 2.6044
[10 empty] | 1386.1 | 2.5998
[10 empty] | 1386.1 | 2.632
[10 empty] | 1385.6 | 2.6251
[10 empty] | 1385.4 | 2.632
[10 empty] | 1385.2 | 2.6527
[10 empty] | 1385 | 2.6504
[10 empty] | 1384.6 | 2.6412
[10 empty] | 1384.4 | 2.6688
[10 empty] | 1384.3 | 2.6711
[10 empty] | 1383.9 | 2.6734
[10 empty] | 1383.8 | 2.6987
[10 empty] | 1383.7 | 2.701
[10 empty] | 1383.5 | 2.6895
[10 empty] | 1383.3 | 2.7056
[10 empty] | 1383.1 | 2.701
[10 empty] | 1382.8 | 2.7079
[10 empty] | 1382.4 | 2.7424
[10 empty] | 1382.3 | 2.7332
[10 empty] | 1382.1 | 2.7401
[10 empty] | 1381.8 | 2.747
[10 empty] | 1381.6 | 2.7378
[10 empty] | 1381.5 | 2.7608
[10 empty] | 1381.2 | 2.793
[10 empty] | 1381.2 | 2.7769
[10 empty] | 1380.8 | 2.7838
[10 empty] | 1380.6 | 2.8206
[10 empty] | 1380.5 | 2.7976
[10 empty] | 1380.1 | 2.793
[10 empty] | 1379.8 | 2.8183
[10 empty] | 1379.7 | 2.8114
[10 empty] | 1379.6 | 2.8252
[10 empty] | 1379.2 | 2.8482
[10 empty] | 1379 | 2.8229
[10 empty] | 1378.7 | 2.8413
[10 empty] | 1378.6 | 2.8597
[10 empty] | 1378.3 | 2.8436
[10 empty] | 1378.2 | 2.862
[10 empty] | 1377.8 | 2.8919
[10 empty] | 1377.6 | 2.8666
[10 empty] | 1377.5 | 2.8919
[10 empty] | 1377.3 | 2.9172
[10 empty] | 1377.3 | 2.9057
[10 empty] | 1376.8 | 2.931
[10 empty] | 1376.5 | 2.9563
[10 empty] | 1376.4 | 2.9425
[10 empty] | 1376.3 | 2.9586
[10 empty] | 1376 | 3.0161
[10 empty] | 1376 | 2.9701
[10 empty] | 1375.6 | 2.9862
[10 empty] | 1375.4 | 2.9816
[10 empty] | 1375.2 | 2.9793
[10 empty] | 1374.9 | 3
[10 empty] | 1374.9 | 2.9977
[10 empty] | 1374.7 | 2.9885
[10 empty] | 1374.1 | 3.0414
[10 empty] | 1374.1 | 3.0207
[10 empty] | 1373.6 | 3.0138
[10 empty] | 1373.3 | 3.0414
[10 empty] | 1373.1 | 3.046
[10 empty] | 1373 | 3.0391
[10 empty] | 1372.8 | 3.0759
[10 empty] | 1372.4 | 3.0828
[10 empty] | 1372.4 | 3.0598
[10 empty] | 1372.1 | 3.1058
[10 empty] | 1371.9 | 3.1081
[10 empty] | 1371.7 | 3.0828
[10 empty] | 1371.4 | 3.138
[10 empty] | 1371.3 | 3.1219
[10 empty] | 1371 | 3.1219
[10 empty] | 1370.8 | 3.1449
[10 empty] | 1370.5 | 3.138
[10 empty] | 1370.1 | 3.1311
[10 empty] | 1370 | 3.1656
[10 empty] | 1369.9 | 3.161
[10 empty] | 1369.7 | 3.1518
[10 empty] | 1369.4 | 3.207
[10 empty] | 1369.2 | 3.2001
[10 empty] | 1368.9 | 3.1771
[10 empty] | 1368.7 | 3.2415
[10 empty] | 1368.5 | 3.2277
[10 empty] | 1368.4 | 3.2622
[10 empty] | 1368.3 | 3.3588
[10 empty] | 1367.9 | 3.2875
[10 empty] | 1367.9 | 3.2507
[10 empty] | 1367.3 | 3.299
[10 empty] | 1367.1 | 3.276
[10 empty] | 1367.1 | 3.2783
[10 empty] | 1366.8 | 3.3565
[10 empty] | 1366.7 | 3.2921
[10 empty] | 1366.5 | 3.3473
[10 empty] | 1366.3 | 3.3588
[10 empty] | 1366.1 | 3.414
[10 empty] | 1365.8 | 3.3726
[10 empty] | 1365.4 | 3.4002
[10 empty] | 1365.3 | 3.3634
[10 empty] | 1365.3 | 3.3726
[10 empty] | 1365 | 3.4025
[10 empty] | 1364.6 | 3.3933
[10 empty] | 1364.4 | 3.4002
[10 empty] | 1364.5 | 3.4255
[10 empty] | 1364.3 | 3.3979
[10 empty] | 1364.3 | 3.4186
[10 empty] | 1363.6 | 3.4416
[10 empty] | 1363.6 | 3.4278
[10 empty] | 1363.4 | 3.46
[10 empty] | 1363.1 | 3.4761
[10 empty] | 1362.8 | 3.4485
[10 empty] | 1362.6 | 3.4669
[10 empty] | 1362.3 | 3.4899
[10 empty] | 1362.1 | 3.4784
[10 empty] | 1362.1 | 3.5106
[10 empty] | 1361.6 | 3.529
[10 empty] | 1361.5 | 3.4991
[10 empty] | 1361.4 | 3.5198
[10 empty] | 1360.9 | 3.5382
[10 empty] | 1360.8 | 3.5313
[10 empty] | 1360.9 | 3.5612
[10 empty] | 1360.3 | 3.5681
[10 empty] | 1360.3 | 3.5497
[10 empty] | 1360 | 3.5842
[10 empty] | 1359.8 | 3.5888
[10 empty] | 1359.5 | 3.5796
[10 empty] | 1359.4 | 3.6233
[10 empty] | 1359 | 3.6187
[10 empty] | 1359.1 | 3.6118
[10 empty] | 1358.7 | 3.6463
[10 empty] | 1358.4 | 3.6555
[10 empty] | 1358.4 | 3.6371
[10 empty] | 1358 | 3.6877
[10 empty] | 1357.9 | 3.6831
[10 empty] | 1357.6 | 3.6808
[10 empty] | 1357.4 | 3.7084
[10 empty] | 1357.2 | 3.7107
[10 empty] | 1356.8 | 3.7061
[10 empty] | 1356.9 | 3.7176
[10 empty] | 1356.6 | 3.7544
[10 empty] | 1356.3 | 3.7567
[10 empty] | 1356.2 | 3.7751
[10 empty] | 1355.7 | 3.7797
[10 empty] | 1355.8 | 3.7728
[10 empty] | 1355.2 | 3.8119
[10 empty] | 1355.1 | 3.8188
[10 empty] | 1354.7 | 3.8073
[10 empty] | 1354.4 | 3.8349
[10 empty] | 1354.2 | 3.8326
[10 empty] | 1354.3 | 3.828
[10 empty] | 1354 | 3.8602
[10 empty] | 1353.8 | 3.8694
[10 empty] | 1353.4 | 3.8602
[10 empty] | 1353.3 | 3.8947
[10 empty] | 1353.1 | 3.8878
[10 empty] | 1352.8 | 3.8993
[10 empty] | 1352.8 | 3.9338
[10 empty] | 1352.3 | 3.9338
[10 empty] | 1352.1 | 3.9361
[10 empty] | 1352 | 3.9683
[10 empty] | 1351.7 | 3.9568
[10 empty] | 1351.4 | 3.966
[10 empty] | 1351.1 | 4.0005
[10 empty] | 1350.8 | 3.9982
[10 empty] | 1350.7 | 4.0074
[10 empty] | 1350.7 | 4.0396
[10 empty] | 1350.2 | 4.0212
[10 empty] | 1350.3 | 4.0304
[10 empty] | 1350 | 4.081
[10 empty] | 1349.7 | 4.0672
[10 empty] | 1349.4 | 4.0718
[10 empty] | 1349.4 | 4.1063
[10 empty] | 1349 | 4.0902
[10 empty] | 1349.1 | 4.1155
[10 empty] | 1348.6 | 4.1431
[10 empty] | 1348.4 | 4.1201
[10 empty] | 1348.2 | 4.1477
[10 empty] | 1348 | 4.1799
[10 empty] | 1347.9 | 4.1477
[10 empty] | 1347.4 | 4.1753
[10 empty] | 1347.3 | 4.2029
[10 empty] | 1347.1 | 4.1914
[10 empty] | 1346.9 | 4.2374
[10 empty] | 1346.7 | 4.2535
[10 empty] | 1346.5 | 4.2213
[10 empty] | 1346.1 | 4.2558
[10 empty] | 1346 | 4.2834
[10 empty] | 1345.5 | 4.2673
[10 empty] | 1345.4 | 4.2972
[10 empty] | 1345.2 | 4.3271
[10 empty] | 1345 | 4.3018
[10 empty] | 1344.7 | 4.3363
[10 empty] | 1344.6 | 4.3547
[10 empty] | 1344.1 | 4.3386
[10 empty] | 1343.8 | 4.3823
[10 empty] | 1343.7 | 4.3892
[10 empty] | 1343.5 | 4.3754
[10 empty] | 1343.4 | 4.3961
[10 empty] | 1343 | 4.4145
[10 empty] | 1343 | 4.4099
[10 empty] | 1342.7 | 4.449
[10 empty] | 1342.6 | 4.4743
[10 empty] | 1342.4 | 4.4674
[10 empty] | 1342.2 | 4.4927
[10 empty] | 1341.7 | 4.4927
[10 empty] | 1341.7 | 4.4973
[10 empty] | 1341.6 | 4.5318
[10 empty] | 1341.1 | 4.5387
[10 empty] | 1340.8 | 4.5295
[10 empty] | 1340.7 | 4.5686
[10 empty] | 1340.6 | 4.5709
[10 empty] | 1340.3 | 4.5709
[10 empty] | 1340.2 | 4.6123
[10 empty] | 1340 | 4.6238
[10 empty] | 1339.8 | 4.6146
[10 empty] | 1339.5 | 4.6491
[10 empty] | 1339.2 | 4.6629
[10 empty] | 1338.9 | 4.6468
[10 empty] | 1338.7 | 4.6928
[10 empty] | 1338.4 | 4.6997
[10 empty] | 1338.2 | 4.6951
[10 empty] | 1337.9 | 4.7342
[10 empty] | 1337.8 | 4.7365
[10 empty] | 1337.5 | 4.7296
[10 empty] | 1337.4 | 4.7848
[10 empty] | 1337.3 | 4.7825
[10 empty] | 1336.8 | 4.7802
[10 empty] | 1336.7 | 4.8216
[10 empty] | 1336.4 | 4.8101
[10 empty] | 1336.3 | 4.8216
[10 empty] | 1336 | 4.863
[10 empty] | 1335.8 | 4.8584
[10 empty] | 1335.5 | 4.863
[10 empty] | 1335.2 | 4.8998
[10 empty] | 1335.1 | 4.886
[10 empty] | 1334.8 | 4.9067
[10 empty] | 1334.5 | 4.9504
[10 empty] | 1334.3 | 4.9481
[10 empty] | 1334.3 | 4.955
[10 empty] | 1334 | 4.978
[10 empty] | 1333.8 | 4.9757
[10 empty] | 1333.5 | 4.9734
[10 empty] | 1333.3 | 5.0378
[10 empty] | 1333 | 5.0194
[10 empty] | 1332.9 | 5.0378
[10 empty] | 1332.6 | 5.0746
[10 empty] | 1332.3 | 5.047
[10 empty] | 1332.3 | 5.0631
[10 empty] | 1331.9 | 5.1114
[10 empty] | 1332 | 5.1022
[10 empty] | 1331.6 | 5.1229
[10 empty] | 1331.3 | 5.1597
[10 empty] | 1331.1 | 5.1459
[10 empty] | 1331 | 5.1689
[10 empty] | 1330.7 | 5.208
[10 empty] | 1330.5 | 5.1965
[10 empty] | 1330.6 | 5.2333
[10 empty] | 1330.4 | 5.2655
[10 empty] | 1330.1 | 5.2356
[10 empty] | 1329.8 | 5.2701
[10 empty] | 1329.5 | 5.2954
[10 empty] | 1329.2 | 5.2862
[10 empty] | 1328.8 | 5.3184
[10 empty] | 1328.9 | 5.3621
[10 empty] | 1328.5 | 5.3322
[10 empty] | 1328.4 | 5.3506
[10 empty] | 1328.1 | 5.3736
[10 empty] | 1327.9 | 5.3736
[10 empty] | 1327.8 | 5.4196
[10 empty] | 1327.6 | 5.4426
[10 empty] | 1327.2 | 5.4173
[10 empty] | 1327.1 | 5.461
[10 empty] | 1326.7 | 5.4817
[10 empty] | 1326.5 | 5.4679
[10 empty] | 1326.2 | 5.5254
[10 empty] | 1326.3 | 5.5369
[10 empty] | 1325.9 | 5.5093
[10 empty] | 1325.7 | 5.5553
[10 empty] | 1325.3 | 5.5714
[10 empty] | 1325.2 | 5.5576
[10 empty] | 1325 | 5.6059
[10 empty] | 1324.8 | 5.6197
[10 empty] | 1324.5 | 5.6013
[10 empty] | 1324.5 | 5.6565
[10 empty] | 1324 | 5.6611
[10 empty] | 1323.9 | 5.6611
[10 empty] | 1323.6 | 5.7117
[10 empty] | 1323.4 | 5.714
[10 empty] | 1323.2 | 5.7048
[10 empty] | 1323.2 | 5.7577
[10 empty] | 1322.9 | 5.7554
[10 empty] | 1322.7 | 5.7669
[10 empty] | 1322.5 | 5.806
[10 empty] | 1322.3 | 5.7899
[10 empty] | 1322 | 5.8106
[10 empty] | 1321.8 | 5.8589
[10 empty] | 1321.5 | 5.8382
[10 empty] | 1321.4 | 5.8704
[10 empty] | 1321.4 | 5.9164
[10 empty] | 1321 | 5.9003
[10 empty] | 1320.8 | 5.9095
[10 empty] | 1320.4 | 5.9486
[10 empty] | 1320.3 | 5.9486
[10 empty] | 1320.1 | 5.9808
[10 empty] | 1319.9 | 6.0084
[10 empty] | 1319.6 | 5.9831
[10 empty] | 1319.7 | 6.013
[10 empty] | 1319.3 | 6.0636
[10 empty] | 1319.2 | 6.059
[10 empty] | 1318.8 | 6.0889
[10 empty] | 1318.8 | 6.1211
[10 empty] | 1318.5 | 6.1004
[10 empty] | 1318.2 | 6.1211
[10 empty] | 1318 | 6.1579
[10 empty] | 1317.8 | 6.1487
[10 empty] | 1317.6 | 6.2016
[10 empty] | 1317.3 | 6.2246
[10 empty] | 1317 | 6.1832
[10 empty] | 1316.7 | 6.2269
[10 empty] | 1316.4 | 6.2522
[10 empty] | 1316.4 | 6.2476
[10 empty] | 1316 | 6.3028
[10 empty] | 1316.1 | 6.3258
[10 empty] | 1315.7 | 6.2913
[10 empty] | 1315.5 | 6.3465
[10 empty] | 1315.3 | 6.3741
[10 empty] | 1315 | 6.3511
[10 empty] | 1315 | 6.4086
[10 empty] | 1314.7 | 6.4316
[10 empty] | 1314.4 | 6.404
[10 empty] | 1314.3 | 6.4592
[10 empty] | 1314.1 | 6.4569
[10 empty] | 1313.7 | 6.45
[10 empty] | 1313.5 | 6.5259
[10 empty] | 1313.3 | 6.5397
[10 empty] | 1313 | 6.5121
[10 empty] | 1312.7 | 6.5788
[10 empty] | 1312.7 | 6.5696
[10 empty] | 1312.6 | 6.5627
[10 empty] | 1312.1 | 6.6455
[10 empty] | 1312.2 | 6.6432
[10 empty] | 1311.8 | 6.6409
[10 empty] | 1311.7 | 6.6938
[10 empty] | 1311.4 | 6.6938
[10 empty] | 1311.2 | 6.6869
[10 empty] | 1311 | 6.7513
[10 empty] | 1310.8 | 6.7605
[10 empty] | 1310.4 | 6.7513
[10 empty] | 1310.6 | 6.8111
[10 empty] | 1310.1 | 6.8065
[10 empty] | 1310 | 6.7973
[10 empty] | 1309.5 | 6.8847
[10 empty] | 1309.3 | 6.8755
[10 empty] | 1309.3 | 6.8778
[10 empty] | 1308.8 | 6.9353
[10 empty] | 1308.6 | 6.9146
[10 empty] | 1308.3 | 6.9238
[10 empty] | 1308.4 | 7.0181
[10 empty] | 1308.5 | 6.9836
[10 empty] | 1307.8 | 6.9951
[10 empty] | 1307.8 | 7.0618
[10 empty] | 1307.7 | 7.0457
[10 empty] | 1307.1 | 7.0457
[10 empty] | 1307.1 | 7.1331
[10 empty] | 1306.5 | 7.1124
[10 empty] | 1306.6 | 7.1239
[10 empty] | 1306.3 | 7.1906
[10 empty] | 1306.1 | 7.1699
[10 empty] | 1306 | 7.1814
[10 empty] | 1305.6 | 7.2573
[10 empty] | 1305.5 | 7.2343
[10 empty] | 1305.1 | 7.2596
[10 empty] | 1304.9 | 7.3194
[10 empty] | 1304.6 | 7.2918
[10 empty] | 1304.5 | 7.3125
[10 empty] | 1304.3 | 7.3884
[10 empty] | 1304.1 | 7.3677
[10 empty] | 1303.9 | 7.3884
[10 empty] | 1303.9 | 7.4574
[10 empty] | 1303.3 | 7.4229
[10 empty] | 1303.4 | 7.4505
[10 empty] | 1303.2 | 7.5241
[10 empty] | 1302.9 | 7.5011
[10 empty] | 1302.6 | 7.531
[10 empty] | 1302.5 | 7.5931
[10 empty] | 1302.1 | 7.5471
[10 empty] | 1302 | 7.5908
[10 empty] | 1301.7 | 7.6483
[10 empty] | 1301.5 | 7.6322
[10 empty] | 1301.3 | 7.6828
[10 empty] | 1301 | 7.7311
[10 empty] | 1300.8 | 7.6736
[10 empty] | 1300.4 | 7.7311
[10 empty] | 1300.4 | 7.7817
[10 empty] | 1300.1 | 7.7656
[10 empty] | 1300 | 7.8277
[10 empty] | 1299.8 | 7.8599
[10 empty] | 1299.6 | 7.8231
[10 empty] | 1299.5 | 7.899
[10 empty] | 1299.2 | 7.9082
[10 empty] | 1299 | 7.8921
[10 empty] | 1298.6 | 7.968
[10 empty] | 1298.5 | 8.0002
[10 empty] | 1298.1 | 7.9703
[10 empty] | 1298 | 8.0485
[10 empty] | 1297.9 | 8.0485
[10 empty] | 1297.6 | 8.0255
[10 empty] | 1297.5 | 8.1244
[10 empty] | 1297.1 | 8.1244
[10 empty] | 1296.9 | 8.1106
[10 empty] | 1296.5 | 8.1796
[10 empty] | 1296.7 | 8.1796
[10 empty] | 1296.4 | 8.1704
[10 empty] | 1296.2 | 8.2647
[10 empty] | 1296 | 8.2785
[10 empty] | 1295.7 | 8.267
[10 empty] | 1295.5 | 8.382
[10 empty] | 1295.3 | 8.3475
[10 empty] | 1294.9 | 8.3475
[10 empty] | 1294.7 | 8.428
[10 empty] | 1294.9 | 8.4188
[10 empty] | 1294.4 | 8.4303
[10 empty] | 1294.3 | 8.4993
[10 empty] | 1293.8 | 8.4832
[10 empty] | 1293.6 | 8.4947
[10 empty] | 1293.5 | 8.5798
[10 empty] | 1293 | 8.5545
[10 empty] | 1293.3 | 8.5798
[10 empty] | 1292.8 | 8.658
[10 empty] | 1292.9 | 8.6373
[10 empty] | 1292.4 | 8.6511
[10 empty] | 1292.2 | 8.7362
[10 empty] | 1291.9 | 8.7063
[10 empty] | 1291.5 | 8.7431
[10 empty] | 1291.4 | 8.819
[10 empty] | 1291.1 | 8.7845
[10 empty] | 1291.2 | 8.8121
[10 empty] | 1290.7 | 8.8949
[10 empty] | 1290.6 | 8.865
[10 empty] | 1290.4 | 8.9133
[10 empty] | 1290 | 8.98
[10 empty] | 1289.8 | 8.9317
[10 empty] | 1289.7 | 8.9869
[10 empty] | 1289.5 | 9.049
[10 empty] | 1289.4 | 9.0214
[10 empty] | 1289.2 | 9.0766
[10 empty] | 1288.8 | 9.141
[10 empty] | 1288.7 | 9.0927
[10 empty] | 1288.4 | 9.141
[10 empty] | 1288.3 | 9.2261
[10 empty] | 1288.1 | 9.2054
[10 empty] | 1287.7 | 9.256
[10 empty] | 1287.4 | 9.3227
[10 empty] | 1287.4 | 9.2583
[10 empty] | 1287.1 | 9.3204
[10 empty] | 1286.6 | 9.3733
[10 empty] | 1286.5 | 9.3618
[10 empty] | 1286.2 | 9.4423
[10 empty] | 1286.1 | 9.4929
[10 empty] | 1285.9 | 9.4354
[10 empty] | 1285.8 | 9.5136
[10 empty] | 1285.5 | 9.5435
[10 empty] | 1285.3 | 9.5297
[10 empty] | 1285 | 9.6309
[10 empty] | 1285.1 | 9.6585
[10 empty] | 1284.9 | 9.6125
[10 empty] | 1284.4 | 9.693
[10 empty] | 1284.3 | 9.7183
[10 empty] | 1284.1 | 9.693
[10 empty] | 1283.9 | 9.8034
[10 empty] | 1283.8 | 9.8471
[10 empty] | 1283.6 | 9.7965
[10 empty] | 1283.4 | 9.8839
[10 empty] | 1282.9 | 9.8862
[10 empty] | 1282.8 | 9.8839
[10 empty] | 1282.4 | 9.9851
[10 empty] | 1282.4 | 9.9943
[10 empty] | 1282.1 | 9.9782
[10 empty] | 1281.9 | 10.0748
[10 empty] | 1281.5 | 10.0656
[10 empty] | 1281.3 | 10.0587
[10 empty] | 1281.1 | 10.1829
[10 empty] | 1281.3 | 10.1737
[10 empty] | 1280.8 | 10.1645
[10 empty] | 1280.5 | 10.2703
[10 empty] | 1280.3 | 10.3347
[10 empty] | 1280.1 | 10.2726
[10 empty] | 1279.8 | 10.3784
[10 empty] | 1279.9 | 10.3692
[10 empty] | 1279.6 | 10.3692
[10 empty] | 1279.2 | 10.4497
[10 empty] | 1279 | 10.4428
[10 empty] | 1278.8 | 10.4658
[10 empty] | 1278.6 | 10.567
[10 empty] | 1278.4 | 10.5371
[10 empty] | 1278.1 | 10.5785
[10 empty] | 1277.9 | 10.6567
[10 empty] | 1277.8 | 10.6314
[10 empty] | 1277.4 | 10.6498
[10 empty] | 1277.3 | 10.7625
[10 empty] | 1277 | 10.7303
[10 empty] | 1276.8 | 10.7671
[10 empty] | 1276.3 | 10.8499
[10 empty] | 1276.2 | 10.82
[10 empty] | 1276.1 | 10.8499
[10 empty] | 1276.1 | 10.9649
[10 empty] | 1275.7 | 10.9373
[10 empty] | 1275.7 | 10.9787
[10 empty] | 1275.2 | 11.0615
[10 empty] | 1275 | 11.0155
[10 empty] | 1275 | 11.0638
[10 empty] | 1274.6 | 11.1696
[10 empty] | 1274.4 | 11.1282
[10 empty] | 1274.3 | 11.1903
[10 empty] | 1274.2 | 11.2685
[10 empty] | 1273.7 | 11.2156
[10 empty] | 1273.5 | 11.2869
[10 empty] | 1273.6 | 11.3628
[10 empty] | 1273 | 11.3421
[10 empty] | 1272.9 | 11.418
[10 empty] | 1272.6 | 11.487
[10 empty] | 1272.4 | 11.4249
[10 empty] | 1272.3 | 11.5054
[10 empty] | 1271.9 | 11.579
[10 empty] | 1271.9 | 11.5445
[10 empty] | 1271.5 | 11.6549
[10 empty] | 1271.2 | 11.7124
[10 empty] | 1271.1 | 11.6319
[10 empty] | 1270.7 | 11.7515
[10 empty] | 1270.7 | 11.7837
[10 empty] | 1270.4 | 11.763
[10 empty] | 1270.2 | 11.8918
[10 empty] | 1270.1 | 11.9309
[10 empty] | 1269.8 | 11.8688
[10 empty] | 1269.6 | 11.9953
[10 empty] | 1269.4 | 12.0045
[10 empty] | 1269 | 11.9746
[10 empty] | 1268.8 | 12.1287
[10 empty] | 1268.7 | 12.1471
[10 empty] | 1268.4 | 12.0919
[10 empty] | 1268.3 | 12.2368
[10 empty] | 1268 | 12.2253
[10 empty] | 1267.6 | 12.2069
[10 empty] | 1267.7 | 12.3541
[10 empty] | 1267.3 | 12.3633
[10 empty] | 1267.4 | 12.3403
[10 empty] | 1267.1 | 12.4783
[10 empty] | 1266.8 | 12.4461
[10 empty] | 1266.7 | 12.4392
[10 empty] | 1266.2 | 12.6071
[10 empty] | 1266 | 12.591
[10 empty] | 1265.8 | 12.5887
[10 empty] | 1265.9 | 12.7244
[10 empty] | 1265.6 | 12.6692
[10 empty] | 1265.2 | 12.6876
[10 empty] | 1265.1 | 12.8463
[10 empty] | 1265 | 12.821
[10 empty] | 1264.6 | 12.8394
[10 empty] | 1264.4 | 12.9682
[10 empty] | 1264.2 | 12.8992
[10 empty] | 1264 | 12.9452
[10 empty] | 1263.8 | 13.097
[10 empty] | 1263.6 | 13.0418
[10 empty] | 1263.3 | 13.0901
[10 empty] | 1263.3 | 13.2189
[10 empty] | 1263 | 13.1545
[10 empty] | 1262.7 | 13.1982
[10 empty] | 1262.4 | 13.3523
[10 empty] | 1262.4 | 13.2948
[10 empty] | 1262.1 | 13.3477
[10 empty] | 1261.7 | 13.4742
[10 empty] | 1261.5 | 13.3914
[10 empty] | 1261.2 | 13.4581
[10 empty] | 1261.2 | 13.5892
[10 empty] | 1260.9 | 13.5455
[10 empty] | 1260.8 | 13.626
[10 empty] | 1260.6 | 13.7456
[10 empty] | 1260.4 | 13.649
[10 empty] | 1260.3 | 13.741
[10 empty] | 1259.9 | 13.856
[10 empty] | 1259.8 | 13.8008
[10 empty] | 1259.5 | 13.9112
[10 empty] | 1259.4 | 14.017
[10 empty] | 1259.2 | 13.9273
[10 empty] | 1258.8 | 14.017
[10 empty] | 1258.7 | 14.1136
[10 empty] | 1258.2 | 14.0745
[10 empty] | 1258 | 14.1964
[10 empty] | 1257.7 | 14.2723
[10 empty] | 1257.8 | 14.201
[10 empty] | 1257.4 | 14.2976
[10 empty] | 1257.4 | 14.3804
[10 empty] | 1257.1 | 14.3436
[10 empty] | 1256.7 | 14.4908
[10 empty] | 1256.6 | 14.5483
[10 empty] | 1256.1 | 14.477
[10 empty] | 1256.1 | 14.5989
[10 empty] | 1256 | 14.6564
[10 empty] | 1255.5 | 14.6127
[10 empty] | 1255.1 | 14.7852
[10 empty] | 1255.2 | 14.8197
[10 empty] | 1255 | 14.7576
[10 empty] | 1254.6 | 14.9071
[10 empty] | 1254.7 | 14.9117
[10 empty] | 1254.3 | 14.9025
[10 empty] | 1254.1 | 15.121
[10 empty] | 1253.9 | 15.0865
[10 empty] | 1253.7 | 15.0911
[10 empty] | 1253.7 | 15.2498
[10 empty] | 1253.2 | 15.2015
[10 empty] | 1253 | 15.2245
[10 empty] | 1252.7 | 15.397
[10 empty] | 1252.6 | 15.3832
[10 empty] | 1252.3 | 15.3855
[10 empty] | 1252.4 | 15.5373
[10 empty] | 1252 | 15.4798
[10 empty] | 1251.6 | 15.5235
[10 empty] | 1251.5 | 15.7144
[10 empty] | 1251 | 15.6776
[10 empty] | 1250.9 | 15.6983
[10 empty] | 1250.8 | 15.8593
[10 empty] | 1250.4 | 15.7834
[10 empty] | 1250.2 | 15.8386
[10 empty] | 1250 | 16.018
[10 empty] | 1249.7 | 15.9582
[10 empty] | 1249.6 | 16.0295
[10 empty] | 1249.4 | 16.179
[10 empty] | 1249 | 16.0962
[10 empty] | 1249 | 16.1721
[10 empty] | 1248.6 | 16.3331
[10 empty] | 1248.4 | 16.2687
[10 empty] | 1248.1 | 16.3538
[10 empty] | 1248.2 | 16.5056
[10 empty] | 1248 | 16.4251
[10 empty] | 1247.8 | 16.5217
[10 empty] | 1247.6 | 16.662
[10 empty] | 1247.4 | 16.6045
[10 empty] | 1247 | 16.7103
[10 empty] | 1247.1 | 16.8322
[10 empty] | 1246.8 | 16.7517
[10 empty] | 1246.4 | 16.8598
[10 empty] | 1246.4 | 16.9863
[10 empty] | 1246.3 | 16.9357
[10 empty] | 1245.8 | 17.0714
[10 empty] | 1245.6 | 17.1749
[10 empty] | 1245.4 | 17.0944
[10 empty] | 1245 | 17.2186
[10 empty] | 1244.7 | 17.3221
[10 empty] | 1244.7 | 17.283
[10 empty] | 1244.4 | 17.4118
[10 empty] | 1244.2 | 17.5015
[10 empty] | 1243.8 | 17.4624
[10 empty] | 1243.6 | 17.5751
[10 empty] | 1243.3 | 17.6556
[10 empty] | 1243.3 | 17.6464
[10 empty] | 1243 | 17.7752
[10 empty] | 1242.6 | 17.8465
[10 empty] | 1242.6 | 17.8304
[10 empty] | 1242.5 | 17.9592
[10 empty] | 1242.1 | 18.0121
[10 empty] | 1242 | 18.0075
[10 empty] | 1241.7 | 18.1662
[10 empty] | 1241.6 | 18.2145
[10 empty] | 1241.3 | 18.1961
[10 empty] | 1240.9 | 18.3318
[10 empty] | 1240.6 | 18.3663
[10 empty] | 1240.4 | 18.3732
[10 empty] | 1240.4 | 18.5411
[10 empty] | 1240.2 | 18.5779
[10 empty] | 1239.9 | 18.5687
[10 empty] | 1239.8 | 18.7182
[10 empty] | 1239.4 | 18.7458
[10 empty] | 1239.3 | 18.7642
[10 empty] | 1238.9 | 18.9298
[10 empty] | 1238.8 | 18.9574
[10 empty] | 1238.4 | 18.962
[10 empty] | 1238.5 | 19.123
[10 empty] | 1238.2 | 19.1161
[10 empty] | 1237.8 | 19.1506
[10 empty] | 1237.8 | 19.3392
[10 empty] | 1237.7 | 19.3553
[10 empty] | 1237.6 | 19.3737
[10 empty] | 1237.2 | 19.5301
[10 empty] | 1237.2 | 19.5186
[10 empty] | 1236.8 | 19.5623
[10 empty] | 1236.6 | 19.7486
[10 empty] | 1236.4 | 19.7486
[10 empty] | 1236 | 19.7808
[10 empty] | 1236 | 19.9464
[10 empty] | 1235.7 | 19.905
[10 empty] | 1235.5 | 20.0131
[10 empty] | 1235.4 | 20.1028
[10 empty] | 1235.1 | 20.1051
[10 empty] | 1235 | 20.273
[10 empty] | 1234.7 | 20.3374
[10 empty] | 1234.2 | 20.3075
[10 empty] | 1234 | 20.4547
[10 empty] | 1233.7 | 20.5237
[10 empty] | 1233.8 | 20.5099
[10 empty] | 1233.4 | 20.7422
[10 empty] | 1233.2 | 20.7928
[10 empty] | 1233.2 | 20.7422
[10 empty] | 1232.9 | 20.9469
[10 empty] | 1232.7 | 20.9423
[10 empty] | 1232.5 | 20.9469
[10 empty] | 1232.2 | 21.2137
[10 empty] | 1231.8 | 21.2114
[10 empty] | 1231.7 | 21.1884
[10 empty] | 1231.5 | 21.4138
[10 empty] | 1231.3 | 21.3632
[10 empty] | 1231.1 | 21.3908
[10 empty] | 1230.9 | 21.6668
[10 empty] | 1230.5 | 21.6484
[10 empty] | 1230.6 | 21.6576
[10 empty] | 1230.3 | 21.8922
[10 empty] | 1229.9 | 21.8071
[10 empty] | 1229.9 | 21.86
[10 empty] | 1229.4 | 22.1429
[10 empty] | 1229.2 | 22.0877
[10 empty] | 1229 | 22.1383
[10 empty] | 1228.8 | 22.366
[10 empty] | 1228.5 | 22.2418
[10 empty] | 1228.4 | 22.3706
[10 empty] | 1228.1 | 22.6098
[10 empty] | 1227.8 | 22.5454
[10 empty] | 1227.5 | 22.6443
[10 empty] | 1227.4 | 22.8628
[10 empty] | 1227.3 | 22.7478
[10 empty] | 1227 | 22.8697
[10 empty] | 1226.6 | 23.0905
[10 empty] | 1226.6 | 23.01
[10 empty] | 1226.5 | 23.1733
[10 empty] | 1226 | 23.3826
[10 empty] | 1226 | 23.2354
[10 empty] | 1225.8 | 23.401
[10 empty] | 1225.5 | 23.5988
[10 empty] | 1225.1 | 23.5183
[10 empty] | 1225.1 | 23.7
[10 empty] | 1224.8 | 23.8817
[10 empty] | 1224.7 | 23.7552
[10 empty] | 1224.6 | 23.9185
[10 empty] | 1224.1 | 24.0956
[10 empty] | 1224 | 24.0289
[10 empty] | 1223.6 | 24.2428
[10 empty] | 1223.5 | 24.4107
[10 empty] | 1223.3 | 24.2865
[10 empty] | 1223 | 24.4889
[10 empty] | 1222.9 | 24.6269
[10 empty] | 1222.7 | 24.5579
[10 empty] | 1222.6 | 24.8201
[10 empty] | 1222.2 | 24.9259
[10 empty] | 1222 | 24.827
[10 empty] | 1221.7 | 25.0524
[10 empty] | 1221.5 | 25.1674
[10 empty] | 1221.3 | 25.1145
[10 empty] | 1221 | 25.3813
[10 empty] | 1221.2 | 25.494
[10 empty] | 1220.8 | 25.3859
[10 empty] | 1220.7 | 25.6251
[10 empty] | 1220.7 | 25.7171
[10 empty] | 1220.1 | 25.6665
[10 empty] | 1220.2 | 25.9655
[10 empty] | 1219.7 | 26.0506
[10 empty] | 1219.5 | 25.9632
[10 empty] | 1219.2 | 26.2323
[10 empty] | 1218.9 | 26.2783
[10 empty] | 1218.7 | 26.2645
[10 empty] | 1218.6 | 26.5819
[10 empty] | 1218.2 | 26.6233
[10 empty] | 1218 | 26.5727
[10 empty] | 1218 | 26.8602
[10 empty] | 1217.6 | 26.8326
[10 empty] | 1217.4 | 26.8602
[10 empty] | 1217.2 | 27.1201
[10 empty] | 1216.9 | 27.196
[10 empty] | 1216.8 | 27.2236
[10 empty] | 1216.4 | 27.4444
[10 empty] | 1216.4 | 27.4628
[10 empty] | 1216.3 | 27.5249
[10 empty] | 1215.9 | 27.7664
[10 empty] | 1215.7 | 27.8032
[10 empty] | 1215.4 | 27.8423
[10 empty] | 1215.3 | 28.0769
[10 empty] | 1215.1 | 28.0769
[10 empty] | 1214.7 | 28.1712
[10 empty] | 1214.7 | 28.3943
[10 empty] | 1214.4 | 28.4357
[10 empty] | 1214.2 | 28.5116
[10 empty] | 1213.9 | 28.7117
[10 empty] | 1213.9 | 28.7163
[10 empty] | 1213.6 | 28.8198
[10 empty] | 1213.3 | 29.0498
[10 empty] | 1213 | 29.0935
[10 empty] | 1212.9 | 29.1947
[10 empty] | 1212.5 | 29.3925
[10 empty] | 1212.4 | 29.381
[10 empty] | 1212.2 | 29.4937
[10 empty] | 1212 | 29.7306
[10 empty] | 1211.8 | 29.7398
[10 empty] | 1211.5 | 29.8916
[10 empty] | 1211.3 | 30.0756
[10 empty] | 1211 | 30.0595
[10 empty] | 1210.8 | 30.2067
[10 empty] | 1210.6 | 30.4183
[10 empty] | 1210.2 | 30.4436
[10 empty] | 1210.4 | 30.5954
[10 empty] | 1210 | 30.7817
[10 empty] | 1209.6 | 30.7656
[10 empty] | 1209.4 | 30.9496
[10 empty] | 1209.3 | 31.1175
[10 empty] | 1208.9 | 31.1428
[10 empty] | 1208.6 | 31.3291
[10 empty] | 1208.5 | 31.4947
[10 empty] | 1208.4 | 31.4878
[10 empty] | 1208.3 | 31.6718
[10 empty] | 1207.9 | 31.8443
[10 empty] | 1207.6 | 31.8558
[10 empty] | 1207.5 | 32.0697
[10 empty] | 1207.1 | 32.2514
[10 empty] | 1207.2 | 32.2307
[10 empty] | 1206.9 | 32.4377
[10 empty] | 1206.9 | 32.601
[10 empty] | 1206.3 | 32.6079
[10 empty] | 1206 | 32.9
[10 empty] | 1206.1 | 33.0219
[10 empty] | 1205.8 | 32.9736
[10 empty] | 1205.5 | 33.2703
[10 empty] | 1205.5 | 33.3324
[10 empty] | 1205.4 | 33.36
[10 empty] | 1204.8 | 33.7326
[10 empty] | 1204.8 | 33.7947
[10 empty] | 1204.6 | 33.7694
[10 empty] | 1204.2 | 34.1006
[10 empty] | 1204.1 | 34.1029
[10 empty] | 1203.9 | 34.1466
[10 empty] | 1203.6 | 34.5353
[10 empty] | 1203.7 | 34.5652
[10 empty] | 1203.2 | 34.5767
[10 empty] | 1203 | 34.9102
[10 empty] | 1202.9 | 34.878
[10 empty] | 1202.5 | 34.9746
[10 empty] | 1202.4 | 35.361
[10 empty] | 1202.3 | 35.3817
[10 empty] | 1202.1 | 35.4323
[10 empty] | 1201.7 | 35.7635
[10 empty] | 1201.5 | 35.6968
[10 empty] | 1201.5 | 35.8302
[10 empty] | 1201.2 | 36.0878
[10 empty] | 1200.8 | 36.2189
[10 empty] | 1200.8 | 36.2373
[10 empty] | 1200.4 | 36.4811
[10 empty] | 1200.2 | 36.6007
[10 empty] | 1199.9 | 36.6789
[10 empty] | 1199.6 | 36.9434
[10 empty] | 1199.5 | 37.0538
[10 empty] | 1199.3 | 37.1389
[10 empty] | 1199.2 | 37.3597
[10 empty] | 1198.8 | 37.4678
[10 empty] | 1198.7 | 37.5828
[10 empty] | 1198.4 | 37.8358
[10 empty] | 1198.3 | 37.9462
[10 empty] | 1197.8 | 38.029
[10 empty] | 1198 | 38.2682
[10 empty] | 1197.7 | 38.3579
[10 empty] | 1197.4 | 38.4752
[10 empty] | 1197.1 | 38.7351
[10 empty] | 1196.9 | 38.8478
[10 empty] | 1196.8 | 38.9605
[10 empty] | 1196.6 | 39.1836
[10 empty] | 1196.4 | 39.3346
[10 empty] | 1196.1 | 39.458
[10 empty] | 1195.8 | 39.4851
[10 empty] | 1195.6 | 39.7738
[10 empty] | 1195.4 | 39.8059
[10 empty] | 1195 | 40.0896
[10 empty] | 1195 | 40.134
[10 empty] | 1194.6 | 40.3487
[10 empty] | 1194.7 | 40.4819
[10 empty] | 1194.1 | 40.6325
[10 empty] | 1194 | 40.8521
[10 empty] | 1194 | 40.9532
[10 empty] | 1193.6 | 41.195
[10 empty] | 1193.4 | 41.2715
[10 empty] | 1193.3 | 41.543
[10 empty] | 1192.7 | 41.6194
[10 empty] | 1192.7 | 41.8637
[10 empty] | 1192.3 | 41.9797
[10 empty] | 1192.2 | 42.2405
[10 empty] | 1192.2 | 42.2458
[10 empty] | 1192 | 42.3655
[10 empty] | 1191.8 | 42.6766
[10 empty] | 1191.6 | 42.6712
[10 empty] | 1191.3 | 42.9983
[10 empty] | 1191 | 43.0062
[10 empty] | 1190.6 | 43.2801
[10 empty] | 1190.5 | 43.3732
[10 empty] | 1190.3 | 43.5699
[10 empty] | 1190.1 | 43.8278
[10 empty] | 1189.7 | 43.8863
[10 empty] | 1189.5 | 44.2213
[10 empty] | 1189.1 | 44.2612
[10 empty] | 1189 | 44.5802
[10 empty] | 1188.8 | 44.6334
[10 empty] | 1188.6 | 44.8753
[10 empty] | 1188.4 | 45.0721
[10 empty] | 1188.1 | 45.5698
[10 empty] | 1187.9 | 45.394
[10 empty] | 1187.7 | 45.5957
[10 empty] | 1187.5 | 45.9558
[10 empty] | 1187.2 | 45.9414
[10 empty] | 1187 | 46.1143
[10 empty] | 1186.9 | 46.5147
[10 empty] | 1186.7 | 46.5522
[10 empty] | 1186.4 | 46.6991
[10 empty] | 1186.2 | 47.0103
[10 empty] | 1186 | 47.1025
[10 empty] | 1185.6 | 47.2321
[10 empty] | 1185.6 | 47.5894
[10 empty] | 1185.3 | 47.7248
[10 empty] | 1185.1 | 47.8544
[10 empty] | 1184.9 | 48.1454
[10 empty] | 1184.8 | 48.2952
[10 empty] | 1184.7 | 48.4076
[10 empty] | 1184.5 | 48.7533
[10 empty] | 1184.2 | 48.9204
[10 empty] | 1184.1 | 49.3871
[10 empty] | 1183.8 | 49.4626
[10 empty] | 1183.5 | 49.4343
[10 empty] | 1183.3 | 49.598
[10 empty] | 1183.1 | 49.897
[10 empty] | 1182.8 | 50.2149
[10 empty] | 1182.6 | 50.4321
[10 empty] | 1182.3 | 50.4384
[10 empty] | 1182.1 | 50.6336
[10 empty] | 1182 | 50.9074
[10 empty] | 1181.7 | 51.3072
[10 empty] | 1181.6 | 51.43
[10 empty] | 1181.3 | 51.4803
[10 empty] | 1181.2 | 51.7133
[10 empty] | 1180.9 | 52.0973
[10 empty] | 1180.7 | 52.3995
[10 empty] | 1180.3 | 52.409
[10 empty] | 1180.3 | 52.5695
[10 empty] | 1179.9 | 52.8559
[10 empty] | 1179.8 | 53.1487
[10 empty] | 1179.4 | 53.41
[10 empty] | 1179.2 | 53.5012
[10 empty] | 1179 | 54.1717
[10 empty] | 1178.8 | 54.1439
[10 empty] | 1178.5 | 54.436
[10 empty] | 1178.4 | 54.6169
[10 empty] | 1178.1 | 54.6725
[10 empty] | 1177.7 | 54.8429
[10 empty] | 1177.5 | 55.0516
[10 empty] | 1177.5 | 55.2533
[10 empty] | 1177.4 | 55.5385
[10 empty] | 1176.7 | 55.7854
[10 empty] | 1176.7 | 56.1297
[10 empty] | 1176.5 | 56.4184
[10 empty] | 1176.2 | 56.7627
[10 empty] | 1176.2 | 56.9888
[10 empty] | 1176 | 57.0548
[10 empty] | 1175.8 | 57.2461
[10 empty] | 1175.4 | 57.3922
[10 empty] | 1175.3 | 57.6391
[10 empty] | 1175.3 | 57.9452
[10 empty] | 1174.8 | 58.2025
[10 empty] | 1174.7 | 58.5538
[10 empty] | 1174.3 | 58.8251
[10 empty] | 1174.4 | 59.1589
[10 empty] | 1174.1 | 59.5201
[10 empty] | 1173.9 | 59.4582
[10 empty] | 1173.6 | 59.6091
[10 empty] | 1173.3 | 59.938
[10 empty] | 1173.1 | 60.1122
[10 empty] | 1173.2 | 60.4295
[10 empty] | 1172.9 | 60.5959
[10 empty] | 1172.6 | 60.9055
[10 empty] | 1172.6 | 61.0758
[10 empty] | 1172 | 61.3931
[10 empty] | 1171.8 | 61.575
[10 empty] | 1171.4 | 61.9001
[10 empty] | 1171.3 | 62.0936
[10 empty] | 1171.3 | 62.4031
[10 empty] | 1170.8 | 62.6392
[10 empty] | 1170.6 | 62.9372
[10 empty] | 1170.5 | 63.1578
[10 empty] | 1170.1 | 63.4751
[10 empty] | 1170.3 | 63.6996
[10 empty] | 1169.7 | 63.9782
[10 empty] | 1169.5 | 64.2259
[10 empty] | 1169.2 | 64.5355
[10 empty] | 1169.3 | 64.7406
[10 empty] | 1168.8 | 65.0463
[10 empty] | 1168.7 | 65.3172
[10 empty] | 1168.2 | 66.2882
[10 empty] | 1168 | 65.8346
[10 empty] | 1168.3 | 66.0832
[10 empty] | 1167.9 | 66.4365
[10 empty] | 1167.4 | 66.8422
[10 empty] | 1167.2 | 67.514
[10 empty] | 1167 | 67.876
[10 empty] | 1166.9 | 67.8848
[10 empty] | 1166.7 | 68.0287
[10 empty] | 1166.5 | 68.1596
[10 empty] | 1166.5 | 68.43
[10 empty] | 1166.1 | 68.7659
[10 empty] | 1165.8 | 69.237
[10 empty] | 1165.6 | 69.8782
[10 empty] | 1165.4 | 70.2359
[10 empty] | 1165.1 | 70.2185
[10 empty] | 1164.8 | 70.4235
[10 empty] | 1164.7 | 70.6067
[10 empty] | 1164.4 | 70.8728
[10 empty] | 1164.2 | 71.248
[10 empty] | 1164.3 | 71.6885
[10 empty] | 1163.8 | 72.3036
[10 empty] | 1163.7 | 72.7005
[10 empty] | 1163.4 | 72.7529
[10 empty] | 1163.3 | 72.9579
[10 empty] | 1163 | 73.128
[10 empty] | 1162.8 | 73.3941
[10 empty] | 1162.5 | 73.7693
[10 empty] | 1162.3 | 74.2578
[10 empty] | 1162.2 | 75.6086
[10 empty] | 1161.8 | 74.4733
[10 empty] | 1161.6 | 74.7984
[10 empty] | 1161.5 | 75.6636
[10 empty] | 1161.3 | 76.0837
[10 empty] | 1161.2 | 75.8937
[10 empty] | 1160.7 | 76.1537
[10 empty] | 1160.6 | 76.909
[10 empty] | 1160.1 | 77.5442
[10 empty] | 1160.1 | 77.3391
[10 empty] | 1159.7 | 77.4891
[10 empty] | 1159.8 | 78.1493
[10 empty] | 1159.5 | 78.9396
[10 empty] | 1159.1 | 78.7945
[10 empty] | 1159 | 78.8895
[10 empty] | 1158.5 | 79.4247
[10 empty] | 1158.3 | 80.2699
[10 empty] | 1158.1 | 80.31
[10 empty] | 1158 | 80.385
[10 empty] | 1157.7 | 80.7501
[10 empty] | 1157.6 | 81.6453
[10 empty] | 1157.4 | 81.8604
[10 empty] | 1157.2 | 81.9404
[10 empty] | 1157 | 82.2105
[10 empty] | 1156.5 | 82.9557
[10 empty] | 1156.3 | 83.4659
[10 empty] | 1156.1 | 83.4909
[10 empty] | 1155.8 | 83.6759
[10 empty] | 1155.7 | 84.3511
[10 empty] | 1155.3 | 85.0113
[10 empty] | 1155.3 | 85.0513
[10 empty] | 1155.1 | 86.7084
[10 empty] | 1154.7 | 86.2637
[10 empty] | 1154.4 | 85.8131
[10 empty] | 1154.5 | 86.328
[10 empty] | 1154.2 | 87.2174
[10 empty] | 1153.8 | 87.0068
[10 empty] | 1153.7 | 87.7616
[10 empty] | 1153.4 | 88.4111
[10 empty] | 1153.3 | 88.1946
[10 empty] | 1153.1 | 89.0138
[10 empty] | 1152.8 | 89.3591
[10 empty] | 1152.6 | 89.4
[10 empty] | 1152.4 | 90.4825
[10 empty] | 1151.9 | 90.623
[10 empty] | 1152 | 90.5703
[10 empty] | 1151.5 | 91.8108
[10 empty] | 1151.4 | 91.6879
[10 empty] | 1151.4 | 91.7991
[10 empty] | 1151.1 | 93.1508
[10 empty] | 1150.9 | 92.8992
[10 empty] | 1150.8 | 93.1859
[10 empty] | 1150.4 | 94.3971
[10 empty] | 1150.6 | 94.0929
[10 empty] | 1150.1 | 94.5142
[10 empty] | 1149.5 | 95.5148
[10 empty] | 1149.5 | 95.4328
[10 empty] | 1149.4 | 95.9127
[10 empty] | 1149.2 | 96.8372
[10 empty] | 1148.9 | 96.6851
[10 empty] | 1148.9 | 97.317
[10 empty] | 1148.4 | 97.9665
[10 empty] | 1148.1 | 97.9958
[10 empty] | 1148.1 | 98.9086
[10 empty] | 1147.7 | 99.3006
[10 empty] | 1147.5 | 102.2175
[10 empty] | 1147.3 | 100.2267
[10 empty] | 1147.2 | 100.2126
[10 empty] | 1147 | 100.9256
[10 empty] | 1146.8 | 101.1162
[10 empty] | 1146.5 | 101.568
[10 empty] | 1146.4 | 102.2458
[10 empty] | 1146 | 102.4293
[10 empty] | 1145.7 | 103.4953
[10 empty] | 1145.5 | 103.347
[10 empty] | 1145.3 | 104.7872
[10 empty] | 1145 | 104.2577
[10 empty] | 1145 | 105.9026
[10 empty] | 1144.9 | 105.3872
[10 empty] | 1144.5 | 106.5944
[10 empty] | 1144.4 | 106.5309
[10 empty] | 1144 | 107.0957
[10 empty] | 1143.8 | 107.6675
[10 empty] | 1143.8 | 107.8722
[10 empty] | 1143.3 | 108.7546
[10 empty] | 1143.3 | 108.7617
[10 empty] | 1143 | 110.0677
[10 empty] | 1142.6 | 109.7148
[10 empty] | 1142.6 | 111.2749
[10 empty] | 1142.2 | 110.7384
[10 empty] | 1142.1 | 112.1785
[10 empty] | 1142 | 111.9385
[10 empty] | 1141.7 | 112.8492
[10 empty] | 1141.5 | 113.181
[10 empty] | 1141.3 | 113.7034
[10 empty] | 1140.9 | 114.3529
[10 empty] | 1140.7 | 114.5647
[10 empty] | 1140.7 | 115.5954
[10 empty] | 1140.3 | 115.6095
[10 empty] | 1140.4 | 116.859
[10 empty] | 1140.1 | 116.6966
[10 empty] | 1140 | 118.1227
[10 empty] | 1139.6 | 117.9462
[10 empty] | 1139.2 | 119.0828
[10 empty] | 1139.1 | 119.2098
[10 empty] | 1138.9 | 120.0288
[10 empty] | 1138.8 | 122.6265