## Sheet1
SiO2 | Al2O3 | CaO | Fe2O3 | SO3 | MgO | K20 | TiO2 | Na2O | P2O5 | 1512 | 7.8402 | 玻璃渣
49.91 | 19.7 | 10.86 | 8.03 | 5.72 | 1.21 | 1.76 | 0.76 | 1.73 | 0.06 | 1511.9 | 7.9934
[10 empty] | 1511.4 | 8.1332
[10 empty] | 1511.3 | 8.2731
[10 empty] | 1511.2 | 8.6327
[10 empty] | 1510.9 | 9.1023
[10 empty] | 1510.9 | 9.0457
[10 empty] | 1510.9 | 9.069
[10 empty] | 1510.6 | 9.1822
[10 empty] | 1510.2 | 9.049
[10 empty] | 1509.8 | 8.9757
[10 empty] | 1509.7 | 8.6228
[10 empty] | 1509.6 | 8.8126
[10 empty] | 1509.3 | 8.8026
[10 empty] | 1509 | 8.5961
[10 empty] | 1508.8 | 8.8459
[10 empty] | 1508.9 | 8.9058
[10 empty] | 1508.2 | 8.3397
[10 empty] | 1508.2 | 8.0367
[10 empty] | 1507.9 | 7.7136
[10 empty] | 1507.8 | 7.5904
[10 empty] | 1507.5 | 7.8835
[10 empty] | 1507.3 | 7.9567
[10 empty] | 1507.3 | 8.1565
[10 empty] | 1507 | 8.2764
[10 empty] | 1506.9 | 7.9201
[10 empty] | 1506.5 | 7.7569
[10 empty] | 1506.4 | 7.5471
[10 empty] | 1506.3 | 7.7702
[10 empty] | 1506 | 8.0999
[10 empty] | 1506.2 | 8.3097
[10 empty] | 1505.7 | 8.7693
[10 empty] | 1505.5 | 8.8326
[10 empty] | 1505.5 | 8.7626
[10 empty] | 1505.1 | 8.8592
[10 empty] | 1505 | 8.9624
[10 empty] | 1504.7 | 9.0956
[10 empty] | 1504.7 | 9.0523
[10 empty] | 1504.1 | 9.0623
[10 empty] | 1504.4 | 8.9424
[10 empty] | 1503.9 | 8.9891
[10 empty] | 1503.7 | 9.0956
[10 empty] | 1503.3 | 9.3487
[10 empty] | 1503.1 | 9.2721
[10 empty] | 1502.9 | 8.8825
[10 empty] | 1502.7 | 8.5262
[10 empty] | 1502.4 | 8.4229
[10 empty] | 1502.4 | 8.4796
[10 empty] | 1502.2 | 8.373
[10 empty] | 1502 | 8.716
[10 empty] | 1501.8 | 8.7526
[10 empty] | 1501.5 | 8.3996
[10 empty] | 1501.3 | 8.1632
[10 empty] | 1501 | 7.8169
[10 empty] | 1500.8 | 7.8402
[10 empty] | 1500.6 | 8.2531
[10 empty] | 1500.6 | 8.5661
[10 empty] | 1500.2 | 8.686
[10 empty] | 1500.2 | 8.6194
[10 empty] | 1499.9 | 8.4629
[10 empty] | 1499.8 | 8.5129
[10 empty] | 1499.6 | 8.4063
[10 empty] | 1499.4 | 8.6194
[10 empty] | 1499.1 | 8.8958
[10 empty] | 1499.1 | 9.0457
[10 empty] | 1498.9 | 9.2755
[10 empty] | 1498.8 | 9.3121
[10 empty] | 1498.2 | 9.2055
[10 empty] | 1498.4 | 9.1922
[10 empty] | 1498 | 9.1223
[10 empty] | 1497.7 | 9.1756
[10 empty] | 1497.5 | 9.1123
[10 empty] | 1497.1 | 9.2988
[10 empty] | 1496.8 | 9.3487
[10 empty] | 1496.5 | 9.1456
[10 empty] | 1496.4 | 8.8525
[10 empty] | 1496.2 | 8.7493
[10 empty] | 1496 | 8.8758
[10 empty] | 1495.7 | 9.1256
[10 empty] | 1495.5 | 9.1189
[10 empty] | 1495.3 | 8.9757
[10 empty] | 1495.2 | 8.9524
[10 empty] | 1494.9 | 8.3797
[10 empty] | 1494.6 | 8.2231
[10 empty] | 1494.5 | 8.3164
[10 empty] | 1494.2 | 8.5162
[10 empty] | 1494.1 | 8.9757
[10 empty] | 1494 | 9.0257
[10 empty] | 1493.6 | 8.9125
[10 empty] | 1493.5 | 8.6894
[10 empty] | 1493.2 | 8.5428
[10 empty] | 1493.2 | 8.5462
[10 empty] | 1492.8 | 8.6161
[10 empty] | 1492.8 | 8.7826
[10 empty] | 1492.6 | 9.2821
[10 empty] | 1492.6 | 9.5186
[10 empty] | 1492.4 | 9.3321
[10 empty] | 1492.3 | 9.3054
[10 empty] | 1491.9 | 9.2288
[10 empty] | 1491.8 | 9.362
[10 empty] | 1491.5 | 9.5985
[10 empty] | 1491.2 | 9.715
[10 empty] | 1490.8 | 9.7816
[10 empty] | 1490.9 | 9.6884
[10 empty] | 1490.4 | 9.6884
[10 empty] | 1490.1 | 9.7517
[10 empty] | 1489.9 | 9.745
[10 empty] | 1489.7 | 9.8416
[10 empty] | 1489.3 | 9.5718
[10 empty] | 1489.1 | 9.5852
[10 empty] | 1489 | 9.5951
[10 empty] | 1488.5 | 9.4586
[10 empty] | 1488.3 | 9.6817
[10 empty] | 1488 | 9.8682
[10 empty] | 1487.8 | 10.0214
[10 empty] | 1487.7 | 9.705
[10 empty] | 1487.5 | 9.0557
[10 empty] | 1487.3 | 8.9991
[10 empty] | 1487 | 8.9624
[10 empty] | 1486.8 | 9.0956
[10 empty] | 1486.5 | 9.402
[10 empty] | 1486.3 | 9.5119
[10 empty] | 1486 | 9.3387
[10 empty] | 1485.8 | 9.4053
[10 empty] | 1485.6 | 9.0124
[10 empty] | 1485.2 | 8.8825
[10 empty] | 1485.2 | 9.0756
[10 empty] | 1485.1 | 9.2055
[10 empty] | 1484.6 | 9.5885
[10 empty] | 1484.7 | 9.6085
[10 empty] | 1484.4 | 9.4586
[10 empty] | 1484.3 | 9.382
[10 empty] | 1484.1 | 9.1822
[10 empty] | 1483.9 | 9.2788
[10 empty] | 1483.7 | 9.6451
[10 empty] | 1483.6 | 9.7683
[10 empty] | 1483.4 | 9.9215
[10 empty] | 1483.3 | 9.8949
[10 empty] | 1482.9 | 9.9282
[10 empty] | 1483 | 9.9082
[10 empty] | 1482.3 | 10.078
[10 empty] | 1482.2 | 10.5742
[10 empty] | 1482.2 | 11.3501
[10 empty] | 1482.1 | 11.4001
[10 empty] | 1481.7 | 11.3035
[10 empty] | 1481.7 | 11.4067
[10 empty] | 1481.2 | 11.2103
[10 empty] | 1481.1 | 11.1004
[10 empty] | 1480.8 | 11.157
[10 empty] | 1480.7 | 10.8706
[10 empty] | 1480.5 | 10.3011
[10 empty] | 1480.3 | 10.2578
[10 empty] | 1480.3 | 10.6575
[10 empty] | 1479.9 | 10.4443
[10 empty] | 1479.9 | 10.6641
[10 empty] | 1479.4 | 10.7607
[10 empty] | 1479.2 | 10.2046
[10 empty] | 1478.9 | 9.8749
[10 empty] | 1478.8 | 9.5885
[10 empty] | 1478.6 | 9.6651
[10 empty] | 1478.2 | 10.1912
[10 empty] | 1478.2 | 10.6108
[10 empty] | 1478 | 10.6608
[10 empty] | 1477.8 | 10.6341
[10 empty] | 1477.7 | 10.3311
[10 empty] | 1477.4 | 10.4443
[10 empty] | 1477.2 | 10.2245
[10 empty] | 1477 | 10.5875
[10 empty] | 1476.8 | 10.8573
[10 empty] | 1476.7 | 11.0437
[10 empty] | 1476.5 | 11.2635
[10 empty] | 1476.2 | 11.3534
[10 empty] | 1476 | 11.3834
[10 empty] | 1475.8 | 11.3201
[10 empty] | 1475.4 | 11.3201
[10 empty] | 1475.2 | 11.2136
[10 empty] | 1475 | 10.9039
[10 empty] | 1474.7 | 10.9605
[10 empty] | 1474.7 | 11.157
[10 empty] | 1474.4 | 11.0537
[10 empty] | 1474.2 | 11.3268
[10 empty] | 1474.1 | 11.5766
[10 empty] | 1473.6 | 11.1403
[10 empty] | 1473.6 | 10.6108
[10 empty] | 1473.5 | 10.2046
[10 empty] | 1473 | 10.0114
[10 empty] | 1472.8 | 10.3078
[10 empty] | 1472.8 | 10.5076
[10 empty] | 1472.5 | 10.8673
[10 empty] | 1472.3 | 10.9871
[10 empty] | 1471.9 | 10.8373
[10 empty] | 1471.9 | 10.411
[10 empty] | 1471.5 | 10.1146
[10 empty] | 1471.3 | 10.2545
[10 empty] | 1471.2 | 10.5875
[10 empty] | 1470.9 | 10.7574
[10 empty] | 1470.8 | 11.0737
[10 empty] | 1470.7 | 11.0704
[10 empty] | 1470.5 | 11.0104
[10 empty] | 1470.4 | 11.0471
[10 empty] | 1470.2 | 11.1303
[10 empty] | 1469.8 | 11.0671
[10 empty] | 1469.9 | 10.9672
[10 empty] | 1469.4 | 10.8606
[10 empty] | 1469.2 | 10.734
[10 empty] | 1469.1 | 10.7407
[10 empty] | 1468.8 | 10.9905
[10 empty] | 1468.6 | 11.147
[10 empty] | 1468.4 | 11.4467
[10 empty] | 1468.1 | 11.3768
[10 empty] | 1468.2 | 10.6974
[10 empty] | 1467.9 | 10.441
[10 empty] | 1467.5 | 10.2445
[10 empty] | 1467.4 | 10.3178
[10 empty] | 1467.1 | 10.7207
[10 empty] | 1467 | 10.8839
[10 empty] | 1466.8 | 11.0071
[10 empty] | 1466.5 | 10.8473
[10 empty] | 1466.3 | 10.3045
[10 empty] | 1466 | 10.1846
[10 empty] | 1465.9 | 10.401
[10 empty] | 1465.7 | 10.7474
[10 empty] | 1465.4 | 11.2302
[10 empty] | 1465.4 | 11.1869
[10 empty] | 1465 | 10.8673
[10 empty] | 1464.7 | 10.6974
[10 empty] | 1464.5 | 10.5842
[10 empty] | 1464.3 | 10.6275
[10 empty] | 1464.4 | 10.8473
[10 empty] | 1464.1 | 11.0504
[10 empty] | 1463.9 | 11.2469
[10 empty] | 1463.7 | 11.2702
[10 empty] | 1463.3 | 11.1769
[10 empty] | 1463.3 | 11.1536
[10 empty] | 1463 | 11.2136
[10 empty] | 1462.7 | 11.3035
[10 empty] | 1462.4 | 11.2036
[10 empty] | 1462.2 | 11.127
[10 empty] | 1461.9 | 10.8706
[10 empty] | 1461.7 | 10.9538
[10 empty] | 1461.3 | 11.2269
[10 empty] | 1461.4 | 11.3534
[10 empty] | 1461.1 | 11.6132
[10 empty] | 1461 | 11.4933
[10 empty] | 1460.7 | 11.0904
[10 empty] | 1460.5 | 10.794
[10 empty] | 1460.3 | 10.774
[10 empty] | 1460.1 | 11.0238
[10 empty] | 1459.9 | 11.6565
[10 empty] | 1459.6 | 11.8563
[10 empty] | 1459.5 | 11.803
[10 empty] | 1459.1 | 11.4933
[10 empty] | 1459.1 | 10.9538
[10 empty] | 1458.7 | 10.8806
[10 empty] | 1458.3 | 11.1769
[10 empty] | 1458.2 | 11.3002
[10 empty] | 1458 | 11.6798
[10 empty] | 1458.1 | 11.7897
[10 empty] | 1457.6 | 11.7764
[10 empty] | 1457.5 | 11.5632
[10 empty] | 1457.4 | 11.3634
[10 empty] | 1457.2 | 11.3634
[10 empty] | 1457 | 11.6665
[10 empty] | 1456.7 | 11.7764
[10 empty] | 1456.6 | 11.8663
[10 empty] | 1456.6 | 11.7297
[10 empty] | 1456.1 | 11.7897
[10 empty] | 1455.9 | 11.8063
[10 empty] | 1455.6 | 11.9562
[10 empty] | 1455.3 | 12.0561
[10 empty] | 1455.2 | 12.1194
[10 empty] | 1454.9 | 11.9395
[10 empty] | 1454.6 | 11.5732
[10 empty] | 1454.5 | 11.42
[10 empty] | 1454.3 | 11.6665
[10 empty] | 1454.1 | 11.7864
[10 empty] | 1453.8 | 12.2692
[10 empty] | 1453.8 | 12.3258
[10 empty] | 1453.5 | 11.6631
[10 empty] | 1453.2 | 11.48
[10 empty] | 1453 | 11.3934
[10 empty] | 1452.8 | 11.52
[10 empty] | 1452.6 | 11.9562
[10 empty] | 1452.4 | 12.0827
[10 empty] | 1452.4 | 12.3458
[10 empty] | 1452.3 | 12.2726
[10 empty] | 1451.8 | 11.8063
[10 empty] | 1451.7 | 11.7997
[10 empty] | 1451.5 | 11.7797
[10 empty] | 1451.2 | 12.0894
[10 empty] | 1451.2 | 12.2659
[10 empty] | 1451 | 12.5256
[10 empty] | 1450.8 | 12.6422
[10 empty] | 1450.6 | 12.4357
[10 empty] | 1450.6 | 12.4124
[10 empty] | 1450 | 12.6489
[10 empty] | 1449.8 | 12.7488
[10 empty] | 1449.5 | 12.7288
[10 empty] | 1449.4 | 12.4391
[10 empty] | 1448.9 | 12.3758
[10 empty] | 1448.9 | 12.4624
[10 empty] | 1448.8 | 12.6022
[10 empty] | 1448.3 | 13.0052
[10 empty] | 1448.3 | 13.0152
[10 empty] | 1448.2 | 12.8886
[10 empty] | 1447.8 | 12.8487
[10 empty] | 1447.6 | 12.0794
[10 empty] | 1447.6 | 11.9429
[10 empty] | 1447.1 | 12.2326
[10 empty] | 1447.1 | 12.5423
[10 empty] | 1446.9 | 12.9386
[10 empty] | 1446.8 | 13.0851
[10 empty] | 1446.4 | 13.0218
[10 empty] | 1446.2 | 12.6455
[10 empty] | 1445.9 | 12.2226
[10 empty] | 1445.8 | 12.5356
[10 empty] | 1445.5 | 12.852
[10 empty] | 1445.4 | 12.9053
[10 empty] | 1445.1 | 13.1117
[10 empty] | 1444.7 | 13.1217
[10 empty] | 1444.5 | 13.0585
[10 empty] | 1444.3 | 12.9086
[10 empty] | 1444.3 | 13.165
[10 empty] | 1444 | 13.1384
[10 empty] | 1443.7 | 13.5114
[10 empty] | 1443.5 | 13.3948
[10 empty] | 1443.1 | 13.3848
[10 empty] | 1443.1 | 13.2949
[10 empty] | 1442.7 | 13.4281
[10 empty] | 1442.4 | 13.5513
[10 empty] | 1442.1 | 13.891
[10 empty] | 1441.9 | 13.8777
[10 empty] | 1441.9 | 13.4547
[10 empty] | 1441.6 | 13.1018
[10 empty] | 1441.3 | 12.9253
[10 empty] | 1441.1 | 12.9819
[10 empty] | 1440.9 | 13.4614
[10 empty] | 1440.6 | 13.7411
[10 empty] | 1440.5 | 13.8211
[10 empty] | 1440.3 | 13.6945
[10 empty] | 1440 | 13.175
[10 empty] | 1440 | 13.195
[10 empty] | 1439.7 | 13.2816
[10 empty] | 1439.4 | 13.4248
[10 empty] | 1439 | 13.8211
[10 empty] | 1439.2 | 13.9443
[10 empty] | 1438.9 | 13.9609
[10 empty] | 1438.6 | 13.851
[10 empty] | 1438.4 | 13.5713
[10 empty] | 1438.4 | 13.8943
[10 empty] | 1438.1 | 13.9543
[10 empty] | 1438 | 14.0608
[10 empty] | 1437.6 | 14.0608
[10 empty] | 1437.3 | 14.2706
[10 empty] | 1437 | 14.174
[10 empty] | 1436.8 | 14.3172
[10 empty] | 1436.6 | 14.3339
[10 empty] | 1436.4 | 14.4671
[10 empty] | 1436 | 14.4205
[10 empty] | 1435.8 | 14.4438
[10 empty] | 1435.5 | 14.1274
[10 empty] | 1435.5 | 14.1441
[10 empty] | 1435.3 | 14.6103
[10 empty] | 1435 | 14.6503
[10 empty] | 1434.8 | 14.7635
[10 empty] | 1434.5 | 14.89
[10 empty] | 1434.3 | 14.4171
[10 empty] | 1434.2 | 14.1208
[10 empty] | 1434 | 13.8877
[10 empty] | 1433.9 | 14.1274
[10 empty] | 1433.5 | 14.4738
[10 empty] | 1433.4 | 14.6736
[10 empty] | 1433.3 | 14.8034
[10 empty] | 1433 | 14.8534
[10 empty] | 1432.8 | 14.5737
[10 empty] | 1432.7 | 14.6336
[10 empty] | 1432.3 | 14.607
[10 empty] | 1432.1 | 14.7601
[10 empty] | 1431.9 | 14.9899
[10 empty] | 1431.7 | 14.9067
[10 empty] | 1431.7 | 14.95
[10 empty] | 1431.3 | 14.9333
[10 empty] | 1431.1 | 15.0798
[10 empty] | 1430.6 | 15.2463
[10 empty] | 1430.4 | 15.586
[10 empty] | 1430.4 | 15.646
[10 empty] | 1430.3 | 15.233
[10 empty] | 1429.9 | 14.86
[10 empty] | 1430 | 14.5237
[10 empty] | 1429.6 | 14.6169
[10 empty] | 1429.3 | 15.1697
[10 empty] | 1429.1 | 15.263
[10 empty] | 1429.1 | 15.7625
[10 empty] | 1428.7 | 15.5627
[10 empty] | 1428.6 | 15.213
[10 empty] | 1428.3 | 15.1364
[10 empty] | 1427.9 | 14.7768
[10 empty] | 1427.8 | 15.0665
[10 empty] | 1427.7 | 15.3962
[10 empty] | 1427.4 | 15.5028
[10 empty] | 1427.1 | 15.6693
[10 empty] | 1427.1 | 15.5927
[10 empty] | 1426.8 | 15.5028
[10 empty] | 1426.5 | 15.556
[10 empty] | 1426.4 | 15.7758
[10 empty] | 1426.1 | 15.7425
[10 empty] | 1425.8 | 15.7525
[10 empty] | 1425.5 | 15.7292
[10 empty] | 1425.4 | 15.7325
[10 empty] | 1425.3 | 15.9856
[10 empty] | 1424.9 | 16.4452
[10 empty] | 1424.7 | 16.5451
[10 empty] | 1424.5 | 16.5251
[10 empty] | 1424.6 | 16.2054
[10 empty] | 1424.2 | 15.5494
[10 empty] | 1424 | 15.5194
[10 empty] | 1423.8 | 15.6226
[10 empty] | 1423.4 | 15.7292
[10 empty] | 1423.3 | 16.4751
[10 empty] | 1423 | 16.4319
[10 empty] | 1422.9 | 16.3886
[10 empty] | 1422.6 | 16.2554
[10 empty] | 1422.6 | 15.8657
[10 empty] | 1422.5 | 15.8791
[10 empty] | 1422 | 16.4718
[10 empty] | 1421.8 | 16.615
[10 empty] | 1421.7 | 16.8848
[10 empty] | 1421.4 | 16.9181
[10 empty] | 1421.2 | 16.9913
[10 empty] | 1421 | 17.0013
[10 empty] | 1420.9 | 17.1112
[10 empty] | 1420.8 | 17.1978
[10 empty] | 1420.3 | 17.2078
[10 empty] | 1420.1 | 17.1445
[10 empty] | 1419.9 | 16.7182
[10 empty] | 1419.6 | 16.5651
[10 empty] | 1419.3 | 16.5184
[10 empty] | 1419.1 | 16.6317
[10 empty] | 1419 | 17.1312
[10 empty] | 1418.6 | 17.3909
[10 empty] | 1418.6 | 17.1811
[10 empty] | 1418.4 | 17.2611
[10 empty] | 1418.1 | 16.5184
[10 empty] | 1417.9 | 16.4652
[10 empty] | 1417.5 | 16.7615
[10 empty] | 1417.5 | 17.0546
[10 empty] | 1417.4 | 17.6074
[10 empty] | 1417 | 17.684
[10 empty] | 1416.8 | 17.3476
[10 empty] | 1416.5 | 17.4009
[10 empty] | 1416.3 | 17.6041
[10 empty] | 1416.3 | 17.7106
[10 empty] | 1415.7 | 17.8805
[10 empty] | 1416 | 18.0303
[10 empty] | 1415.5 | 17.5841
[10 empty] | 1415.3 | 17.2977
[10 empty] | 1415.1 | 17.2044
[10 empty] | 1414.9 | 17.2344
[10 empty] | 1414.7 | 17.6707
[10 empty] | 1414.5 | 18.0536
[10 empty] | 1414.1 | 18.1835
[10 empty] | 1413.8 | 17.4742
[10 empty] | 1413.7 | 17.0013
[10 empty] | 1413.7 | 17.0812
[10 empty] | 1413.5 | 17.4375
[10 empty] | 1413.4 | 17.5474
[10 empty] | 1413.1 | 17.6873
[10 empty] | 1413 | 17.7306
[10 empty] | 1412.7 | 17.5674
[10 empty] | 1412.5 | 17.5141
[10 empty] | 1412.4 | 17.6473
[10 empty] | 1411.9 | 17.7506
[10 empty] | 1411.6 | 17.9404
[10 empty] | 1411.5 | 18.007
[10 empty] | 1411.3 | 17.9371
[10 empty] | 1411 | 17.8538
[10 empty] | 1410.7 | 17.8205
[10 empty] | 1410.8 | 17.8538
[10 empty] | 1410.4 | 18.1102
[10 empty] | 1410.1 | 18.2701
[10 empty] | 1410.3 | 18.2867
[10 empty] | 1409.7 | 18.2634
[10 empty] | 1409.5 | 18.1002
[10 empty] | 1409.5 | 18.1136
[10 empty] | 1409 | 18.3167
[10 empty] | 1408.8 | 18.4366
[10 empty] | 1408.6 | 18.5931
[10 empty] | 1408.5 | 18.5798
[10 empty] | 1408.1 | 18.4666
[10 empty] | 1407.9 | 18.4033
[10 empty] | 1407.8 | 18.4799
[10 empty] | 1407.6 | 18.5165
[10 empty] | 1407.6 | 18.723
[10 empty] | 1407.3 | 18.8229
[10 empty] | 1406.9 | 18.9228
[10 empty] | 1406.8 | 18.7896
[10 empty] | 1406.5 | 18.743
[10 empty] | 1406.4 | 18.7729
[10 empty] | 1406.1 | 18.8162
[10 empty] | 1405.8 | 19.086
[10 empty] | 1405.7 | 19.1759
[10 empty] | 1405.4 | 19.1359
[10 empty] | 1405.3 | 19.1026
[10 empty] | 1405.1 | 18.9994
[10 empty] | 1404.8 | 19.0959
[10 empty] | 1404.6 | 19.2791
[10 empty] | 1404.3 | 19.4756
[10 empty] | 1404.3 | 19.5055
[10 empty] | 1403.9 | 19.5122
[10 empty] | 1403.6 | 19.3823
[10 empty] | 1403.4 | 19.3357
[10 empty] | 1403.3 | 19.4756
[10 empty] | 1403 | 19.5688
[10 empty] | 1402.7 | 19.7553
[10 empty] | 1402.5 | 19.7753
[10 empty] | 1402.3 | 19.7287
[10 empty] | 1402.3 | 19.6954
[10 empty] | 1402 | 19.6687
[10 empty] | 1401.6 | 19.7886
[10 empty] | 1401.5 | 20.0217
[10 empty] | 1401.4 | 20.2082
[10 empty] | 1401.3 | 20.1949
[10 empty] | 1401 | 20.1116
[10 empty] | 1400.8 | 19.9951
[10 empty] | 1400.5 | 19.9818
[10 empty] | 1400.3 | 20.2082
[10 empty] | 1400.1 | 20.2915
[10 empty] | 1399.8 | 20.4213
[10 empty] | 1399.6 | 20.4346
[10 empty] | 1399.2 | 20.3581
[10 empty] | 1399.1 | 20.4013
[10 empty] | 1399 | 20.3914
[10 empty] | 1398.6 | 20.5279
[10 empty] | 1398.3 | 20.6944
[10 empty] | 1398.2 | 20.771
[10 empty] | 1397.9 | 20.7543
[10 empty] | 1397.7 | 20.741
[10 empty] | 1397.4 | 20.6977
[10 empty] | 1397.2 | 20.7277
[10 empty] | 1396.9 | 20.9308
[10 empty] | 1396.7 | 21.0374
[10 empty] | 1396.5 | 21.1273
[10 empty] | 1396.3 | 21.1539
[10 empty] | 1396.1 | 21.0374
[10 empty] | 1395.7 | 21.0973
[10 empty] | 1395.7 | 21.1539
[10 empty] | 1395.4 | 21.2572
[10 empty] | 1394.9 | 21.4537
[10 empty] | 1394.8 | 21.4836
[10 empty] | 1394.7 | 21.457
[10 empty] | 1394.5 | 21.4836
[10 empty] | 1394.4 | 21.457
[10 empty] | 1394.1 | 21.4836
[10 empty] | 1393.9 | 21.6734
[10 empty] | 1393.6 | 21.7301
[10 empty] | 1393.5 | 21.8899
[10 empty] | 1393.2 | 21.9565
[10 empty] | 1393.1 | 21.8599
[10 empty] | 1392.8 | 21.8266
[10 empty] | 1392.6 | 21.8899
[10 empty] | 1392.3 | 22.0031
[10 empty] | 1392.2 | 22.1863
[10 empty] | 1392.2 | 22.2729
[10 empty] | 1391.7 | 22.2296
[10 empty] | 1391.6 | 22.1963
[10 empty] | 1391.3 | 22.2429
[10 empty] | 1391.3 | 22.3028
[10 empty] | 1390.7 | 22.4593
[10 empty] | 1390.6 | 22.7258
[10 empty] | 1390.5 | 22.7391
[10 empty] | 1390.2 | 22.6558
[10 empty] | 1390 | 22.5859
[10 empty] | 1390 | 22.5992
[10 empty] | 1389.5 | 22.7091
[10 empty] | 1389.5 | 22.8823
[10 empty] | 1389.1 | 23.0987
[10 empty] | 1389 | 23.0987
[10 empty] | 1388.8 | 23.0388
[10 empty] | 1388.4 | 22.8423
[10 empty] | 1388.2 | 23.0621
[10 empty] | 1388.2 | 23.0821
[10 empty] | 1387.7 | 23.3418
[10 empty] | 1387.4 | 23.3884
[10 empty] | 1387.3 | 23.495
[10 empty] | 1387 | 23.4184
[10 empty] | 1386.9 | 23.182
[10 empty] | 1386.6 | 23.3951
[10 empty] | 1386.4 | 23.5816
[10 empty] | 1386.2 | 23.6915
[10 empty] | 1385.9 | 23.898
[10 empty] | 1385.8 | 23.8047
[10 empty] | 1385.4 | 23.6549
[10 empty] | 1385.1 | 23.6515
[10 empty] | 1385.1 | 23.9979
[10 empty] | 1385 | 23.9912
[10 empty] | 1384.7 | 24.1577
[10 empty] | 1384.4 | 24.3142
[10 empty] | 1384 | 24.2276
[10 empty] | 1383.8 | 24.0811
[10 empty] | 1383.5 | 24.3209
[10 empty] | 1383.5 | 24.3042
[10 empty] | 1383.3 | 24.4874
[10 empty] | 1383 | 24.5207
[10 empty] | 1382.8 | 24.6272
[10 empty] | 1382.6 | 24.6339
[10 empty] | 1382.6 | 24.3775
[10 empty] | 1382.3 | 24.7505
[10 empty] | 1382.1 | 24.7605
[10 empty] | 1381.9 | 24.7704
[10 empty] | 1381.9 | 25.2167
[10 empty] | 1381.5 | 25.1634
[10 empty] | 1381.1 | 25.0635
[10 empty] | 1381 | 24.8504
[10 empty] | 1380.4 | 25.1634
[10 empty] | 1380.3 | 25.5164
[10 empty] | 1380 | 25.4764
[10 empty] | 1379.7 | 25.5963
[10 empty] | 1379.6 | 25.3632
[10 empty] | 1379.4 | 25.5197
[10 empty] | 1379.1 | 25.3632
[10 empty] | 1379 | 25.6896
[10 empty] | 1378.7 | 25.9493
[10 empty] | 1378.7 | 25.9693
[10 empty] | 1378.3 | 26.0758
[10 empty] | 1378.1 | 25.896
[10 empty] | 1377.8 | 25.7129
[10 empty] | 1377.7 | 26.0092
[10 empty] | 1377.4 | 26.1824
[10 empty] | 1377.1 | 26.3589
[10 empty] | 1377.1 | 26.4355
[10 empty] | 1376.7 | 26.4222
[10 empty] | 1376.5 | 26.2357
[10 empty] | 1376.3 | 26.4755
[10 empty] | 1376.2 | 26.4521
[10 empty] | 1376 | 26.6187
[10 empty] | 1375.7 | 26.8551
[10 empty] | 1375.4 | 26.7985
[10 empty] | 1375.4 | 26.9217
[10 empty] | 1375.3 | 26.6286
[10 empty] | 1375 | 26.6919
[10 empty] | 1374.7 | 27.0516
[10 empty] | 1374.3 | 27.1315
[10 empty] | 1374.2 | 27.2913
[10 empty] | 1374 | 27.3146
[10 empty] | 1373.6 | 27.288
[10 empty] | 1373.6 | 27.3613
[10 empty] | 1373.1 | 27.3313
[10 empty] | 1372.9 | 27.5178
[10 empty] | 1372.7 | 27.8075
[10 empty] | 1372.4 | 27.8708
[10 empty] | 1372.4 | 27.8341
[10 empty] | 1372.2 | 27.8075
[10 empty] | 1371.9 | 27.5611
[10 empty] | 1371.6 | 27.8208
[10 empty] | 1371.6 | 28.1805
[10 empty] | 1371.3 | 28.3137
[10 empty] | 1371 | 28.3603
[10 empty] | 1370.8 | 28.4169
[10 empty] | 1370.6 | 28.0806
[10 empty] | 1370.2 | 28.2837
[10 empty] | 1370.2 | 28.8132
[10 empty] | 1369.8 | 28.9397
[10 empty] | 1369.6 | 28.9597
[10 empty] | 1369.3 | 28.9497
[10 empty] | 1369.1 | 28.6467
[10 empty] | 1368.9 | 28.6733
[10 empty] | 1368.7 | 28.9697
[10 empty] | 1368.5 | 29.346
[10 empty] | 1368.4 | 29.7157
[10 empty] | 1368.1 | 29.7856
[10 empty] | 1367.8 | 29.5991
[10 empty] | 1367.9 | 29.5525
[10 empty] | 1367.5 | 29.0896
[10 empty] | 1367.6 | 29.1629
[10 empty] | 1367.3 | 29.6091
[10 empty] | 1367 | 29.5991
[10 empty] | 1366.8 | 29.9121
[10 empty] | 1366.5 | 30.042
[10 empty] | 1366.3 | 29.9621
[10 empty] | 1366 | 29.9254
[10 empty] | 1365.7 | 30.1019
[10 empty] | 1365.8 | 30.4516
[10 empty] | 1365.5 | 30.8545
[10 empty] | 1365 | 30.9844
[10 empty] | 1364.9 | 30.6181
[10 empty] | 1364.6 | 30.3883
[10 empty] | 1364.4 | 30.1652
[10 empty] | 1364.3 | 29.8255
[10 empty] | 1364.1 | 30.1652
[10 empty] | 1364.1 | 30.425
[10 empty] | 1363.7 | 30.6547
[10 empty] | 1363.7 | 31.031
[10 empty] | 1363.2 | 30.9078
[10 empty] | 1363.3 | 30.7047
[10 empty] | 1363.1 | 31.0777
[10 empty] | 1362.7 | 31.3307
[10 empty] | 1362.4 | 31.6538
[10 empty] | 1362.5 | 31.6271
[10 empty] | 1362 | 31.434
[10 empty] | 1362 | 31.2808
[10 empty] | 1361.5 | 31.3174
[10 empty] | 1361.2 | 31.7071
[10 empty] | 1361.2 | 31.9901
[10 empty] | 1360.9 | 32.1733
[10 empty] | 1360.7 | 31.9701
[10 empty] | 1360.6 | 32.0068
[10 empty] | 1360.5 | 31.7637
[10 empty] | 1360.1 | 32.1366
[10 empty] | 1359.7 | 32.1966
[10 empty] | 1359.4 | 32.6561
[10 empty] | 1359.4 | 32.6428
[10 empty] | 1359.2 | 32.5962
[10 empty] | 1359.4 | 32.5462
[10 empty] | 1358.7 | 32.3831
[10 empty] | 1358.5 | 32.826
[10 empty] | 1358.3 | 32.796
[10 empty] | 1358.2 | 33.2955
[10 empty] | 1357.9 | 33.179
[10 empty] | 1357.9 | 33.1457
[10 empty] | 1357.6 | 33.2223
[10 empty] | 1357.4 | 32.9891
[10 empty] | 1357.3 | 33.2389
[10 empty] | 1356.8 | 33.8616
[10 empty] | 1356.8 | 33.6618
[10 empty] | 1356.5 | 33.865
[10 empty] | 1356.3 | 33.9482
[10 empty] | 1355.9 | 33.805
[10 empty] | 1355.8 | 33.8317
[10 empty] | 1355.6 | 34.4377
[10 empty] | 1355.3 | 34.7141
[10 empty] | 1354.8 | 35.1004
[10 empty] | 1354.8 | 35.0338
[10 empty] | 1354.6 | 34.7974
[10 empty] | 1354.3 | 34.9539
[10 empty] | 1354.2 | 34.4311
[10 empty] | 1354 | 34.9306
[10 empty] | 1353.5 | 35.4268
[10 empty] | 1353.5 | 35.3269
[10 empty] | 1353.3 | 34.9805
[10 empty] | 1353.1 | 34.7175
[10 empty] | 1352.8 | 34.4777
[10 empty] | 1352.6 | 34.6142
[10 empty] | 1352.2 | 35.0039
[10 empty] | 1352.2 | 35.6299
[10 empty] | 1352 | 35.7698
[10 empty] | 1351.7 | 36.0195
[10 empty] | 1351.7 | 35.7565
[10 empty] | 1351.2 | 35.893
[10 empty] | 1351 | 36.0662
[10 empty] | 1350.6 | 36.2693
[10 empty] | 1350.5 | 36.6789
[10 empty] | 1350.3 | 36.8188
[10 empty] | 1350.3 | 36.3559
[10 empty] | 1350 | 36.3426
[10 empty] | 1349.7 | 36.3392
[10 empty] | 1349.4 | 36.0562
[10 empty] | 1349.1 | 36.7888
[10 empty] | 1349 | 36.8354
[10 empty] | 1348.8 | 37.0719
[10 empty] | 1348.6 | 37.0985
[10 empty] | 1348.5 | 37.0952
[10 empty] | 1348.4 | 37.245
[10 empty] | 1348.1 | 37.5614
[10 empty] | 1347.8 | 37.8045
[10 empty] | 1347.5 | 38.2407
[10 empty] | 1347.2 | 38.1242
[10 empty] | 1347.1 | 37.6047
[10 empty] | 1346.8 | 37.6546
[10 empty] | 1346.7 | 38.0576
[10 empty] | 1346.5 | 37.8877
[10 empty] | 1346.1 | 38.4572
[10 empty] | 1346 | 38.4905
[10 empty] | 1345.6 | 38.6004
[10 empty] | 1345.5 | 38.5205
[10 empty] | 1345.1 | 38.5171
[10 empty] | 1345.1 | 38.7169
[10 empty] | 1344.7 | 39.1632
[10 empty] | 1344.8 | 39.373
[10 empty] | 1344.4 | 39.4895
[10 empty] | 1344.1 | 39.3829
[10 empty] | 1343.8 | 39.0799
[10 empty] | 1343.5 | 39.0466
[10 empty] | 1343.6 | 39.7659
[10 empty] | 1343.4 | 39.5395
[10 empty] | 1343.1 | 40.2388
[10 empty] | 1342.8 | 40.0789
[10 empty] | 1342.6 | 40.0223
[10 empty] | 1342.4 | 40.0123
[10 empty] | 1342 | 40.1189
[10 empty] | 1341.9 | 40.362
[10 empty] | 1341.5 | 40.8182
[10 empty] | 1341.4 | 40.9914
[10 empty] | 1340.9 | 40.9448
[10 empty] | 1340.7 | 40.7017
[10 empty] | 1340.5 | 40.4985
[10 empty] | 1340.4 | 40.5951
[10 empty] | 1340.3 | 41.2378
[10 empty] | 1340.1 | 40.8216
[10 empty] | 1339.9 | 41.0347
[10 empty] | 1339.9 | 41.1279
[10 empty] | 1339.4 | 41.0813
[10 empty] | 1339.5 | 41.078
[10 empty] | 1339.1 | 41.2911
[10 empty] | 1339 | 41.5742
[10 empty] | 1338.8 | 42.3667
[10 empty] | 1338.5 | 42.6398
[10 empty] | 1338.1 | 42.3734
[10 empty] | 1338.1 | 42.2169
[10 empty] | 1337.7 | 41.9405
[10 empty] | 1337.5 | 42.1736
[10 empty] | 1337.2 | 42.8829
[10 empty] | 1337 | 43.0394
[10 empty] | 1337 | 43.076
[10 empty] | 1336.8 | 43.0561
[10 empty] | 1336.5 | 43.1193
[10 empty] | 1336.5 | 43.3391
[10 empty] | 1336.1 | 43.6655
[10 empty] | 1335.8 | 43.9618
[10 empty] | 1335.5 | 44.1583
[10 empty] | 1335.4 | 44.2083
[10 empty] | 1335.2 | 43.8653
[10 empty] | 1334.9 | 43.8986
[10 empty] | 1334.6 | 43.7853
[10 empty] | 1334.5 | 43.9485
[10 empty] | 1334.3 | 44.1317
[10 empty] | 1334.2 | 44.1883
[10 empty] | 1333.7 | 44.2682
[10 empty] | 1333.7 | 44.3981
[10 empty] | 1333.3 | 44.4813
[10 empty] | 1333.2 | 44.7178
[10 empty] | 1332.9 | 45.0907
[10 empty] | 1332.9 | 45.6302
[10 empty] | 1332.5 | 45.9599
[10 empty] | 1332.2 | 45.9932
[10 empty] | 1331.9 | 45.6236
[10 empty] | 1331.9 | 45.5803
[10 empty] | 1331.7 | 45.6169
[10 empty] | 1331.4 | 46.0631
[10 empty] | 1331.2 | 46.2796
[10 empty] | 1331 | 46.3462
[10 empty] | 1330.9 | 46.4761
[10 empty] | 1330.5 | 46.6559
[10 empty] | 1330.3 | 47.0122
[10 empty] | 1330.1 | 47.2753
[10 empty] | 1330.1 | 47.4551
[10 empty] | 1329.8 | 47.555
[10 empty] | 1329.4 | 47.5717
[10 empty] | 1329.4 | 47.7082
[10 empty] | 1329.3 | 47.0222
[10 empty] | 1328.8 | 46.9823
[10 empty] | 1328.5 | 47.2886
[10 empty] | 1328.3 | 47.4984
[10 empty] | 1328.1 | 47.7082
[10 empty] | 1328 | 47.8614
[10 empty] | 1327.7 | 47.9646
[10 empty] | 1327.5 | 48.1744
[10 empty] | 1327.4 | 48.5008
[10 empty] | 1327 | 48.6739
[10 empty] | 1327.1 | 48.8305
[10 empty] | 1327 | 48.8471
[10 empty] | 1326.6 | 48.6406
[10 empty] | 1326.4 | 48.5973
[10 empty] | 1326.1 | 48.7172
[10 empty] | 1325.9 | 48.9104
[10 empty] | 1325.7 | 49.3067
[10 empty] | 1325.5 | 49.4865
[10 empty] | 1325.1 | 49.5864
[10 empty] | 1325 | 49.673
[10 empty] | 1324.5 | 49.7596
[10 empty] | 1324.6 | 49.9094
[10 empty] | 1324.3 | 50.2691
[10 empty] | 1324.1 | 50.4589
[10 empty] | 1324.1 | 50.652
[10 empty] | 1323.5 | 50.6687
[10 empty] | 1323.5 | 50.5621
[10 empty] | 1323.2 | 50.652
[10 empty] | 1323 | 50.8851
[10 empty] | 1322.9 | 51.1416
[10 empty] | 1322.7 | 51.4846
[10 empty] | 1322.4 | 51.6344
[10 empty] | 1322.1 | 51.6477
[10 empty] | 1322 | 51.7177
[10 empty] | 1321.7 | 51.7976
[10 empty] | 1321.4 | 51.9974
[10 empty] | 1321.3 | 52.377
[10 empty] | 1321.1 | 52.5568
[10 empty] | 1320.7 | 52.6767
[10 empty] | 1320.5 | 52.71
[10 empty] | 1320.6 | 52.77
[10 empty] | 1320.2 | 52.8299
[10 empty] | 1319.8 | 53.0031
[10 empty] | 1319.6 | 53.2162
[10 empty] | 1319.4 | 53.6025
[10 empty] | 1319.3 | 53.8056
[10 empty] | 1319.1 | 53.8356
[10 empty] | 1318.8 | 53.8689
[10 empty] | 1318.7 | 53.9089
[10 empty] | 1318.4 | 54.062
[10 empty] | 1318.3 | 54.435
[10 empty] | 1317.9 | 54.6715
[10 empty] | 1317.8 | 54.8546
[10 empty] | 1317.5 | 54.9146
[10 empty] | 1317.1 | 54.8746
[10 empty] | 1317 | 54.9945
[10 empty] | 1316.8 | 55.2243
[10 empty] | 1316.5 | 55.4674
[10 empty] | 1316.2 | 55.8303
[10 empty] | 1316 | 55.9902
[10 empty] | 1316 | 55.9702
[10 empty] | 1315.6 | 56.0168
[10 empty] | 1315.4 | 56.1001
[10 empty] | 1315.2 | 56.3532
[10 empty] | 1315.1 | 56.7461
[10 empty] | 1314.8 | 57.0258
[10 empty] | 1314.4 | 57.0406
[10 empty] | 1314.3 | 57.1329
[10 empty] | 1314 | 57.3619
[10 empty] | 1313.8 | 57.5134
[10 empty] | 1313.7 | 57.7461
[10 empty] | 1313.6 | 57.9197
[10 empty] | 1313.4 | 58.1118
[10 empty] | 1313.1 | 58.3001
[10 empty] | 1312.9 | 58.4627
[10 empty] | 1312.6 | 58.5993
[10 empty] | 1312.4 | 58.7471
[10 empty] | 1312.1 | 58.917
[10 empty] | 1311.9 | 59.0093
[10 empty] | 1312 | 59.2051
[10 empty] | 1311.7 | 59.3122
[10 empty] | 1311.2 | 59.4969
[10 empty] | 1310.9 | 59.5745
[10 empty] | 1310.9 | 59.7481
[10 empty] | 1310.6 | 59.8294
[10 empty] | 1310.4 | 60.0177
[10 empty] | 1310.2 | 60.1249
[10 empty] | 1310 | 60.2985
[10 empty] | 1309.8 | 60.4388
[10 empty] | 1309.6 | 60.5977
[10 empty] | 1309.3 | 60.823
[10 empty] | 1309.1 | 60.9781
[10 empty] | 1309 | 61.2293
[10 empty] | 1308.7 | 61.3881
[10 empty] | 1308.5 | 61.6726
[10 empty] | 1308.3 | 61.8462
[10 empty] | 1308.2 | 62.1343
[10 empty] | 1307.7 | 62.2968
[10 empty] | 1307.7 | 62.5812
[10 empty] | 1307.3 | 62.7364
[10 empty] | 1307.4 | 63.0282
[10 empty] | 1307 | 63.3418
[10 empty] | 1306.6 | 62.8851
[10 empty] | 1306.4 | 63.0263
[10 empty] | 1306.4 | 63.2172
[10 empty] | 1306 | 63.4913
[10 empty] | 1306.1 | 63.865
[10 empty] | 1305.6 | 64.1141
[10 empty] | 1305.3 | 64.4587
[10 empty] | 1305.2 | 64.6746
[10 empty] | 1305.1 | 64.8283
[10 empty] | 1304.8 | 64.9528
[10 empty] | 1304.6 | 64.9653
[10 empty] | 1304.5 | 65.0981
[10 empty] | 1304.2 | 65.0815
[10 empty] | 1303.8 | 65.2808
[10 empty] | 1303.8 | 65.4843
[10 empty] | 1303.4 | 65.7625
[10 empty] | 1303.4 | 66.1486
[10 empty] | 1303.2 | 66.431
[10 empty] | 1302.9 | 66.8047
[10 empty] | 1302.8 | 67.0579
[10 empty] | 1302.4 | 67.1908
[10 empty] | 1302.4 | 67.3818
[10 empty] | 1302.1 | 67.3278
[10 empty] | 1301.7 | 67.4815
[10 empty] | 1301.5 | 67.5313
[10 empty] | 1301.2 | 67.6932
[10 empty] | 1300.9 | 67.9257
[10 empty] | 1300.6 | 68.1624
[10 empty] | 1300.7 | 68.6067
[10 empty] | 1300.3 | 68.9056
[10 empty] | 1300.2 | 69.3208
[10 empty] | 1300 | 69.5368
[10 empty] | 1299.5 | 69.7195
[10 empty] | 1299.8 | 69.8855
[10 empty] | 1299.4 | 69.898
[10 empty] | 1298.9 | 70.0184
[10 empty] | 1298.7 | 70.089
[10 empty] | 1298.3 | 71.5244
[10 empty] | 1298.3 | 70.5824
[10 empty] | 1298 | 70.7528
[10 empty] | 1297.8 | 71.3682
[10 empty] | 1297.5 | 71.8274
[10 empty] | 1297.6 | 71.7942
[10 empty] | 1297.3 | 71.7611
[10 empty] | 1296.9 | 71.87
[10 empty] | 1296.9 | 72.3717
[10 empty] | 1296.5 | 72.9824
[10 empty] | 1296.3 | 73.0724
[10 empty] | 1296.3 | 72.8499
[10 empty] | 1296 | 72.9493
[10 empty] | 1295.7 | 73.5978
[10 empty] | 1295.7 | 74.1517
[10 empty] | 1295.4 | 74.1801
[10 empty] | 1295 | 74.1422
[10 empty] | 1294.7 | 74.1138
[10 empty] | 1294.7 | 74.5777
[10 empty] | 1294.3 | 75.2972
[10 empty] | 1294.2 | 75.4582
[10 empty] | 1293.9 | 75.3209
[10 empty] | 1293.8 | 75.3493
[10 empty] | 1293.6 | 75.8369
[10 empty] | 1293.4 | 76.5375
[10 empty] | 1293.3 | 76.7552
[10 empty] | 1292.9 | 76.7647
[10 empty] | 1292.9 | 76.6369
[10 empty] | 1292.4 | 77.0724
[10 empty] | 1292.1 | 77.8771
[10 empty] | 1292 | 78.199
[10 empty] | 1291.8 | 78.0428
[10 empty] | 1291.5 | 78.0144
[10 empty] | 1291.4 | 78.3695
[10 empty] | 1291.1 | 79.0843
[10 empty] | 1290.8 | 79.5103
[10 empty] | 1290.6 | 79.5103
[10 empty] | 1290.4 | 79.3446
[10 empty] | 1290.3 | 79.6949
[10 empty] | 1290 | 80.4807
[10 empty] | 1290 | 81.9444
[10 empty] | 1289.6 | 80.3698
[10 empty] | 1289.4 | 81.0172
[10 empty] | 1289.4 | 81.5603
[10 empty] | 1289.2 | 81.319
[10 empty] | 1288.8 | 81.7085
[10 empty] | 1288.6 | 82.6467
[10 empty] | 1288.4 | 82.301
[10 empty] | 1288.1 | 82.4272
[10 empty] | 1287.9 | 83.5794
[10 empty] | 1287.7 | 83.5575
[10 empty] | 1287.4 | 83.3655
[10 empty] | 1287.3 | 84.3421
[10 empty] | 1287.1 | 84.7426
[10 empty] | 1286.8 | 84.5396
[10 empty] | 1286.7 | 85.3297
[10 empty] | 1286.6 | 86.2843
[10 empty] | 1286.1 | 86.0484
[10 empty] | 1285.6 | 86.5971
[10 empty] | 1285.6 | 88.1114
[10 empty] | 1285.2 | 89.0112
[10 empty] | 1285.1 | 94.713
[10 empty] | 1284.8 | 94.2222