## Sheet1
SiO2 | Al2O3 | CaO | Fe2O3 | SO3 | MgO | K20 | TiO2 | Na2O | P2O5 | 1487 | 0.6379 | 玻璃渣
39.84 | 17.44 | 16.56 | 9.6 | 11.12 | 2.44 | 0.63 | 0.69 | 1.36 | 0.03 | 1486.8 | 0.6586
[10 empty] | 1486.5 | 0.6379
[10 empty] | 1486.3 | 0.6011
[10 empty] | 1486 | 0.6149
[10 empty] | 1485.8 | 0.6241
[10 empty] | 1485.7 | 0.5873
[10 empty] | 1485.5 | 0.6103
[10 empty] | 1485.4 | 0.6195
[10 empty] | 1485.1 | 0.5988
[10 empty] | 1484.9 | 0.631
[10 empty] | 1484.6 | 0.6241
[10 empty] | 1484.5 | 0.5919
[10 empty] | 1484.2 | 0.6172
[10 empty] | 1484 | 0.6149
[10 empty] | 1483.6 | 0.6057
[10 empty] | 1483.4 | 0.6287
[10 empty] | 1483.2 | 0.6149
[10 empty] | 1483.2 | 0.5942
[10 empty] | 1482.9 | 0.6218
[10 empty] | 1482.8 | 0.6172
[10 empty] | 1482.5 | 0.6034
[10 empty] | 1482.4 | 0.6471
[10 empty] | 1482.2 | 0.6264
[10 empty] | 1482 | 0.6126
[10 empty] | 1482.1 | 0.6264
[10 empty] | 1482 | 0.631
[10 empty] | 1481.5 | 0.6057
[10 empty] | 1481.1 | 0.6425
[10 empty] | 1481 | 0.6241
[10 empty] | 1480.9 | 0.6195
[10 empty] | 1480.5 | 0.6471
[10 empty] | 1480.4 | 0.6402
[10 empty] | 1480.2 | 0.6241
[10 empty] | 1480 | 0.6563
[10 empty] | 1479.7 | 0.6333
[10 empty] | 1479.6 | 0.6241
[10 empty] | 1479.3 | 0.6609
[10 empty] | 1479.2 | 0.6402
[10 empty] | 1479.1 | 0.6264
[10 empty] | 1478.6 | 0.6655
[10 empty] | 1478.6 | 0.6563
[10 empty] | 1478.2 | 0.6471
[10 empty] | 1478.1 | 0.6632
[10 empty] | 1477.7 | 0.6379
[10 empty] | 1477.7 | 0.6425
[10 empty] | 1477.3 | 0.677
[10 empty] | 1477.2 | 0.6494
[10 empty] | 1477.1 | 0.6517
[10 empty] | 1476.6 | 0.6678
[10 empty] | 1476.6 | 0.6425
[10 empty] | 1476.3 | 0.6471
[10 empty] | 1476 | 0.6747
[10 empty] | 1475.8 | 0.6517
[10 empty] | 1475.7 | 0.6586
[10 empty] | 1475.4 | 0.6862
[10 empty] | 1475.1 | 0.654
[10 empty] | 1475.1 | 0.6494
[10 empty] | 1474.9 | 0.6793
[10 empty] | 1474.6 | 0.6609
[10 empty] | 1474.4 | 0.6678
[10 empty] | 1474.3 | 0.6908
[10 empty] | 1474.1 | 0.6586
[10 empty] | 1473.8 | 0.6701
[10 empty] | 1473.6 | 0.6839
[10 empty] | 1473.6 | 0.6563
[10 empty] | 1473.1 | 0.6954
[10 empty] | 1472.8 | 0.6862
[10 empty] | 1472.7 | 0.6563
[10 empty] | 1472.6 | 0.6747
[10 empty] | 1472.3 | 0.6931
[10 empty] | 1472.1 | 0.6701
[10 empty] | 1471.7 | 0.6839
[10 empty] | 1471.5 | 0.6931
[10 empty] | 1471.5 | 0.6655
[10 empty] | 1471.2 | 0.6885
[10 empty] | 1471 | 0.7
[10 empty] | 1470.6 | 0.6655
[10 empty] | 1470.5 | 0.7
[10 empty] | 1470.4 | 0.6977
[10 empty] | 1470.1 | 0.6747
[10 empty] | 1469.8 | 0.7046
[10 empty] | 1469.6 | 0.6977
[10 empty] | 1469.5 | 0.677
[10 empty] | 1469.4 | 0.7184
[10 empty] | 1469.2 | 0.7115
[10 empty] | 1468.9 | 0.6839
[10 empty] | 1468.6 | 0.7092
[10 empty] | 1468.3 | 0.7023
[10 empty] | 1468.2 | 0.677
[10 empty] | 1467.9 | 0.7161
[10 empty] | 1467.7 | 0.7138
[10 empty] | 1467.5 | 0.6862
[10 empty] | 1467.3 | 0.7115
[10 empty] | 1467 | 0.7
[10 empty] | 1466.8 | 0.6862
[10 empty] | 1466.8 | 0.723
[10 empty] | 1466.5 | 0.7138
[10 empty] | 1466.4 | 0.7092
[10 empty] | 1465.9 | 0.7161
[10 empty] | 1465.9 | 0.7138
[10 empty] | 1465.8 | 0.7
[10 empty] | 1465.4 | 0.7368
[10 empty] | 1465.2 | 0.7138
[10 empty] | 1465.1 | 0.7115
[10 empty] | 1464.7 | 0.7391
[10 empty] | 1464.4 | 0.7115
[10 empty] | 1464.2 | 0.7138
[10 empty] | 1464.1 | 0.7506
[10 empty] | 1463.9 | 0.7253
[10 empty] | 1463.8 | 0.7207
[10 empty] | 1463.4 | 0.7368
[10 empty] | 1463.2 | 0.7138
[10 empty] | 1463.1 | 0.7207
[10 empty] | 1462.7 | 0.7322
[10 empty] | 1462.6 | 0.7253
[10 empty] | 1462.3 | 0.7276
[10 empty] | 1462.2 | 0.7575
[10 empty] | 1462.1 | 0.7207
[10 empty] | 1461.6 | 0.723
[10 empty] | 1461.5 | 0.7598
[10 empty] | 1461.3 | 0.746
[10 empty] | 1461 | 0.7345
[10 empty] | 1460.8 | 0.7529
[10 empty] | 1460.4 | 0.723
[10 empty] | 1460.1 | 0.7322
[10 empty] | 1460 | 0.7506
[10 empty] | 1459.6 | 0.7322
[10 empty] | 1459.3 | 0.7437
[10 empty] | 1459 | 0.7529
[10 empty] | 1459 | 0.7253
[10 empty] | 1458.7 | 0.7483
[10 empty] | 1458.7 | 0.7598
[10 empty] | 1458.3 | 0.7345
[10 empty] | 1458.1 | 0.7552
[10 empty] | 1458 | 0.7782
[10 empty] | 1457.7 | 0.7414
[10 empty] | 1457.6 | 0.7598
[10 empty] | 1457.2 | 0.7529
[10 empty] | 1456.8 | 0.7437
[10 empty] | 1456.6 | 0.7736
[10 empty] | 1456.5 | 0.769
[10 empty] | 1456.5 | 0.7414
[10 empty] | 1456 | 0.7552
[10 empty] | 1455.9 | 0.7713
[10 empty] | 1455.4 | 0.746
[10 empty] | 1455.4 | 0.7759
[10 empty] | 1455 | 0.7713
[10 empty] | 1454.8 | 0.7644
[10 empty] | 1454.6 | 0.7805
[10 empty] | 1454.4 | 0.7713
[10 empty] | 1454.4 | 0.7598
[10 empty] | 1454 | 0.7897
[10 empty] | 1453.6 | 0.7828
[10 empty] | 1453.5 | 0.7644
[10 empty] | 1453.4 | 0.7897
[10 empty] | 1453.2 | 0.7874
[10 empty] | 1452.9 | 0.792
[10 empty] | 1452.7 | 0.8127
[10 empty] | 1452.5 | 0.7966
[10 empty] | 1452.3 | 0.7713
[10 empty] | 1452 | 0.7989
[10 empty] | 1451.9 | 0.7874
[10 empty] | 1451.5 | 0.7759
[10 empty] | 1451.4 | 0.8173
[10 empty] | 1451.2 | 0.7966
[10 empty] | 1451 | 0.7874
[10 empty] | 1450.6 | 0.815
[10 empty] | 1450.5 | 0.792
[10 empty] | 1450.3 | 0.7943
[10 empty] | 1450 | 0.8311
[10 empty] | 1449.9 | 0.8081
[10 empty] | 1449.6 | 0.8104
[10 empty] | 1449.2 | 0.8357
[10 empty] | 1449.1 | 0.815
[10 empty] | 1448.8 | 0.8127
[10 empty] | 1448.6 | 0.838
[10 empty] | 1448.3 | 0.8196
[10 empty] | 1448.2 | 0.8311
[10 empty] | 1447.9 | 0.8426
[10 empty] | 1447.9 | 0.8265
[10 empty] | 1447.7 | 0.8288
[10 empty] | 1447.4 | 0.8564
[10 empty] | 1446.9 | 0.8357
[10 empty] | 1446.8 | 0.8518
[10 empty] | 1446.9 | 0.861
[10 empty] | 1446.4 | 0.8403
[10 empty] | 1446.2 | 0.838
[10 empty] | 1445.9 | 0.8656
[10 empty] | 1445.7 | 0.8564
[10 empty] | 1445.5 | 0.8426
[10 empty] | 1445.4 | 0.8679
[10 empty] | 1445.2 | 0.8518
[10 empty] | 1445 | 0.8633
[10 empty] | 1444.7 | 0.8702
[10 empty] | 1444.3 | 0.8587
[10 empty] | 1444.2 | 0.8633
[10 empty] | 1444.1 | 0.8702
[10 empty] | 1443.8 | 0.8472
[10 empty] | 1443.7 | 0.8702
[10 empty] | 1443.2 | 0.8794
[10 empty] | 1443.1 | 0.861
[10 empty] | 1443 | 0.8794
[10 empty] | 1442.7 | 0.8817
[10 empty] | 1442.6 | 0.8564
[10 empty] | 1442.3 | 0.8794
[10 empty] | 1442.1 | 0.8817
[10 empty] | 1441.8 | 0.8656
[10 empty] | 1441.5 | 0.8978
[10 empty] | 1441.3 | 0.9024
[10 empty] | 1441 | 0.8656
[10 empty] | 1440.8 | 0.8978
[10 empty] | 1440.7 | 0.8955
[10 empty] | 1440.5 | 0.8794
[10 empty] | 1440.1 | 0.9024
[10 empty] | 1440.1 | 0.907
[10 empty] | 1439.7 | 0.8771
[10 empty] | 1439.3 | 0.9093
[10 empty] | 1439.4 | 0.9024
[10 empty] | 1439.2 | 0.8817
[10 empty] | 1439 | 0.9208
[10 empty] | 1438.8 | 0.9185
[10 empty] | 1438.6 | 0.8863
[10 empty] | 1438.1 | 0.9277
[10 empty] | 1438.1 | 0.9208
[10 empty] | 1438 | 0.9001
[10 empty] | 1437.6 | 0.9438
[10 empty] | 1437.4 | 0.9323
[10 empty] | 1437.3 | 0.9139
[10 empty] | 1437.1 | 0.9438
[10 empty] | 1436.6 | 0.9231
[10 empty] | 1436.5 | 0.9208
[10 empty] | 1436.2 | 0.9576
[10 empty] | 1435.9 | 0.9392
[10 empty] | 1435.8 | 0.9277
[10 empty] | 1435.5 | 0.9622
[10 empty] | 1435.3 | 0.9392
[10 empty] | 1435.2 | 0.93
[10 empty] | 1435.1 | 0.976
[10 empty] | 1434.8 | 0.9553
[10 empty] | 1434.5 | 0.9461
[10 empty] | 1434.4 | 0.9783
[10 empty] | 1434.1 | 0.9484
[10 empty] | 1433.9 | 0.9507
[10 empty] | 1433.6 | 0.9944
[10 empty] | 1433.7 | 0.9645
[10 empty] | 1433.3 | 0.9691
[10 empty] | 1433.3 | 0.9898
[10 empty] | 1433.1 | 0.9622
[10 empty] | 1432.5 | 0.9645
[10 empty] | 1432.5 | 1.0013
[10 empty] | 1432.4 | 0.976
[10 empty] | 1431.9 | 0.9898
[10 empty] | 1431.8 | 1.0128
[10 empty] | 1431.8 | 0.9737
[10 empty] | 1431.4 | 0.9806
[10 empty] | 1431.2 | 1.0082
[10 empty] | 1430.9 | 0.9944
[10 empty] | 1430.7 | 0.9944
[10 empty] | 1430.5 | 1.0243
[10 empty] | 1430.4 | 0.999
[10 empty] | 1430 | 0.999
[10 empty] | 1430 | 1.0243
[10 empty] | 1429.9 | 0.9967
[10 empty] | 1429.4 | 1.0105
[10 empty] | 1429.3 | 1.0381
[10 empty] | 1429.1 | 1.0013
[10 empty] | 1428.8 | 1.0151
[10 empty] | 1428.6 | 1.0312
[10 empty] | 1428.4 | 1.0151
[10 empty] | 1428.1 | 1.045
[10 empty] | 1428 | 1.0519
[10 empty] | 1427.8 | 1.0151
[10 empty] | 1427.5 | 1.0473
[10 empty] | 1427.3 | 1.0519
[10 empty] | 1427.1 | 1.0197
[10 empty] | 1426.8 | 1.0496
[10 empty] | 1426.8 | 1.0611
[10 empty] | 1426.3 | 1.0312
[10 empty] | 1426.3 | 1.0565
[10 empty] | 1426.4 | 1.0703
[10 empty] | 1425.9 | 1.0542
[10 empty] | 1425.7 | 1.0703
[10 empty] | 1425.4 | 1.0795
[10 empty] | 1425.2 | 1.045
[10 empty] | 1425 | 1.0726
[10 empty] | 1424.7 | 1.0772
[10 empty] | 1424.5 | 1.0588
[10 empty] | 1424.3 | 1.0979
[10 empty] | 1423.9 | 1.0933
[10 empty] | 1423.8 | 1.0611
[10 empty] | 1423.7 | 1.0933
[10 empty] | 1423.3 | 1.0933
[10 empty] | 1423.2 | 1.0749
[10 empty] | 1422.9 | 1.1301
[10 empty] | 1422.7 | 1.1255
[10 empty] | 1422.6 | 1.0841
[10 empty] | 1422.5 | 1.1163
[10 empty] | 1422.3 | 1.0979
[10 empty] | 1422 | 1.0887
[10 empty] | 1421.8 | 1.1301
[10 empty] | 1421.5 | 1.1186
[10 empty] | 1421.2 | 1.0979
[10 empty] | 1421 | 1.1462
[10 empty] | 1420.9 | 1.1255
[10 empty] | 1420.5 | 1.1094
[10 empty] | 1420.4 | 1.1577
[10 empty] | 1419.9 | 1.1301
[10 empty] | 1419.9 | 1.1232
[10 empty] | 1419.5 | 1.1531
[10 empty] | 1419.6 | 1.1416
[10 empty] | 1419.1 | 1.1278
[10 empty] | 1419.1 | 1.1784
[10 empty] | 1418.8 | 1.1508
[10 empty] | 1418.7 | 1.1416
[10 empty] | 1418.4 | 1.1715
[10 empty] | 1418.1 | 1.16
[10 empty] | 1417.8 | 1.1462
[10 empty] | 1417.7 | 1.1807
[10 empty] | 1417.4 | 1.1439
[10 empty] | 1417.2 | 1.1623
[10 empty] | 1417.2 | 1.206
[10 empty] | 1416.9 | 1.1646
[10 empty] | 1416.6 | 1.1646
[10 empty] | 1416.5 | 1.2014
[10 empty] | 1416.1 | 1.1807
[10 empty] | 1416 | 1.1922
[10 empty] | 1415.7 | 1.2152
[10 empty] | 1415.7 | 1.183
[10 empty] | 1415.3 | 1.1899
[10 empty] | 1415.2 | 1.2152
[10 empty] | 1414.9 | 1.1922
[10 empty] | 1414.6 | 1.2267
[10 empty] | 1414.4 | 1.229
[10 empty] | 1414.2 | 1.1968
[10 empty] | 1414 | 1.2106
[10 empty] | 1413.8 | 1.252
[10 empty] | 1413.5 | 1.229
[10 empty] | 1413.4 | 1.2313
[10 empty] | 1413.3 | 1.2589
[10 empty] | 1413 | 1.2313
[10 empty] | 1412.8 | 1.2428
[10 empty] | 1412.4 | 1.2589
[10 empty] | 1412.4 | 1.2451
[10 empty] | 1412.1 | 1.2727
[10 empty] | 1412 | 1.2773
[10 empty] | 1411.7 | 1.2382
[10 empty] | 1411.5 | 1.2635
[10 empty] | 1411.2 | 1.2842
[10 empty] | 1411 | 1.2451
[10 empty] | 1410.7 | 1.2911
[10 empty] | 1410.6 | 1.3026
[10 empty] | 1410.4 | 1.2589
[10 empty] | 1410.1 | 1.2888
[10 empty] | 1409.9 | 1.2888
[10 empty] | 1409.9 | 1.2635
[10 empty] | 1409.4 | 1.298
[10 empty] | 1409.5 | 1.3026
[10 empty] | 1409.1 | 1.2704
[10 empty] | 1409 | 1.321
[10 empty] | 1408.6 | 1.3072
[10 empty] | 1408.5 | 1.2842
[10 empty] | 1408.2 | 1.3233
[10 empty] | 1408 | 1.3325
[10 empty] | 1407.9 | 1.2865
[10 empty] | 1407.5 | 1.3187
[10 empty] | 1407.5 | 1.3279
[10 empty] | 1406.9 | 1.3118
[10 empty] | 1406.9 | 1.3509
[10 empty] | 1406.8 | 1.3417
[10 empty] | 1406.5 | 1.3164
[10 empty] | 1406.2 | 1.3601
[10 empty] | 1406 | 1.3348
[10 empty] | 1405.7 | 1.3394
[10 empty] | 1405.5 | 1.3693
[10 empty] | 1405.3 | 1.3348
[10 empty] | 1404.9 | 1.3371
[10 empty] | 1404.8 | 1.3923
[10 empty] | 1404.6 | 1.3555
[10 empty] | 1404.4 | 1.3555
[10 empty] | 1404.2 | 1.3992
[10 empty] | 1403.8 | 1.3532
[10 empty] | 1403.7 | 1.3624
[10 empty] | 1403.5 | 1.413
[10 empty] | 1403.3 | 1.3785
[10 empty] | 1403 | 1.3808
[10 empty] | 1402.8 | 1.4153
[10 empty] | 1402.6 | 1.3739
[10 empty] | 1402.5 | 1.3923
[10 empty] | 1402.1 | 1.4245
[10 empty] | 1401.9 | 1.3854
[10 empty] | 1401.7 | 1.4061
[10 empty] | 1401.5 | 1.4337
[10 empty] | 1401.3 | 1.4015
[10 empty] | 1401 | 1.4084
[10 empty] | 1400.9 | 1.436
[10 empty] | 1400.8 | 1.3992
[10 empty] | 1400.5 | 1.4314
[10 empty] | 1400.1 | 1.459
[10 empty] | 1400 | 1.4245
[10 empty] | 1400 | 1.4337
[10 empty] | 1399.8 | 1.4567
[10 empty] | 1399.4 | 1.4268
[10 empty] | 1399.6 | 1.4659
[10 empty] | 1399.2 | 1.4797
[10 empty] | 1399.1 | 1.4314
[10 empty] | 1399 | 1.4659
[10 empty] | 1398.5 | 1.4912
[10 empty] | 1398.4 | 1.4498
[10 empty] | 1398.1 | 1.4935
[10 empty] | 1397.9 | 1.4958
[10 empty] | 1397.8 | 1.4636
[10 empty] | 1397.5 | 1.5004
[10 empty] | 1397.6 | 1.5096
[10 empty] | 1397.4 | 1.4705
[10 empty] | 1397.2 | 1.5234
[10 empty] | 1397.1 | 1.5464
[10 empty] | 1396.7 | 1.4912
[10 empty] | 1396.4 | 1.5257
[10 empty] | 1396 | 1.5303
[10 empty] | 1396 | 1.5096
[10 empty] | 1395.8 | 1.551
[10 empty] | 1396 | 1.5579
[10 empty] | 1395.5 | 1.5211
[10 empty] | 1395.4 | 1.5625
[10 empty] | 1395.2 | 1.5625
[10 empty] | 1394.8 | 1.5418
[10 empty] | 1394.8 | 1.5763
[10 empty] | 1394.6 | 1.5786
[10 empty] | 1394.3 | 1.5441
[10 empty] | 1394.2 | 1.5993
[10 empty] | 1393.9 | 1.5694
[10 empty] | 1393.6 | 1.5533
[10 empty] | 1393.5 | 1.6085
[10 empty] | 1393.1 | 1.5786
[10 empty] | 1393 | 1.6062
[10 empty] | 1392.8 | 1.6269
[10 empty] | 1392.3 | 1.5763
[10 empty] | 1392.4 | 1.6177
[10 empty] | 1392.1 | 1.6361
[10 empty] | 1391.9 | 1.5993
[10 empty] | 1391.6 | 1.6499
[10 empty] | 1391.4 | 1.6591
[10 empty] | 1391.3 | 1.6085
[10 empty] | 1391 | 1.6568
[10 empty] | 1390.7 | 1.6568
[10 empty] | 1390.4 | 1.6246
[10 empty] | 1390.3 | 1.6867
[10 empty] | 1390.1 | 1.6844
[10 empty] | 1389.9 | 1.6407
[10 empty] | 1389.7 | 1.6706
[10 empty] | 1389.5 | 1.6706
[10 empty] | 1389.3 | 1.643
[10 empty] | 1388.9 | 1.7028
[10 empty] | 1388.6 | 1.689
[10 empty] | 1388.6 | 1.6568
[10 empty] | 1388.2 | 1.7028
[10 empty] | 1387.8 | 1.6959
[10 empty] | 1387.6 | 1.6752
[10 empty] | 1387.3 | 1.7327
[10 empty] | 1387.1 | 1.735
[10 empty] | 1386.8 | 1.6982
[10 empty] | 1386.8 | 1.7419
[10 empty] | 1386.3 | 1.7097
[10 empty] | 1386.3 | 1.7051
[10 empty] | 1386.1 | 1.7626
[10 empty] | 1385.8 | 1.7419
[10 empty] | 1385.6 | 1.7258
[10 empty] | 1385.4 | 1.7764
[10 empty] | 1385 | 1.7373
[10 empty] | 1384.8 | 1.735
[10 empty] | 1384.5 | 1.804
[10 empty] | 1384.3 | 1.7741
[10 empty] | 1384.1 | 1.7718
[10 empty] | 1383.8 | 1.8063
[10 empty] | 1383.9 | 1.7672
[10 empty] | 1383.3 | 1.7649
[10 empty] | 1383.2 | 1.8293
[10 empty] | 1383 | 1.7971
[10 empty] | 1382.6 | 1.7994
[10 empty] | 1382.5 | 1.8362
[10 empty] | 1382.3 | 1.7948
[10 empty] | 1382.1 | 1.8063
[10 empty] | 1381.8 | 1.85
[10 empty] | 1381.6 | 1.8201
[10 empty] | 1381.3 | 1.8362
[10 empty] | 1381 | 1.8799
[10 empty] | 1380.8 | 1.8247
[10 empty] | 1380.6 | 1.8339
[10 empty] | 1380.3 | 1.8799
[10 empty] | 1380.2 | 1.8523
[10 empty] | 1380 | 1.8776
[10 empty] | 1379.7 | 1.9029
[10 empty] | 1379.5 | 1.8569
[10 empty] | 1379.1 | 1.873
[10 empty] | 1379 | 1.9213
[10 empty] | 1378.7 | 1.8753
[10 empty] | 1378.4 | 1.9121
[10 empty] | 1378.3 | 1.9351
[10 empty] | 1378.1 | 1.8845
[10 empty] | 1378 | 1.9098
[10 empty] | 1377.5 | 1.9466
[10 empty] | 1377.4 | 1.9029
[10 empty] | 1377.1 | 1.942
[10 empty] | 1377.1 | 1.9627
[10 empty] | 1376.7 | 1.896
[10 empty] | 1376.5 | 1.965
[10 empty] | 1376.2 | 1.9857
[10 empty] | 1376.1 | 1.9305
[10 empty] | 1375.9 | 1.9857
[10 empty] | 1375.5 | 2.0018
[10 empty] | 1375.3 | 1.9489
[10 empty] | 1375.2 | 1.9995
[10 empty] | 1375.1 | 2.0133
[10 empty] | 1374.9 | 1.9742
[10 empty] | 1374.6 | 2.0271
[10 empty] | 1374.2 | 2.0248
[10 empty] | 1374.2 | 1.9788
[10 empty] | 1374 | 2.0317
[10 empty] | 1373.6 | 2.0363
[10 empty] | 1373.4 | 2.0018
[10 empty] | 1373 | 2.0593
[10 empty] | 1372.9 | 2.0685
[10 empty] | 1372.9 | 2.0133
[10 empty] | 1372.5 | 2.08
[10 empty] | 1372.4 | 2.0639
[10 empty] | 1372.2 | 2.0294
[10 empty] | 1371.9 | 2.1122
[10 empty] | 1371.8 | 2.0984
[10 empty] | 1371.6 | 2.0639
[10 empty] | 1371.4 | 2.1168
[10 empty] | 1371.2 | 2.0961
[10 empty] | 1370.9 | 2.0823
[10 empty] | 1370.7 | 2.1536
[10 empty] | 1370.4 | 2.1306
[10 empty] | 1370.1 | 2.1099
[10 empty] | 1370 | 2.1628
[10 empty] | 1369.9 | 2.1214
[10 empty] | 1369.5 | 2.1076
[10 empty] | 1369.3 | 2.1835
[10 empty] | 1369.1 | 2.149
[10 empty] | 1369 | 2.1375
[10 empty] | 1368.6 | 2.2019
[10 empty] | 1368.6 | 2.1513
[10 empty] | 1368.2 | 2.1605
[10 empty] | 1368.3 | 2.218
[10 empty] | 1368 | 2.1835
[10 empty] | 1367.8 | 2.1881
[10 empty] | 1367.6 | 2.2387
[10 empty] | 1367.1 | 2.1881
[10 empty] | 1367 | 2.1904
[10 empty] | 1366.7 | 2.2525
[10 empty] | 1366.9 | 2.2065
[10 empty] | 1366.5 | 2.2295
[10 empty] | 1366 | 2.2847
[10 empty] | 1365.9 | 2.218
[10 empty] | 1365.8 | 2.2272
[10 empty] | 1365.3 | 2.2916
[10 empty] | 1365.3 | 2.2433
[10 empty] | 1365.1 | 2.2755
[10 empty] | 1364.8 | 2.3169
[10 empty] | 1364.4 | 2.2479
[10 empty] | 1364.5 | 2.2732
[10 empty] | 1364.2 | 2.3261
[10 empty] | 1363.9 | 2.2709
[10 empty] | 1363.5 | 2.3215
[10 empty] | 1363.3 | 2.3537
[10 empty] | 1363.3 | 2.2939
[10 empty] | 1362.9 | 2.3238
[10 empty] | 1362.6 | 2.356
[10 empty] | 1362.6 | 2.3123
[10 empty] | 1362.2 | 2.3606
[10 empty] | 1362 | 2.3974
[10 empty] | 1362 | 2.3215
[10 empty] | 1361.6 | 2.3698
[10 empty] | 1361.5 | 2.3951
[10 empty] | 1361.1 | 2.3468
[10 empty] | 1360.9 | 2.4112
[10 empty] | 1360.6 | 2.4342
[10 empty] | 1360.4 | 2.3583
[10 empty] | 1360.1 | 2.425
[10 empty] | 1360 | 2.4388
[10 empty] | 1359.9 | 2.3767
[10 empty] | 1359.5 | 2.4572
[10 empty] | 1359.1 | 2.4618
[10 empty] | 1359.3 | 2.3951
[10 empty] | 1359 | 2.4641
[10 empty] | 1358.6 | 2.4618
[10 empty] | 1358.6 | 2.4181
[10 empty] | 1358.4 | 2.5055
[10 empty] | 1358.2 | 2.4894
[10 empty] | 1357.8 | 2.4434
[10 empty] | 1357.6 | 2.5101
[10 empty] | 1357.5 | 2.5078
[10 empty] | 1357.2 | 2.4572
[10 empty] | 1357.1 | 2.5492
[10 empty] | 1357 | 2.54
[10 empty] | 1356.6 | 2.4871
[10 empty] | 1356.5 | 2.5515
[10 empty] | 1356.2 | 2.5354
[10 empty] | 1356.2 | 2.5124
[10 empty] | 1355.7 | 2.5906
[10 empty] | 1355.4 | 2.563
[10 empty] | 1355.3 | 2.5331
[10 empty] | 1355 | 2.6067
[10 empty] | 1354.9 | 2.5722
[10 empty] | 1354.6 | 2.5469
[10 empty] | 1354.3 | 2.6412
[10 empty] | 1354 | 2.5998
[10 empty] | 1353.9 | 2.5814
[10 empty] | 1353.9 | 2.6504
[10 empty] | 1353.4 | 2.5998
[10 empty] | 1353.3 | 2.5952
[10 empty] | 1353.1 | 2.678
[10 empty] | 1352.7 | 2.6412
[10 empty] | 1352.6 | 2.6343
[10 empty] | 1352.5 | 2.7056
[10 empty] | 1352.2 | 2.6435
[10 empty] | 1352 | 2.6458
[10 empty] | 1351.7 | 2.7217
[10 empty] | 1351.4 | 2.6642
[10 empty] | 1351.2 | 2.678
[10 empty] | 1351 | 2.7401
[10 empty] | 1351.1 | 2.6849
[10 empty] | 1350.6 | 2.6849
[10 empty] | 1350.3 | 2.7585
[10 empty] | 1350.2 | 2.7148
[10 empty] | 1350.1 | 2.7309
[10 empty] | 1349.8 | 2.793
[10 empty] | 1349.7 | 2.7171
[10 empty] | 1349.2 | 2.7194
[10 empty] | 1349.1 | 2.8068
[10 empty] | 1349 | 2.7493
[10 empty] | 1348.7 | 2.7815
[10 empty] | 1348.5 | 2.8436
[10 empty] | 1348.3 | 2.747
[10 empty] | 1348.3 | 2.7815
[10 empty] | 1347.9 | 2.8413
[10 empty] | 1347.7 | 2.7999
[10 empty] | 1347.5 | 2.8298
[10 empty] | 1347.2 | 2.8804
[10 empty] | 1346.9 | 2.8114
[10 empty] | 1346.6 | 2.8551
[10 empty] | 1346.5 | 2.885
[10 empty] | 1346.5 | 2.8298
[10 empty] | 1346 | 2.8988
[10 empty] | 1345.7 | 2.9379
[10 empty] | 1345.6 | 2.8574
[10 empty] | 1345.5 | 2.9034
[10 empty] | 1345.1 | 2.9448
[10 empty] | 1344.9 | 2.8758
[10 empty] | 1344.8 | 2.9632
[10 empty] | 1344.4 | 2.9747
[10 empty] | 1344.3 | 2.9011
[10 empty] | 1344.1 | 2.954
[10 empty] | 1344 | 2.9655
[10 empty] | 1343.9 | 2.9287
[10 empty] | 1343.4 | 3.0115
[10 empty] | 1343.4 | 3.0207
[10 empty] | 1342.9 | 2.954
[10 empty] | 1342.7 | 3.0207
[10 empty] | 1342.5 | 3.0161
[10 empty] | 1342.4 | 2.9632
[10 empty] | 1342.1 | 3.0713
[10 empty] | 1341.9 | 3.0575
[10 empty] | 1341.7 | 3.0069
[10 empty] | 1341.5 | 3.0759
[10 empty] | 1341.1 | 3.0552
[10 empty] | 1340.9 | 3.0138
[10 empty] | 1340.7 | 3.1265
[10 empty] | 1340.5 | 3.115
[10 empty] | 1340.4 | 3.0598
[10 empty] | 1340.2 | 3.1403
[10 empty] | 1339.9 | 3.1012
[10 empty] | 1339.7 | 3.0713
[10 empty] | 1339.5 | 3.1817
[10 empty] | 1339.3 | 3.1449
[10 empty] | 1339 | 3.1173
[10 empty] | 1339 | 3.1932
[10 empty] | 1338.6 | 3.1587
[10 empty] | 1338.3 | 3.1311
[10 empty] | 1338.2 | 3.2461
[10 empty] | 1337.9 | 3.1886
[10 empty] | 1337.7 | 3.1794
[10 empty] | 1337.4 | 3.2622
[10 empty] | 1337.2 | 3.1863
[10 empty] | 1336.9 | 3.1886
[10 empty] | 1336.9 | 3.2737
[10 empty] | 1336.6 | 3.2323
[10 empty] | 1336.4 | 3.2415
[10 empty] | 1336.1 | 3.3174
[10 empty] | 1335.9 | 3.2323
[10 empty] | 1335.7 | 3.2576
[10 empty] | 1335.5 | 3.3335
[10 empty] | 1335.4 | 3.2829
[10 empty] | 1335.3 | 3.3013
[10 empty] | 1335.1 | 3.3818
[10 empty] | 1334.9 | 3.2783
[10 empty] | 1334.4 | 3.3082
[10 empty] | 1334.4 | 3.3956
[10 empty] | 1334.1 | 3.3289
[10 empty] | 1333.7 | 3.3588
[10 empty] | 1333.6 | 3.4301
[10 empty] | 1333.4 | 3.3381
[10 empty] | 1333.4 | 3.3749
[10 empty] | 1333 | 3.4554
[10 empty] | 1332.8 | 3.3772
[10 empty] | 1332.5 | 3.437
[10 empty] | 1332.4 | 3.4899
[10 empty] | 1332.2 | 3.391
[10 empty] | 1332 | 3.4416
[10 empty] | 1331.7 | 3.5037
[10 empty] | 1331.4 | 3.4232
[10 empty] | 1331.4 | 3.5083
[10 empty] | 1331 | 3.552
[10 empty] | 1330.9 | 3.4462
[10 empty] | 1330.8 | 3.5014
[10 empty] | 1330.4 | 3.5635
[10 empty] | 1330.2 | 3.4853
[10 empty] | 1329.9 | 3.5773
[10 empty] | 1329.7 | 3.5957
[10 empty] | 1329.5 | 3.506
[10 empty] | 1329.4 | 3.575
[10 empty] | 1329 | 3.6095
[10 empty] | 1329 | 3.5382
[10 empty] | 1328.5 | 3.6279
[10 empty] | 1328.4 | 3.6486
[10 empty] | 1328.2 | 3.5612
[10 empty] | 1328 | 3.6394
[10 empty] | 1327.8 | 3.6532
[10 empty] | 1327.6 | 3.5888
[10 empty] | 1327.3 | 3.7222
[10 empty] | 1327.1 | 3.6992
[10 empty] | 1326.9 | 3.6256
[10 empty] | 1326.5 | 3.713
[10 empty] | 1326.3 | 3.6969
[10 empty] | 1326.2 | 3.6624
[10 empty] | 1325.9 | 3.7728
[10 empty] | 1325.6 | 3.759
[10 empty] | 1325.3 | 3.6992
[10 empty] | 1325.4 | 3.7981
[10 empty] | 1324.9 | 3.7682
[10 empty] | 1324.8 | 3.7199
[10 empty] | 1324.5 | 3.8533
[10 empty] | 1324.4 | 3.8142
[10 empty] | 1324.3 | 3.7567
[10 empty] | 1323.9 | 3.8602
[10 empty] | 1323.7 | 3.8188
[10 empty] | 1323.6 | 3.7912
[10 empty] | 1323.4 | 3.9131
[10 empty] | 1323.1 | 3.8763
[10 empty] | 1322.8 | 3.8303
[10 empty] | 1322.8 | 3.943
[10 empty] | 1322.3 | 3.8694
[10 empty] | 1321.9 | 3.8487
[10 empty] | 1322 | 3.989
[10 empty] | 1321.8 | 3.92
[10 empty] | 1321.4 | 3.92
[10 empty] | 1321.4 | 4.0097
[10 empty] | 1321 | 3.9269
[10 empty] | 1320.7 | 3.9338
[10 empty] | 1320.4 | 4.0396
[10 empty] | 1320.1 | 3.9867
[10 empty] | 1320 | 3.9959
[10 empty] | 1319.8 | 4.0856
[10 empty] | 1319.5 | 3.9959
[10 empty] | 1319.4 | 4.0028
[10 empty] | 1319 | 4.1155
[10 empty] | 1318.7 | 4.0442
[10 empty] | 1318.8 | 4.0741
[10 empty] | 1318.5 | 4.1385
[10 empty] | 1318.2 | 4.0442
[10 empty] | 1318.1 | 4.1431
[10 empty] | 1317.9 | 4.1753
[10 empty] | 1317.6 | 4.0787
[10 empty] | 1317.4 | 4.1477
[10 empty] | 1317.2 | 4.1799
[10 empty] | 1316.9 | 4.1178
[10 empty] | 1316.8 | 4.2167
[10 empty] | 1316.6 | 4.2351
[10 empty] | 1316.4 | 4.1431
[10 empty] | 1316 | 4.2259
[10 empty] | 1316 | 4.2512
[10 empty] | 1315.8 | 4.1845
[10 empty] | 1315.4 | 4.2995
[10 empty] | 1315.1 | 4.3133
[10 empty] | 1315 | 4.2213
[10 empty] | 1314.9 | 4.311
[10 empty] | 1314.6 | 4.3225
[10 empty] | 1314.5 | 4.2581
[10 empty] | 1314.3 | 4.3823
[10 empty] | 1314.2 | 4.3639
[10 empty] | 1313.8 | 4.2972
[10 empty] | 1313.6 | 4.3984
[10 empty] | 1313.3 | 4.3823
[10 empty] | 1313 | 4.3248
[10 empty] | 1312.8 | 4.4628
[10 empty] | 1312.7 | 4.4398
[10 empty] | 1312.3 | 4.3731
[10 empty] | 1312 | 4.4904
[10 empty] | 1311.9 | 4.4467
[10 empty] | 1311.6 | 4.4099
[10 empty] | 1311.6 | 4.5594
[10 empty] | 1311.3 | 4.5019
[10 empty] | 1311.2 | 4.4651
[10 empty] | 1310.8 | 4.5801
[10 empty] | 1310.6 | 4.5042
[10 empty] | 1310.3 | 4.4927
[10 empty] | 1310.3 | 4.6238
[10 empty] | 1310.1 | 4.5709
[10 empty] | 1309.9 | 4.5525
[10 empty] | 1309.6 | 4.6652
[10 empty] | 1309.5 | 4.5778
[10 empty] | 1309.2 | 4.5732
[10 empty] | 1309 | 4.7043
[10 empty] | 1308.7 | 4.6468
[10 empty] | 1308.6 | 4.6445
[10 empty] | 1308.2 | 4.7526
[10 empty] | 1308.2 | 4.6514
[10 empty] | 1307.9 | 4.6721
[10 empty] | 1307.6 | 4.7894
[10 empty] | 1307.5 | 4.7227
[10 empty] | 1307.2 | 4.7503
[10 empty] | 1307 | 4.8285
[10 empty] | 1307 | 4.7273
[10 empty] | 1306.9 | 4.7618
[10 empty] | 1306.5 | 4.8768
[10 empty] | 1306.1 | 4.7802
[10 empty] | 1305.9 | 4.84
[10 empty] | 1305.7 | 4.909
[10 empty] | 1305.6 | 4.794
[10 empty] | 1305.3 | 4.8515
[10 empty] | 1305.2 | 4.9435
[10 empty] | 1305.1 | 4.8538
[10 empty] | 1304.7 | 4.9274
[10 empty] | 1304.4 | 4.9964
[10 empty] | 1304.2 | 4.8745
[10 empty] | 1303.9 | 4.9435
[10 empty] | 1304 | 5.0171
[10 empty] | 1303.7 | 4.932
[10 empty] | 1303.4 | 5.0332
[10 empty] | 1303.3 | 5.0953
[10 empty] | 1303 | 4.9642
[10 empty] | 1302.8 | 5.0539
[10 empty] | 1302.6 | 5.1091
[10 empty] | 1302.5 | 5.0217
[10 empty] | 1302.2 | 5.1367
[10 empty] | 1301.9 | 5.1666
[10 empty] | 1301.7 | 5.0585
[10 empty] | 1301.4 | 5.1574
[10 empty] | 1301.3 | 5.1781
[10 empty] | 1300.9 | 5.1022
[10 empty] | 1300.8 | 5.2333
[10 empty] | 1300.6 | 5.2563
[10 empty] | 1300.4 | 5.1597
[10 empty] | 1300.2 | 5.277
[10 empty] | 1299.8 | 5.2747
[10 empty] | 1299.7 | 5.208
[10 empty] | 1299.4 | 5.3506
[10 empty] | 1299.3 | 5.3437
[10 empty] | 1299 | 5.2609
[10 empty] | 1298.8 | 5.3736
[10 empty] | 1298.6 | 5.3506
[10 empty] | 1298.5 | 5.2908
[10 empty] | 1298.1 | 5.438
[10 empty] | 1298 | 5.415
[10 empty] | 1297.8 | 5.346
[10 empty] | 1297.6 | 5.4702
[10 empty] | 1297.3 | 5.4219
[10 empty] | 1297 | 5.3897
[10 empty] | 1296.9 | 5.5507
[10 empty] | 1296.6 | 5.5116
[10 empty] | 1296.3 | 5.4587
[10 empty] | 1296.1 | 5.576
[10 empty] | 1295.7 | 5.5047
[10 empty] | 1295.7 | 5.4932
[10 empty] | 1295.4 | 5.6473
[10 empty] | 1295.2 | 5.5875
[10 empty] | 1295 | 5.5622
[10 empty] | 1294.8 | 5.6818
[10 empty] | 1294.5 | 5.6036
[10 empty] | 1294.5 | 5.5944
[10 empty] | 1294.2 | 5.7416
[10 empty] | 1294 | 5.6657
[10 empty] | 1293.7 | 5.6726
[10 empty] | 1293.5 | 5.7899
[10 empty] | 1293.2 | 5.6864
[10 empty] | 1293 | 5.7002
[10 empty] | 1292.8 | 5.852
[10 empty] | 1292.6 | 5.7577
[10 empty] | 1292.5 | 5.7922
[10 empty] | 1292.5 | 5.9049
[10 empty] | 1291.8 | 5.7853
[10 empty] | 1291.8 | 5.8106
[10 empty] | 1291.6 | 5.944
[10 empty] | 1291.4 | 5.8635
[10 empty] | 1291.2 | 5.9118
[10 empty] | 1290.9 | 5.9969
[10 empty] | 1290.7 | 5.8773
[10 empty] | 1290.5 | 5.9371
[10 empty] | 1290.4 | 6.0406
[10 empty] | 1290.1 | 5.9509
[10 empty] | 1290 | 6.0383
[10 empty] | 1289.6 | 6.1188
[10 empty] | 1289.3 | 5.9854
[10 empty] | 1289.2 | 6.0498
[10 empty] | 1289.1 | 6.1487
[10 empty] | 1289 | 6.0475
[10 empty] | 1288.4 | 6.1671
[10 empty] | 1288.3 | 6.2223
[10 empty] | 1287.9 | 6.082
[10 empty] | 1287.8 | 6.1763
[10 empty] | 1287.5 | 6.2476
[10 empty] | 1287.2 | 6.1533
[10 empty] | 1287.1 | 6.2706
[10 empty] | 1286.8 | 6.3327
[10 empty] | 1286.7 | 6.1924
[10 empty] | 1286.6 | 6.3051
[10 empty] | 1286.2 | 6.3442
[10 empty] | 1285.9 | 6.266
[10 empty] | 1285.8 | 6.4178
[10 empty] | 1285.6 | 6.4385
[10 empty] | 1285.3 | 6.312
[10 empty] | 1285.2 | 6.4316
[10 empty] | 1284.9 | 6.4684
[10 empty] | 1284.7 | 6.3787
[10 empty] | 1284.4 | 6.5351
[10 empty] | 1284.3 | 6.5512
[10 empty] | 1284.3 | 6.4362
[10 empty] | 1284 | 6.5604
[10 empty] | 1283.7 | 6.5673
[10 empty] | 1283.4 | 6.4891
[10 empty] | 1283.2 | 6.6593
[10 empty] | 1282.9 | 6.6524
[10 empty] | 1282.7 | 6.5604
[10 empty] | 1282.4 | 6.7007
[10 empty] | 1282.1 | 6.6662
[10 empty] | 1282 | 6.6179
[10 empty] | 1281.8 | 6.7973
[10 empty] | 1281.5 | 6.7651
[10 empty] | 1281.4 | 6.6869
[10 empty] | 1281.1 | 6.8364
[10 empty] | 1280.9 | 6.7743
[10 empty] | 1280.8 | 6.7375
[10 empty] | 1280.6 | 6.9238
[10 empty] | 1280.3 | 6.8709
[10 empty] | 1280 | 6.8318
[10 empty] | 1279.8 | 6.9675
[10 empty] | 1279.5 | 6.8847
[10 empty] | 1279.5 | 6.8686
[10 empty] | 1279.4 | 7.0595
[10 empty] | 1279.1 | 6.9905
[10 empty] | 1278.8 | 6.9721
[10 empty] | 1278.7 | 7.1124
[10 empty] | 1278.3 | 6.9951
[10 empty] | 1278.3 | 7.0204
[10 empty] | 1277.8 | 7.1883
[10 empty] | 1277.8 | 7.1009
[10 empty] | 1277.6 | 7.1193
[10 empty] | 1277.4 | 7.2504
[10 empty] | 1277.2 | 7.1262
[10 empty] | 1276.7 | 7.1699
[10 empty] | 1276.7 | 7.3148
[10 empty] | 1276.2 | 7.2343
[10 empty] | 1276.2 | 7.2642
[10 empty] | 1276.1 | 7.393
[10 empty] | 1275.8 | 7.2573
[10 empty] | 1275.5 | 7.3033
[10 empty] | 1275.3 | 7.4574
[10 empty] | 1275.2 | 7.3723
[10 empty] | 1275.2 | 7.4137
[10 empty] | 1274.7 | 7.5402
[10 empty] | 1274.5 | 7.3976
[10 empty] | 1274.3 | 7.4666
[10 empty] | 1274.1 | 7.5724
[10 empty] | 1273.9 | 7.4758
[10 empty] | 1273.7 | 7.6069
[10 empty] | 1273.4 | 7.6966
[10 empty] | 1273.3 | 7.5471
[10 empty] | 1272.9 | 7.6483
[10 empty] | 1272.8 | 7.7357
[10 empty] | 1272.5 | 7.6207
[10 empty] | 1272.2 | 7.7909
[10 empty] | 1272.1 | 7.8346
[10 empty] | 1271.8 | 7.6759
[10 empty] | 1271.6 | 7.8093
[10 empty] | 1271.4 | 7.8714
[10 empty] | 1271.2 | 7.7633
[10 empty] | 1270.8 | 7.9358
[10 empty] | 1270.7 | 7.9611
[10 empty] | 1270.6 | 7.8369
[10 empty] | 1270.3 | 7.9703
[10 empty] | 1270.1 | 7.9979
[10 empty] | 1269.8 | 7.8967
[10 empty] | 1269.8 | 8.1037
[10 empty] | 1269.5 | 8.1014
[10 empty] | 1269.6 | 7.9726
[10 empty] | 1268.9 | 8.1428
[10 empty] | 1268.7 | 8.1405
[10 empty] | 1268.5 | 8.0462
[10 empty] | 1268.4 | 8.2555
[10 empty] | 1268.2 | 8.2417
[10 empty] | 1267.9 | 8.1566
[10 empty] | 1267.9 | 8.3153
[10 empty] | 1267.4 | 8.2877
[10 empty] | 1267.4 | 8.2118
[10 empty] | 1267.1 | 8.4326
[10 empty] | 1266.8 | 8.3981
[10 empty] | 1266.7 | 8.3176
[10 empty] | 1266.5 | 8.4832
[10 empty] | 1266.1 | 8.4257
[10 empty] | 1266.1 | 8.3751
[10 empty] | 1266 | 8.5913
[10 empty] | 1265.7 | 8.5476
[10 empty] | 1265.2 | 8.497
[10 empty] | 1265.2 | 8.6718
[10 empty] | 1264.9 | 8.5798
[10 empty] | 1264.9 | 8.5637
[10 empty] | 1264.5 | 8.7776
[10 empty] | 1264.3 | 8.7132
[10 empty] | 1264 | 8.6718
[10 empty] | 1263.8 | 8.8489
[10 empty] | 1263.7 | 8.7454
[10 empty] | 1263.4 | 8.7385
[10 empty] | 1263.1 | 8.9616
[10 empty] | 1263 | 8.8742
[10 empty] | 1262.8 | 8.8673
[10 empty] | 1262.5 | 9.049
[10 empty] | 1262 | 8.9064
[10 empty] | 1262.3 | 8.934
[10 empty] | 1261.7 | 9.1571
[10 empty] | 1261.6 | 9.0398
[10 empty] | 1261.2 | 9.0835
[10 empty] | 1261.1 | 9.2422
[10 empty] | 1260.6 | 9.072
[10 empty] | 1260.4 | 9.1479
[10 empty] | 1260.3 | 9.3273
[10 empty] | 1260.1 | 9.2123
[10 empty] | 1259.9 | 9.2997
[10 empty] | 1259.8 | 9.4331
[10 empty] | 1259.4 | 9.2629
[10 empty] | 1259 | 9.3434
[10 empty] | 1258.9 | 9.4975
[10 empty] | 1258.7 | 9.371
[10 empty] | 1258.5 | 9.5136
[10 empty] | 1258.4 | 9.6378
[10 empty] | 1258.1 | 9.44
[10 empty] | 1257.9 | 9.5642
[10 empty] | 1257.6 | 9.7114
[10 empty] | 1257.2 | 9.5642
[10 empty] | 1257.1 | 9.7413
[10 empty] | 1257 | 9.8241
[10 empty] | 1256.9 | 9.6516
[10 empty] | 1256.4 | 9.7988
[10 empty] | 1256.1 | 9.9023
[10 empty] | 1256.3 | 9.7574
[10 empty] | 1256 | 9.9621
[10 empty] | 1255.6 | 10.0334
[10 empty] | 1255.4 | 9.8701
[10 empty] | 1255.3 | 10.0334
[10 empty] | 1254.9 | 10.0955
[10 empty] | 1254.8 | 9.9644
[10 empty] | 1254.8 | 10.2013
[10 empty] | 1254.5 | 10.2358
[10 empty] | 1254.1 | 10.0817
[10 empty] | 1253.9 | 10.2749
[10 empty] | 1253.9 | 10.3117
[10 empty] | 1253.6 | 10.1898
[10 empty] | 1253.3 | 10.4405
[10 empty] | 1253 | 10.4359
[10 empty] | 1252.9 | 10.3048
[10 empty] | 1252.6 | 10.5072
[10 empty] | 1252.5 | 10.4842
[10 empty] | 1252.3 | 10.4106
[10 empty] | 1252.1 | 10.6774
[10 empty] | 1251.8 | 10.6475
[10 empty] | 1251.6 | 10.5417
[10 empty] | 1251.2 | 10.7556
[10 empty] | 1251.1 | 10.6751
[10 empty] | 1250.8 | 10.6406
[10 empty] | 1250.7 | 10.9166
[10 empty] | 1250.4 | 10.8545
[10 empty] | 1250.1 | 10.7717
[10 empty] | 1250.2 | 11.0155
[10 empty] | 1249.9 | 10.8844
[10 empty] | 1249.6 | 10.866
[10 empty] | 1249.1 | 11.1466
[10 empty] | 1249 | 11.0707
[10 empty] | 1248.8 | 11.0316
[10 empty] | 1248.5 | 11.2478
[10 empty] | 1248.5 | 11.0868
[10 empty] | 1248.1 | 11.1144
[10 empty] | 1248 | 11.3835
[10 empty] | 1247.8 | 11.2823
[10 empty] | 1247.7 | 11.2823
[10 empty] | 1247.4 | 11.4962
[10 empty] | 1247.1 | 11.3099
[10 empty] | 1247 | 11.3651
[10 empty] | 1246.8 | 11.6181
[10 empty] | 1246.4 | 11.4939
[10 empty] | 1246.3 | 11.556
[10 empty] | 1246.1 | 11.7515
[10 empty] | 1245.8 | 11.5445
[10 empty] | 1245.7 | 11.6342
[10 empty] | 1245.4 | 11.8412
[10 empty] | 1245.3 | 11.7032
[10 empty] | 1244.9 | 11.8366
[10 empty] | 1244.6 | 12.0137
[10 empty] | 1244.8 | 11.7837
[10 empty] | 1244.4 | 11.901
[10 empty] | 1244 | 12.0827
[10 empty] | 1243.7 | 11.947
[10 empty] | 1243.5 | 12.1103
[10 empty] | 1243.3 | 12.2598
[10 empty] | 1243 | 12.0344
[10 empty] | 1243 | 12.1908
[10 empty] | 1242.7 | 12.361
[10 empty] | 1242.5 | 12.1839
[10 empty] | 1242.1 | 12.4231
[10 empty] | 1242 | 12.5105
[10 empty] | 1241.7 | 12.3035
[10 empty] | 1241.6 | 12.4875
[10 empty] | 1241.2 | 12.5979
[10 empty] | 1240.9 | 12.4208
[10 empty] | 1240.6 | 12.7106
[10 empty] | 1240.3 | 12.7704
[10 empty] | 1240.3 | 12.5703
[10 empty] | 1239.9 | 12.8003
[10 empty] | 1239.7 | 12.8256
[10 empty] | 1239.7 | 12.6945
[10 empty] | 1239.4 | 13.0717
[10 empty] | 1239.2 | 13.0119
[10 empty] | 1239.1 | 12.8532
[10 empty] | 1238.6 | 13.1499
[10 empty] | 1238.6 | 13.0556
[10 empty] | 1238.4 | 12.9406
[10 empty] | 1238.2 | 13.3408
[10 empty] | 1238 | 13.2603
[10 empty] | 1237.8 | 13.1384
[10 empty] | 1237.5 | 13.4374
[10 empty] | 1237 | 13.3086
[10 empty] | 1236.9 | 13.2442
[10 empty] | 1236.9 | 13.6444
[10 empty] | 1236.7 | 13.5202
[10 empty] | 1236.4 | 13.4581
[10 empty] | 1236.3 | 13.7663
[10 empty] | 1236.1 | 13.5639
[10 empty] | 1235.9 | 13.5478
[10 empty] | 1235.5 | 13.9319
[10 empty] | 1235.2 | 13.7916
[10 empty] | 1235.1 | 13.7686
[10 empty] | 1235 | 14.0722
[10 empty] | 1234.7 | 13.8192
[10 empty] | 1234.6 | 13.8583
[10 empty] | 1234.2 | 14.2309
[10 empty] | 1234.1 | 14.0515
[10 empty] | 1233.7 | 14.1021
[10 empty] | 1233.4 | 14.3965
[10 empty] | 1233.3 | 14.0906
[10 empty] | 1232.9 | 14.1872
[10 empty] | 1232.8 | 14.5138
[10 empty] | 1232.9 | 14.3091
[10 empty] | 1232.4 | 14.4402
[10 empty] | 1232.1 | 14.6978
[10 empty] | 1231.9 | 14.3896
[10 empty] | 1231.9 | 14.5299
[10 empty] | 1231.5 | 14.8151
[10 empty] | 1231.3 | 14.5897
[10 empty] | 1231.3 | 14.7875
[10 empty] | 1230.9 | 14.8887
[10 empty] | 1230.6 | 14.7162
[10 empty] | 1230.5 | 15.0474
[10 empty] | 1230.3 | 14.9347
[10 empty] | 1229.9 | 14.8358
[10 empty] | 1229.9 | 15.2682
[10 empty] | 1229.7 | 15.1785
[10 empty] | 1229.4 | 15.0612
[10 empty] | 1229.3 | 15.3924
[10 empty] | 1229.2 | 15.2291
[10 empty] | 1228.8 | 15.1808
[10 empty] | 1228.5 | 15.5948
[10 empty] | 1228.4 | 15.4568
[10 empty] | 1228.3 | 15.4223
[10 empty] | 1227.8 | 15.7535
[10 empty] | 1227.5 | 15.5189
[10 empty] | 1227.2 | 15.5396
[10 empty] | 1227.2 | 15.9352
[10 empty] | 1227 | 15.7535
[10 empty] | 1226.8 | 15.8064
[10 empty] | 1226.5 | 16.11
[10 empty] | 1226.4 | 15.8294
[10 empty] | 1226 | 15.9007
[10 empty] | 1225.7 | 16.2848
[10 empty] | 1225.6 | 16.0778
[10 empty] | 1225.4 | 16.1698
[10 empty] | 1225.1 | 16.4803
[10 empty] | 1224.9 | 16.1652
[10 empty] | 1224.7 | 16.3101
[10 empty] | 1224.4 | 16.6229
[10 empty] | 1224.1 | 16.4159
[10 empty] | 1224.1 | 16.5792
[10 empty] | 1223.7 | 16.8276
[10 empty] | 1223.6 | 16.5148
[10 empty] | 1223.3 | 16.685
[10 empty] | 1223.1 | 16.9679
[10 empty] | 1222.8 | 16.7494
[10 empty] | 1222.5 | 16.9909
[10 empty] | 1222.6 | 17.191
[10 empty] | 1222.2 | 16.8828
[10 empty] | 1222.1 | 17.0944
[10 empty] | 1221.6 | 17.3313
[10 empty] | 1221.3 | 17.1105
[10 empty] | 1221.4 | 17.4072
[10 empty] | 1221.1 | 17.5682
[10 empty] | 1221.1 | 17.2646
[10 empty] | 1220.6 | 17.5291
[10 empty] | 1220.4 | 17.6142
[10 empty] | 1220.2 | 17.5544
[10 empty] | 1220.4 | 17.789
[10 empty] | 1219.7 | 17.9385
[10 empty] | 1219.5 | 17.7361
[10 empty] | 1219.3 | 17.9201
[10 empty] | 1219.2 | 18.0788
[10 empty] | 1218.6 | 17.9477
[10 empty] | 1218.6 | 18.18
[10 empty] | 1218.3 | 18.3019
[10 empty] | 1218 | 18.1179
[10 empty] | 1217.9 | 18.3226
[10 empty] | 1217.9 | 18.456
[10 empty] | 1217.7 | 18.3433
[10 empty] | 1217.4 | 18.6216
[10 empty] | 1217.2 | 18.7044
[10 empty] | 1216.8 | 18.5227
[10 empty] | 1216.7 | 18.7734
[10 empty] | 1216.5 | 18.8516
[10 empty] | 1216.1 | 18.755
[10 empty] | 1216 | 19.0448
[10 empty] | 1215.8 | 19.0931
[10 empty] | 1215.6 | 18.962
[10 empty] | 1215.4 | 19.215
[10 empty] | 1215.3 | 19.2495
[10 empty] | 1215 | 19.1713
[10 empty] | 1214.7 | 19.5117
[10 empty] | 1214.6 | 19.5094
[10 empty] | 1214.4 | 19.4105
[10 empty] | 1214.1 | 19.6727
[10 empty] | 1213.9 | 19.6681
[10 empty] | 1213.7 | 19.6336
[10 empty] | 1213.3 | 19.9395
[10 empty] | 1213.2 | 19.9418
[10 empty] | 1213.1 | 19.8774
[10 empty] | 1212.9 | 20.1465
[10 empty] | 1212.4 | 20.1074
[10 empty] | 1212.1 | 20.0959
[10 empty] | 1212.1 | 20.3972
[10 empty] | 1211.7 | 20.3926
[10 empty] | 1211.6 | 20.3558
[10 empty] | 1211.3 | 20.6318
[10 empty] | 1211.1 | 20.5559
[10 empty] | 1210.9 | 20.5789
[10 empty] | 1211.1 | 20.8894
[10 empty] | 1210.4 | 20.8526
[10 empty] | 1210.3 | 20.8641
[10 empty] | 1210.2 | 21.1309
[10 empty] | 1209.8 | 21.0297
[10 empty] | 1209.6 | 21.0596
[10 empty] | 1209.6 | 21.4023
[10 empty] | 1209.4 | 21.3287
[10 empty] | 1209.2 | 21.3724
[10 empty] | 1208.9 | 21.6277
[10 empty] | 1208.6 | 21.5012
[10 empty] | 1208.5 | 21.5886
[10 empty] | 1208.2 | 21.8991
[10 empty] | 1208.1 | 21.8278
[10 empty] | 1207.8 | 21.9313
[10 empty] | 1207.8 | 22.2027
[10 empty] | 1207.2 | 22.0026
[10 empty] | 1207.1 | 22.1452
[10 empty] | 1206.8 | 22.4442
[10 empty] | 1206.7 | 22.297
[10 empty] | 1206.3 | 22.5293
[10 empty] | 1206.1 | 22.7455
[10 empty] | 1205.9 | 22.5178
[10 empty] | 1205.7 | 22.7363
[10 empty] | 1205.6 | 22.9732
[10 empty] | 1205.4 | 22.8191
[10 empty] | 1205.1 | 23.1204
[10 empty] | 1204.9 | 23.2837
[10 empty] | 1204.8 | 23.0721
[10 empty] | 1204.5 | 23.3182
[10 empty] | 1204.2 | 23.5091
[10 empty] | 1204 | 23.3596
[10 empty] | 1203.7 | 23.7322
[10 empty] | 1203.7 | 23.8449
[10 empty] | 1203.5 | 23.6379
[10 empty] | 1203.1 | 23.9346
[10 empty] | 1202.9 | 24.0772
[10 empty] | 1202.8 | 23.9346
[10 empty] | 1202.4 | 24.3693
[10 empty] | 1202.1 | 24.4199
[10 empty] | 1202 | 24.2474
[10 empty] | 1201.8 | 24.6062
[10 empty] | 1201.7 | 24.6292
[10 empty] | 1201.4 | 24.5487
[10 empty] | 1201 | 24.9857
[10 empty] | 1201 | 25.0087
[10 empty] | 1200.6 | 24.8753
[10 empty] | 1200.3 | 25.2479
[10 empty] | 1200.2 | 25.2249
[10 empty] | 1200.2 | 25.1697
[10 empty] | 1199.8 | 25.6228
[10 empty] | 1199.5 | 25.6205
[10 empty] | 1199.3 | 25.5262
[10 empty] | 1199.1 | 25.9218
[10 empty] | 1199 | 25.8183
[10 empty] | 1198.9 | 25.8275
[10 empty] | 1198.6 | 26.2875
[10 empty] | 1198.3 | 26.2277
[10 empty] | 1198 | 26.1932
[10 empty] | 1197.8 | 26.6072
[10 empty] | 1197.6 | 26.4669
[10 empty] | 1197.4 | 26.5106
[10 empty] | 1197.4 | 26.9384
[10 empty] | 1197 | 26.8809
[10 empty] | 1196.9 | 26.9223
[10 empty] | 1196.6 | 27.2995
[10 empty] | 1196.5 | 27.0994
[10 empty] | 1196.3 | 27.2282
[10 empty] | 1196.2 | 27.6422
[10 empty] | 1195.8 | 27.5272
[10 empty] | 1195.4 | 27.6698
[10 empty] | 1195.4 | 28.0332
[10 empty] | 1195.4 | 27.7825
[10 empty] | 1195.3 | 27.9711
[10 empty] | 1194.8 | 28.3736
[10 empty] | 1194.4 | 28.2195
[10 empty] | 1194.3 | 28.4587
[10 empty] | 1194 | 28.7738
[10 empty] | 1193.8 | 28.5231
[10 empty] | 1193.4 | 28.7531
[10 empty] | 1193.4 | 29.0797
[10 empty] | 1192.9 | 28.9394
[10 empty] | 1192.8 | 29.2476
[10 empty] | 1192.6 | 29.5213
[10 empty] | 1192.3 | 29.2752
[10 empty] | 1192.3 | 29.5719
[10 empty] | 1192 | 29.8272
[10 empty] | 1191.9 | 29.6938
[10 empty] | 1191.4 | 30.0733
[10 empty] | 1191.2 | 30.1883
[10 empty] | 1191.1 | 30.1492
[10 empty] | 1191.2 | 30.3815
[10 empty] | 1190.6 | 30.6069
[10 empty] | 1190.5 | 30.6598
[10 empty] | 1190.3 | 30.7932
[10 empty] | 1190.2 | 30.9956
[10 empty] | 1189.8 | 31.0232
[10 empty] | 1189.7 | 31.1773
[10 empty] | 1189.3 | 31.3751
[10 empty] | 1189.1 | 31.4326
[10 empty] | 1189 | 31.6373
[10 empty] | 1188.6 | 31.8052
[10 empty] | 1188.5 | 31.8259
[10 empty] | 1188.2 | 32.0467
[10 empty] | 1188.1 | 32.2629
[10 empty] | 1187.7 | 32.2813
[10 empty] | 1187.7 | 32.5182
[10 empty] | 1187.3 | 32.6976
[10 empty] | 1187.1 | 32.7114
[10 empty] | 1187 | 32.946
[10 empty] | 1186.9 | 33.1185
[10 empty] | 1186.4 | 33.1668
[10 empty] | 1186.3 | 33.4198
[10 empty] | 1186.1 | 33.5624
[10 empty] | 1186 | 33.613
[10 empty] | 1185.8 | 33.866
[10 empty] | 1185.5 | 33.9971
[10 empty] | 1185.3 | 34.0684
[10 empty] | 1184.9 | 34.3559
[10 empty] | 1184.8 | 34.4801
[10 empty] | 1184.7 | 34.5399
[10 empty] | 1184.3 | 34.8044
[10 empty] | 1184.2 | 34.9056
[10 empty] | 1183.9 | 35.0022
[10 empty] | 1183.5 | 35.2943
[10 empty] | 1183.3 | 35.4208
[10 empty] | 1183.2 | 35.499
[10 empty] | 1183 | 35.7497
[10 empty] | 1182.9 | 35.8785
[10 empty] | 1182.5 | 35.9935
[10 empty] | 1182.2 | 36.2902
[10 empty] | 1182.1 | 36.3799
[10 empty] | 1181.8 | 36.5156
[10 empty] | 1181.6 | 36.7663
[10 empty] | 1181.6 | 36.8169
[10 empty] | 1181.3 | 37.0101
[10 empty] | 1180.8 | 37.27
[10 empty] | 1180.7 | 37.3528
[10 empty] | 1180.4 | 37.5207
[10 empty] | 1180.2 | 37.8036
[10 empty] | 1180.1 | 37.8243
[10 empty] | 1179.9 | 38.0336
[10 empty] | 1179.6 | 38.305
[10 empty] | 1179.3 | 38.4085
[10 empty] | 1179.3 | 38.6201
[10 empty] | 1178.9 | 38.8662
[10 empty] | 1179 | 38.9099
[10 empty] | 1178.6 | 39.1353
[10 empty] | 1178.4 | 39.2519
[10 empty] | 1178.3 | 39.5108
[10 empty] | 1177.8 | 39.5773
[10 empty] | 1177.8 | 39.7943
[10 empty] | 1177.6 | 39.9841
[10 empty] | 1177.3 | 40.1
[10 empty] | 1177.3 | 40.4008
[10 empty] | 1177 | 40.4575
[10 empty] | 1177 | 40.8076
[10 empty] | 1176.6 | 40.8495
[10 empty] | 1176.3 | 41.2292
[10 empty] | 1176.2 | 41.2687
[10 empty] | 1176.3 | 41.5867
[10 empty] | 1176 | 41.7445
[10 empty] | 1175.7 | 41.927
[10 empty] | 1175.6 | 42.0988
[10 empty] | 1175.6 | 42.3458
[10 empty] | 1175.1 | 42.4653
[10 empty] | 1174.8 | 42.7176
[10 empty] | 1174.6 | 42.9486
[10 empty] | 1174.5 | 43.007
[10 empty] | 1174.2 | 43.3895
[10 empty] | 1174.1 | 43.3788
[10 empty] | 1173.8 | 43.7666
[10 empty] | 1173.4 | 43.8117
[10 empty] | 1173.3 | 44.1331
[10 empty] | 1173.1 | 44.3004
[10 empty] | 1172.8 | 44.4597
[10 empty] | 1172.7 | 44.8448
[10 empty] | 1172.3 | 44.8448
[10 empty] | 1172.4 | 45.2989
[10 empty] | 1172.2 | 45.6386
[10 empty] | 1171.6 | 45.4338
[10 empty] | 1171.5 | 45.7683
[10 empty] | 1171.1 | 46.0481
[10 empty] | 1170.9 | 46.0827
[10 empty] | 1170.6 | 46.4576
[10 empty] | 1170.5 | 46.7835
[10 empty] | 1170.4 | 46.769
[10 empty] | 1170.2 | 47.0372
[10 empty] | 1169.9 | 47.4525
[10 empty] | 1169.6 | 47.4496
[10 empty] | 1169.5 | 47.764
[10 empty] | 1169.3 | 48.1302
[10 empty] | 1168.8 | 48.1274
[10 empty] | 1168.7 | 48.335
[10 empty] | 1168.6 | 48.8714
[10 empty] | 1168.3 | 48.9089
[10 empty] | 1168.1 | 49.6019
[10 empty] | 1167.7 | 49.5074
[10 empty] | 1167.4 | 49.5578
[10 empty] | 1167.4 | 49.8036
[10 empty] | 1167.1 | 50.2731
[10 empty] | 1166.7 | 50.604
[10 empty] | 1166.6 | 50.6355
[10 empty] | 1166.3 | 50.7616
[10 empty] | 1166.1 | 51.105
[10 empty] | 1165.9 | 51.4832
[10 empty] | 1165.7 | 51.792
[10 empty] | 1165.3 | 51.8361
[10 empty] | 1165.1 | 52
[10 empty] | 1165 | 52.3813
[10 empty] | 1164.7 | 52.8382
[10 empty] | 1164.5 | 53.0462
[10 empty] | 1164.5 | 53.0431
[10 empty] | 1164.1 | 53.2889
[10 empty] | 1163.7 | 54.1991
[10 empty] | 1163.6 | 54.0705
[10 empty] | 1163.4 | 54.1331
[10 empty] | 1163.1 | 54.3971
[10 empty] | 1162.9 | 54.6369
[10 empty] | 1162.7 | 54.8905
[10 empty] | 1162.5 | 55.3144
[10 empty] | 1162.1 | 55.6341
[10 empty] | 1162.1 | 56.0754
[10 empty] | 1161.6 | 56.3325
[10 empty] | 1161.5 | 56.6001
[10 empty] | 1161.1 | 56.8086
[10 empty] | 1161.1 | 56.9024
[10 empty] | 1161 | 57.1386
[10 empty] | 1160.7 | 57.3506
[10 empty] | 1160.6 | 57.6876
[10 empty] | 1160.6 | 58.0907
[10 empty] | 1160 | 58.4138
[10 empty] | 1159.8 | 58.8343
[10 empty] | 1159.5 | 59.1401
[10 empty] | 1159.6 | 59.6017
[10 empty] | 1159.3 | 59.5166
[10 empty] | 1159.1 | 59.7216
[10 empty] | 1158.8 | 60.0272
[10 empty] | 1158.8 | 60.2593
[10 empty] | 1158.4 | 60.6113
[10 empty] | 1158.2 | 60.8008
[10 empty] | 1157.9 | 61.1838
[10 empty] | 1157.9 | 61.4159
[10 empty] | 1157.6 | 61.7563
[10 empty] | 1157.4 | 61.9922
[10 empty] | 1157.1 | 62.3365
[10 empty] | 1156.9 | 62.5608
[10 empty] | 1156.9 | 62.8819
[10 empty] | 1156.7 | 63.1565
[10 empty] | 1156.4 | 63.5433
[10 empty] | 1156.1 | 63.8102
[10 empty] | 1155.7 | 64.1661
[10 empty] | 1155.7 | 64.4756
[10 empty] | 1155.4 | 64.816
[10 empty] | 1155 | 65.1177
[10 empty] | 1154.9 | 65.4658
[10 empty] | 1154.5 | 66.6031
[10 empty] | 1154.2 | 66.2749
[10 empty] | 1154.1 | 66.5725
[10 empty] | 1153.8 | 66.927
[10 empty] | 1153.9 | 67.5572
[10 empty] | 1153.4 | 68.0124
[10 empty] | 1153.4 | 68.3143
[10 empty] | 1152.9 | 68.6076
[10 empty] | 1152.8 | 68.6732
[10 empty] | 1152.7 | 68.9358
[10 empty] | 1152.2 | 69.2903
[10 empty] | 1152.1 | 69.7673
[10 empty] | 1151.9 | 70.3538
[10 empty] | 1151.7 | 70.7783
[10 empty] | 1151.7 | 71.1066
[10 empty] | 1151.3 | 71.391
[10 empty] | 1151.4 | 71.4611
[10 empty] | 1150.8 | 71.7368
[10 empty] | 1150.7 | 72.1569
[10 empty] | 1150.6 | 72.7434
[10 empty] | 1150.4 | 73.2817
[10 empty] | 1150 | 73.7937
[10 empty] | 1150 | 74.0476
[10 empty] | 1149.5 | 74.3539
[10 empty] | 1149.5 | 75.8545
[10 empty] | 1149.1 | 74.9602
[10 empty] | 1148.8 | 75.2867
[10 empty] | 1148.7 | 76.1358
[10 empty] | 1148.5 | 76.4171
[10 empty] | 1148.2 | 76.5076
[10 empty] | 1148.1 | 76.8542
[10 empty] | 1148 | 77.5626
[10 empty] | 1147.7 | 78.1354
[10 empty] | 1147.3 | 78.1555
[10 empty] | 1147.1 | 78.3413
[10 empty] | 1147.1 | 79.0548
[10 empty] | 1146.8 | 79.7481
[10 empty] | 1146.7 | 79.7983
[10 empty] | 1146.3 | 79.9038
[10 empty] | 1146.2 | 80.6323
[10 empty] | 1145.8 | 81.4362
[10 empty] | 1145.7 | 81.4864
[10 empty] | 1145.5 | 81.5366
[10 empty] | 1145.1 | 82.2098
[10 empty] | 1145 | 83.074
[10 empty] | 1144.6 | 83.2548
[10 empty] | 1144.4 | 83.285
[10 empty] | 1144.3 | 83.8828
[10 empty] | 1144 | 84.752
[10 empty] | 1144 | 85.1037
[10 empty] | 1143.7 | 85.1539
[10 empty] | 1143.6 | 87.4245
[10 empty] | 1143.2 | 86.6706
[10 empty] | 1143 | 87.0446
[10 empty] | 1142.9 | 86.9496
[10 empty] | 1142.5 | 88.0836
[10 empty] | 1142.4 | 88.1964
[10 empty] | 1142.1 | 88.3863
[10 empty] | 1141.8 | 89.5797
[10 empty] | 1141.6 | 89.3481
[10 empty] | 1141.5 | 89.8706
[10 empty] | 1141.4 | 90.9511
[10 empty] | 1141.2 | 90.678
[10 empty] | 1140.9 | 91.5508
[10 empty] | 1140.6 | 92.2098
[10 empty] | 1140.3 | 92.0613
[10 empty] | 1140.2 | 93.1597
[10 empty] | 1140.1 | 93.4447
[10 empty] | 1139.8 | 93.4744
[10 empty] | 1139.6 | 94.7805
[10 empty] | 1139.4 | 94.8874
[10 empty] | 1139.3 | 95.1605
[10 empty] | 1139.1 | 96.336
[10 empty] | 1138.8 | 96.2113
[10 empty] | 1138.4 | 96.7516
[10 empty] | 1138.4 | 97.7312
[10 empty] | 1138.2 | 97.7193
[10 empty] | 1137.8 | 98.5565
[10 empty] | 1137.5 | 99.2926
[10 empty] | 1137.2 | 99.1858
[10 empty] | 1137.1 | 100.3079
[10 empty] | 1136.8 | 100.6522
[10 empty] | 1136.6 | 104.1649
[10 empty] | 1136.5 | 102.3934
[10 empty] | 1136.2 | 102.1558
[10 empty] | 1135.8 | 103.164
[10 empty] | 1135.8 | 103.2936
[10 empty] | 1135.4 | 104.0209
[10 empty] | 1135.3 | 104.5754
[10 empty] | 1135.2 | 105.0434
[10 empty] | 1134.9 | 105.8859
[10 empty] | 1134.8 | 106.0012
[10 empty] | 1134.4 | 107.2613
[10 empty] | 1134.7 | 107.0021
[10 empty] | 1133.8 | 108.6223
[10 empty] | 1133.7 | 108.1038
[10 empty] | 1133.7 | 109.8321
[10 empty] | 1133.3 | 109.2056
[10 empty] | 1133 | 110.8186
[10 empty] | 1132.8 | 110.5234
[10 empty] | 1132.5 | 112.0284
[10 empty] | 1132.4 | 111.9204
[10 empty] | 1132.2 | 112.9645
[10 empty] | 1131.9 | 113.303
[10 empty] | 1131.7 | 113.9943
[10 empty] | 1131.6 | 114.7072
[10 empty] | 1131.2 | 115.096
[10 empty] | 1131.1 | 116.1474
[10 empty] | 1130.5 | 116.241
[10 empty] | 1130.4 | 117.6668
[10 empty] | 1130.4 | 117.4651
[10 empty] | 1130 | 119.0062
[10 empty] | 1130 | 118.7685
[10 empty] | 1129.7 | 120.4248
[10 empty] | 1129.6 | 120.2231