## Sheet1
SiO2 | Al2O3 | CaO | Fe2O3 | SO3 | MgO | K20 | TiO2 | Na2O | P2O5 | 1512.9 | 1.104 | 玻璃渣
40.28 | 16.86 | 17.87 | 7.86 | 11.01 | 3 | 0.55 | 0.79 | 1.45 | 0.03 | 1512.9 | 1.1684
[10 empty] | 1512.6 | 1.1247
[10 empty] | 1512.7 | 1.0925
[10 empty] | 1512.3 | 1.1615
[10 empty] | 1512.2 | 1.1155
[10 empty] | 1512.1 | 1.0971
[10 empty] | 1511.8 | 1.1408
[10 empty] | 1511.9 | 1.1086
[10 empty] | 1511.5 | 1.0856
[10 empty] | 1511.3 | 1.1523
[10 empty] | 1511.4 | 1.1109
[10 empty] | 1511.2 | 1.0879
[10 empty] | 1510.8 | 1.1247
[10 empty] | 1510.7 | 1.0787
[10 empty] | 1510.6 | 1.0764
[10 empty] | 1510.4 | 1.1178
[10 empty] | 1510.4 | 1.0879
[10 empty] | 1510.1 | 1.0833
[10 empty] | 1509.9 | 1.1178
[10 empty] | 1509.9 | 1.0649
[10 empty] | 1509.7 | 1.0741
[10 empty] | 1509.7 | 1.1109
[10 empty] | 1509.2 | 1.0718
[10 empty] | 1509 | 1.0764
[10 empty] | 1509 | 1.1017
[10 empty] | 1508.7 | 1.0511
[10 empty] | 1508.5 | 1.0649
[10 empty] | 1508.2 | 1.1086
[10 empty] | 1508 | 1.0672
[10 empty] | 1508 | 1.0879
[10 empty] | 1507.7 | 1.0994
[10 empty] | 1507.3 | 1.058
[10 empty] | 1507.3 | 1.0787
[10 empty] | 1507.2 | 1.0879
[10 empty] | 1506.8 | 1.0603
[10 empty] | 1506.7 | 1.0833
[10 empty] | 1506.6 | 1.0879
[10 empty] | 1506.4 | 1.0649
[10 empty] | 1506.1 | 1.0741
[10 empty] | 1505.9 | 1.0925
[10 empty] | 1505.5 | 1.0511
[10 empty] | 1505.4 | 1.0741
[10 empty] | 1505.3 | 1.0787
[10 empty] | 1504.9 | 1.0534
[10 empty] | 1504.8 | 1.0787
[10 empty] | 1504.6 | 1.0764
[10 empty] | 1504.1 | 1.0603
[10 empty] | 1504 | 1.0879
[10 empty] | 1504 | 1.0833
[10 empty] | 1503.7 | 1.0718
[10 empty] | 1503.5 | 1.0856
[10 empty] | 1503.4 | 1.081
[10 empty] | 1503.1 | 1.0557
[10 empty] | 1502.8 | 1.0879
[10 empty] | 1502.5 | 1.0994
[10 empty] | 1502.3 | 1.0695
[10 empty] | 1502.1 | 1.0879
[10 empty] | 1502.1 | 1.0718
[10 empty] | 1501.7 | 1.0626
[10 empty] | 1501.6 | 1.0856
[10 empty] | 1501.6 | 1.081
[10 empty] | 1501.4 | 1.0649
[10 empty] | 1501.1 | 1.0902
[10 empty] | 1500.9 | 1.0718
[10 empty] | 1500.8 | 1.0764
[10 empty] | 1500.8 | 1.1017
[10 empty] | 1500.4 | 1.0718
[10 empty] | 1500.1 | 1.0718
[10 empty] | 1499.9 | 1.1063
[10 empty] | 1499.8 | 1.0764
[10 empty] | 1499.5 | 1.081
[10 empty] | 1499.2 | 1.0971
[10 empty] | 1499.1 | 1.081
[10 empty] | 1499 | 1.0787
[10 empty] | 1498.7 | 1.1017
[10 empty] | 1498.4 | 1.0833
[10 empty] | 1498.2 | 1.0741
[10 empty] | 1498.1 | 1.1086
[10 empty] | 1497.9 | 1.0902
[10 empty] | 1497.6 | 1.081
[10 empty] | 1497.5 | 1.1155
[10 empty] | 1497.1 | 1.0879
[10 empty] | 1496.9 | 1.0948
[10 empty] | 1496.7 | 1.0994
[10 empty] | 1496.5 | 1.0833
[10 empty] | 1496.3 | 1.0948
[10 empty] | 1496.2 | 1.1132
[10 empty] | 1495.9 | 1.0902
[10 empty] | 1495.8 | 1.1017
[10 empty] | 1495.5 | 1.0948
[10 empty] | 1495.3 | 1.0994
[10 empty] | 1495.3 | 1.1017
[10 empty] | 1494.9 | 1.1109
[10 empty] | 1494.8 | 1.0833
[10 empty] | 1494.5 | 1.1201
[10 empty] | 1494.2 | 1.1201
[10 empty] | 1494.1 | 1.0948
[10 empty] | 1493.9 | 1.1063
[10 empty] | 1493.7 | 1.1155
[10 empty] | 1493.5 | 1.0925
[10 empty] | 1493.3 | 1.1155
[10 empty] | 1493.3 | 1.1063
[10 empty] | 1492.7 | 1.0948
[10 empty] | 1492.6 | 1.1224
[10 empty] | 1492.4 | 1.1109
[10 empty] | 1492.2 | 1.1086
[10 empty] | 1491.9 | 1.1247
[10 empty] | 1492 | 1.1224
[10 empty] | 1491.5 | 1.104
[10 empty] | 1491.5 | 1.1339
[10 empty] | 1491.2 | 1.1178
[10 empty] | 1490.9 | 1.1132
[10 empty] | 1490.8 | 1.1362
[10 empty] | 1490.6 | 1.1201
[10 empty] | 1490.5 | 1.1293
[10 empty] | 1490 | 1.1385
[10 empty] | 1489.6 | 1.1316
[10 empty] | 1489.4 | 1.1201
[10 empty] | 1489.4 | 1.1569
[10 empty] | 1489.3 | 1.1316
[10 empty] | 1489 | 1.1385
[10 empty] | 1488.7 | 1.1661
[10 empty] | 1488.4 | 1.1454
[10 empty] | 1488.1 | 1.1408
[10 empty] | 1487.9 | 1.1546
[10 empty] | 1487.6 | 1.1523
[10 empty] | 1487.5 | 1.1431
[10 empty] | 1487.5 | 1.1638
[10 empty] | 1487.2 | 1.1362
[10 empty] | 1486.9 | 1.1431
[10 empty] | 1486.6 | 1.173
[10 empty] | 1486.4 | 1.15
[10 empty] | 1486.4 | 1.1569
[10 empty] | 1486.2 | 1.1684
[10 empty] | 1485.9 | 1.1638
[10 empty] | 1485.8 | 1.1661
[10 empty] | 1485.6 | 1.1822
[10 empty] | 1485.2 | 1.1661
[10 empty] | 1485.1 | 1.1845
[10 empty] | 1484.9 | 1.1914
[10 empty] | 1484.8 | 1.1799
[10 empty] | 1484.6 | 1.1776
[10 empty] | 1484.5 | 1.1845
[10 empty] | 1484.1 | 1.1707
[10 empty] | 1484 | 1.2052
[10 empty] | 1484.2 | 1.2029
[10 empty] | 1483.6 | 1.173
[10 empty] | 1483.5 | 1.1937
[10 empty] | 1483.5 | 1.1983
[10 empty] | 1482.9 | 1.1776
[10 empty] | 1482.9 | 1.1983
[10 empty] | 1482.6 | 1.2167
[10 empty] | 1482.4 | 1.1845
[10 empty] | 1482.2 | 1.1983
[10 empty] | 1482 | 1.2075
[10 empty] | 1481.7 | 1.1914
[10 empty] | 1481.6 | 1.2098
[10 empty] | 1481.5 | 1.219
[10 empty] | 1481.1 | 1.196
[10 empty] | 1480.7 | 1.2167
[10 empty] | 1480.6 | 1.219
[10 empty] | 1480.7 | 1.1891
[10 empty] | 1480.4 | 1.2305
[10 empty] | 1480.2 | 1.2351
[10 empty] | 1479.8 | 1.2006
[10 empty] | 1479.8 | 1.2305
[10 empty] | 1479.5 | 1.2328
[10 empty] | 1479.1 | 1.2052
[10 empty] | 1479.2 | 1.2282
[10 empty] | 1479.1 | 1.2282
[10 empty] | 1478.7 | 1.2167
[10 empty] | 1478.5 | 1.242
[10 empty] | 1478.3 | 1.2236
[10 empty] | 1478.2 | 1.2144
[10 empty] | 1478 | 1.2443
[10 empty] | 1477.8 | 1.242
[10 empty] | 1477.5 | 1.2259
[10 empty] | 1477.4 | 1.2466
[10 empty] | 1477.3 | 1.2351
[10 empty] | 1477 | 1.2305
[10 empty] | 1476.7 | 1.2581
[10 empty] | 1476.4 | 1.2512
[10 empty] | 1476.3 | 1.2397
[10 empty] | 1476 | 1.2627
[10 empty] | 1475.7 | 1.242
[10 empty] | 1475.5 | 1.2696
[10 empty] | 1475.4 | 1.2811
[10 empty] | 1475.2 | 1.2489
[10 empty] | 1475 | 1.2742
[10 empty] | 1474.7 | 1.265
[10 empty] | 1474.3 | 1.2627
[10 empty] | 1474 | 1.2949
[10 empty] | 1473.9 | 1.2742
[10 empty] | 1473.6 | 1.2696
[10 empty] | 1473.3 | 1.2949
[10 empty] | 1473.2 | 1.2788
[10 empty] | 1472.9 | 1.2788
[10 empty] | 1472.8 | 1.3064
[10 empty] | 1472.7 | 1.2926
[10 empty] | 1472.3 | 1.2972
[10 empty] | 1472.1 | 1.3087
[10 empty] | 1471.9 | 1.2949
[10 empty] | 1471.8 | 1.3018
[10 empty] | 1471.4 | 1.3294
[10 empty] | 1471.2 | 1.3064
[10 empty] | 1471 | 1.3064
[10 empty] | 1470.8 | 1.3179
[10 empty] | 1470.7 | 1.3018
[10 empty] | 1470.7 | 1.3225
[10 empty] | 1470.4 | 1.3386
[10 empty] | 1470 | 1.3133
[10 empty] | 1469.9 | 1.3363
[10 empty] | 1469.4 | 1.3386
[10 empty] | 1469.2 | 1.3133
[10 empty] | 1469.1 | 1.3294
[10 empty] | 1468.8 | 1.3547
[10 empty] | 1468.6 | 1.3271
[10 empty] | 1468.4 | 1.3478
[10 empty] | 1468.2 | 1.3547
[10 empty] | 1468 | 1.3363
[10 empty] | 1467.9 | 1.3524
[10 empty] | 1467.6 | 1.3524
[10 empty] | 1467.1 | 1.3386
[10 empty] | 1467 | 1.3593
[10 empty] | 1466.9 | 1.3708
[10 empty] | 1466.6 | 1.3524
[10 empty] | 1466.5 | 1.3616
[10 empty] | 1466.2 | 1.3731
[10 empty] | 1466.2 | 1.3455
[10 empty] | 1466 | 1.3777
[10 empty] | 1465.6 | 1.3823
[10 empty] | 1465.7 | 1.3616
[10 empty] | 1465.6 | 1.3869
[10 empty] | 1464.9 | 1.3846
[10 empty] | 1464.8 | 1.3639
[10 empty] | 1464.5 | 1.4053
[10 empty] | 1464.2 | 1.4053
[10 empty] | 1464 | 1.38
[10 empty] | 1463.9 | 1.3984
[10 empty] | 1463.5 | 1.4007
[10 empty] | 1463.2 | 1.3869
[10 empty] | 1463.3 | 1.4122
[10 empty] | 1462.9 | 1.4099
[10 empty] | 1462.8 | 1.3961
[10 empty] | 1462.6 | 1.4145
[10 empty] | 1462.4 | 1.4099
[10 empty] | 1462.2 | 1.4145
[10 empty] | 1462 | 1.4352
[10 empty] | 1461.6 | 1.4352
[10 empty] | 1461.5 | 1.4076
[10 empty] | 1461.4 | 1.449
[10 empty] | 1461.1 | 1.4214
[10 empty] | 1461 | 1.4145
[10 empty] | 1460.6 | 1.4421
[10 empty] | 1460.4 | 1.4421
[10 empty] | 1460.5 | 1.4375
[10 empty] | 1460.1 | 1.4628
[10 empty] | 1459.8 | 1.4375
[10 empty] | 1459.7 | 1.4398
[10 empty] | 1459.5 | 1.4674
[10 empty] | 1459.3 | 1.4582
[10 empty] | 1459 | 1.4697
[10 empty] | 1458.8 | 1.4789
[10 empty] | 1458.7 | 1.4605
[10 empty] | 1458.1 | 1.4513
[10 empty] | 1458.2 | 1.4904
[10 empty] | 1458 | 1.4743
[10 empty] | 1457.5 | 1.472
[10 empty] | 1457.4 | 1.5065
[10 empty] | 1457.4 | 1.4674
[10 empty] | 1457.1 | 1.4835
[10 empty] | 1456.8 | 1.5134
[10 empty] | 1456.5 | 1.4812
[10 empty] | 1456.5 | 1.4881
[10 empty] | 1456.2 | 1.5226
[10 empty] | 1455.9 | 1.4812
[10 empty] | 1455.9 | 1.5042
[10 empty] | 1455.4 | 1.5295
[10 empty] | 1455.4 | 1.5019
[10 empty] | 1455.3 | 1.5157
[10 empty] | 1454.9 | 1.5318
[10 empty] | 1454.9 | 1.4996
[10 empty] | 1454.6 | 1.5111
[10 empty] | 1454.4 | 1.5479
[10 empty] | 1454.1 | 1.5157
[10 empty] | 1453.9 | 1.5364
[10 empty] | 1453.9 | 1.564
[10 empty] | 1453.6 | 1.5249
[10 empty] | 1453.4 | 1.5341
[10 empty] | 1453 | 1.5594
[10 empty] | 1453 | 1.5387
[10 empty] | 1452.8 | 1.5617
[10 empty] | 1452.5 | 1.5732
[10 empty] | 1452.2 | 1.5364
[10 empty] | 1452 | 1.5548
[10 empty] | 1451.8 | 1.5663
[10 empty] | 1451.6 | 1.5479
[10 empty] | 1451.4 | 1.5732
[10 empty] | 1451.1 | 1.5801
[10 empty] | 1450.9 | 1.5663
[10 empty] | 1450.6 | 1.5778
[10 empty] | 1450.4 | 1.5801
[10 empty] | 1450.3 | 1.5801
[10 empty] | 1450 | 1.5939
[10 empty] | 1449.7 | 1.5939
[10 empty] | 1449.5 | 1.5732
[10 empty] | 1449.3 | 1.6054
[10 empty] | 1448.9 | 1.5985
[10 empty] | 1448.8 | 1.5893
[10 empty] | 1448.6 | 1.6169
[10 empty] | 1448.3 | 1.6284
[10 empty] | 1448.1 | 1.6031
[10 empty] | 1447.8 | 1.6307
[10 empty] | 1447.4 | 1.6192
[10 empty] | 1447.3 | 1.6054
[10 empty] | 1447.1 | 1.6445
[10 empty] | 1447.1 | 1.633
[10 empty] | 1446.8 | 1.6123
[10 empty] | 1446.5 | 1.6652
[10 empty] | 1446.4 | 1.6399
[10 empty] | 1446 | 1.6376
[10 empty] | 1445.9 | 1.6698
[10 empty] | 1445.8 | 1.6537
[10 empty] | 1445.7 | 1.6468
[10 empty] | 1445.3 | 1.6744
[10 empty] | 1445.3 | 1.6652
[10 empty] | 1444.9 | 1.656
[10 empty] | 1444.8 | 1.6974
[10 empty] | 1444.6 | 1.6836
[10 empty] | 1444.3 | 1.6698
[10 empty] | 1444 | 1.6951
[10 empty] | 1443.9 | 1.6859
[10 empty] | 1443.6 | 1.6836
[10 empty] | 1443.6 | 1.7135
[10 empty] | 1443.3 | 1.6974
[10 empty] | 1443.3 | 1.7112
[10 empty] | 1442.8 | 1.7158
[10 empty] | 1442.9 | 1.7043
[10 empty] | 1442.5 | 1.702
[10 empty] | 1442.3 | 1.7342
[10 empty] | 1442 | 1.7181
[10 empty] | 1442 | 1.7227
[10 empty] | 1441.6 | 1.748
[10 empty] | 1441.4 | 1.725
[10 empty] | 1441.2 | 1.7296
[10 empty] | 1441.2 | 1.7549
[10 empty] | 1440.9 | 1.7342
[10 empty] | 1440.6 | 1.7526
[10 empty] | 1440.5 | 1.7618
[10 empty] | 1440.3 | 1.7434
[10 empty] | 1440 | 1.7503
[10 empty] | 1439.8 | 1.7848
[10 empty] | 1439.5 | 1.7687
[10 empty] | 1439.4 | 1.7733
[10 empty] | 1439.3 | 1.7848
[10 empty] | 1439 | 1.7572
[10 empty] | 1438.7 | 1.7687
[10 empty] | 1438.5 | 1.8055
[10 empty] | 1438.1 | 1.7802
[10 empty] | 1438.1 | 1.7917
[10 empty] | 1437.8 | 1.817
[10 empty] | 1437.6 | 1.7917
[10 empty] | 1437.4 | 1.8055
[10 empty] | 1437 | 1.817
[10 empty] | 1436.7 | 1.8055
[10 empty] | 1436.8 | 1.8285
[10 empty] | 1436.5 | 1.8308
[10 empty] | 1436.2 | 1.8032
[10 empty] | 1435.9 | 1.8331
[10 empty] | 1435.6 | 1.8469
[10 empty] | 1435.4 | 1.8308
[10 empty] | 1435.1 | 1.8446
[10 empty] | 1435 | 1.8653
[10 empty] | 1434.9 | 1.8354
[10 empty] | 1434.7 | 1.8561
[10 empty] | 1434.5 | 1.8607
[10 empty] | 1434 | 1.84
[10 empty] | 1434 | 1.8768
[10 empty] | 1433.6 | 1.8745
[10 empty] | 1433.5 | 1.8584
[10 empty] | 1433.1 | 1.8883
[10 empty] | 1433 | 1.8837
[10 empty] | 1433.1 | 1.8676
[10 empty] | 1432.6 | 1.909
[10 empty] | 1432.5 | 1.9021
[10 empty] | 1432.4 | 1.8929
[10 empty] | 1432.1 | 1.9113
[10 empty] | 1431.8 | 1.9136
[10 empty] | 1431.7 | 1.9136
[10 empty] | 1431.4 | 1.9297
[10 empty] | 1431 | 1.9366
[10 empty] | 1431 | 1.9136
[10 empty] | 1430.6 | 1.9389
[10 empty] | 1430.4 | 1.9274
[10 empty] | 1430.1 | 1.9251
[10 empty] | 1430 | 1.9642
[10 empty] | 1429.8 | 1.9573
[10 empty] | 1429.5 | 1.932
[10 empty] | 1429.3 | 1.9688
[10 empty] | 1429.2 | 1.9596
[10 empty] | 1429.2 | 1.9458
[10 empty] | 1428.9 | 1.9872
[10 empty] | 1428.5 | 1.9803
[10 empty] | 1428.3 | 1.9849
[10 empty] | 1428.3 | 2.0263
[10 empty] | 1428 | 1.9803
[10 empty] | 1427.6 | 1.9849
[10 empty] | 1427.3 | 2.0194
[10 empty] | 1427.3 | 2.0148
[10 empty] | 1427 | 1.9987
[10 empty] | 1426.8 | 2.0263
[10 empty] | 1426.4 | 2.0125
[10 empty] | 1426.4 | 2.0171
[10 empty] | 1426.1 | 2.0401
[10 empty] | 1425.8 | 2.0332
[10 empty] | 1425.6 | 2.0355
[10 empty] | 1425.4 | 2.0746
[10 empty] | 1425.1 | 2.0309
[10 empty] | 1425.2 | 2.047
[10 empty] | 1424.7 | 2.0769
[10 empty] | 1424.5 | 2.0539
[10 empty] | 1424.5 | 2.0838
[10 empty] | 1424.3 | 2.0953
[10 empty] | 1424 | 2.07
[10 empty] | 1423.9 | 2.0769
[10 empty] | 1423.6 | 2.1137
[10 empty] | 1423.5 | 2.0907
[10 empty] | 1423 | 2.116
[10 empty] | 1422.9 | 2.1252
[10 empty] | 1422.7 | 2.0884
[10 empty] | 1422.3 | 2.116
[10 empty] | 1422.2 | 2.139
[10 empty] | 1421.9 | 2.1206
[10 empty] | 1421.7 | 2.1459
[10 empty] | 1421.6 | 2.1505
[10 empty] | 1421.4 | 2.1275
[10 empty] | 1421.1 | 2.1459
[10 empty] | 1420.8 | 2.1597
[10 empty] | 1420.9 | 2.139
[10 empty] | 1420.3 | 2.1735
[10 empty] | 1420.2 | 2.1873
[10 empty] | 1420 | 2.1597
[10 empty] | 1419.7 | 2.1827
[10 empty] | 1419.5 | 2.1919
[10 empty] | 1419.1 | 2.1689
[10 empty] | 1419 | 2.2126
[10 empty] | 1418.8 | 2.2126
[10 empty] | 1418.6 | 2.1873
[10 empty] | 1418.3 | 2.2241
[10 empty] | 1418 | 2.2149
[10 empty] | 1417.9 | 2.2172
[10 empty] | 1417.5 | 2.2425
[10 empty] | 1417.5 | 2.2471
[10 empty] | 1417.1 | 2.2333
[10 empty] | 1416.9 | 2.2586
[10 empty] | 1416.7 | 2.2632
[10 empty] | 1416.4 | 2.2632
[10 empty] | 1416.1 | 2.2839
[10 empty] | 1416 | 2.2816
[10 empty] | 1415.9 | 2.2563
[10 empty] | 1415.6 | 2.3
[10 empty] | 1415.4 | 2.2885
[10 empty] | 1415.3 | 2.2908
[10 empty] | 1415.1 | 2.3207
[10 empty] | 1415.2 | 2.3322
[10 empty] | 1414.7 | 2.3046
[10 empty] | 1414.6 | 2.3253
[10 empty] | 1414.4 | 2.3161
[10 empty] | 1414.2 | 2.3138
[10 empty] | 1413.8 | 2.3575
[10 empty] | 1413.5 | 2.3368
[10 empty] | 1413.4 | 2.3299
[10 empty] | 1413.1 | 2.3552
[10 empty] | 1412.9 | 2.3552
[10 empty] | 1412.6 | 2.3529
[10 empty] | 1412.5 | 2.392
[10 empty] | 1412.3 | 2.3966
[10 empty] | 1412 | 2.3782
[10 empty] | 1411.8 | 2.3989
[10 empty] | 1411.5 | 2.3851
[10 empty] | 1411.3 | 2.3759
[10 empty] | 1411.3 | 2.415
[10 empty] | 1411 | 2.4058
[10 empty] | 1410.6 | 2.4242
[10 empty] | 1410.4 | 2.4426
[10 empty] | 1410.2 | 2.4173
[10 empty] | 1410.1 | 2.4288
[10 empty] | 1409.7 | 2.4702
[10 empty] | 1409.6 | 2.4449
[10 empty] | 1409.6 | 2.4541
[10 empty] | 1409.3 | 2.4863
[10 empty] | 1408.9 | 2.4817
[10 empty] | 1408.7 | 2.5139
[10 empty] | 1408.5 | 2.4978
[10 empty] | 1408.3 | 2.4794
[10 empty] | 1408.2 | 2.5231
[10 empty] | 1407.9 | 2.5323
[10 empty] | 1407.7 | 2.4909
[10 empty] | 1407.6 | 2.5231
[10 empty] | 1407.3 | 2.5185
[10 empty] | 1407.3 | 2.5116
[10 empty] | 1406.9 | 2.5507
[10 empty] | 1406.7 | 2.5369
[10 empty] | 1406.5 | 2.5231
[10 empty] | 1406.1 | 2.5622
[10 empty] | 1406.1 | 2.5461
[10 empty] | 1405.9 | 2.5438
[10 empty] | 1405.6 | 2.5852
[10 empty] | 1405.4 | 2.5668
[10 empty] | 1405.3 | 2.5622
[10 empty] | 1404.9 | 2.5875
[10 empty] | 1404.7 | 2.5668
[10 empty] | 1404.5 | 2.5875
[10 empty] | 1404.4 | 2.6496
[10 empty] | 1404.1 | 2.6059
[10 empty] | 1403.9 | 2.6105
[10 empty] | 1403.7 | 2.645
[10 empty] | 1403.4 | 2.6289
[10 empty] | 1403.3 | 2.622
[10 empty] | 1403 | 2.6726
[10 empty] | 1403 | 2.6473
[10 empty] | 1402.8 | 2.6542
[10 empty] | 1402.2 | 2.6841
[10 empty] | 1402.4 | 2.6473
[10 empty] | 1402.1 | 2.6565
[10 empty] | 1401.8 | 2.6979
[10 empty] | 1401.5 | 2.6749
[10 empty] | 1401.3 | 2.6818
[10 empty] | 1401.3 | 2.7071
[10 empty] | 1400.9 | 2.6887
[10 empty] | 1400.8 | 2.6864
[10 empty] | 1400.6 | 2.7232
[10 empty] | 1400.3 | 2.7048
[10 empty] | 1400.2 | 2.7347
[10 empty] | 1399.8 | 2.7554
[10 empty] | 1399.7 | 2.7232
[10 empty] | 1399.6 | 2.7324
[10 empty] | 1399.2 | 2.7738
[10 empty] | 1399.1 | 2.7416
[10 empty] | 1398.9 | 2.76
[10 empty] | 1398.6 | 2.8037
[10 empty] | 1398.5 | 2.7623
[10 empty] | 1398.5 | 2.783
[10 empty] | 1397.9 | 2.8083
[10 empty] | 1397.7 | 2.7899
[10 empty] | 1397.5 | 2.8198
[10 empty] | 1397.4 | 2.8267
[10 empty] | 1397.3 | 2.7991
[10 empty] | 1397.2 | 2.8198
[10 empty] | 1397 | 2.8497
[10 empty] | 1396.5 | 2.8336
[10 empty] | 1396.4 | 2.8704
[10 empty] | 1396 | 2.8704
[10 empty] | 1395.9 | 2.8589
[10 empty] | 1395.6 | 2.9141
[10 empty] | 1395.5 | 3.0199
[10 empty] | 1395.2 | 2.944
[10 empty] | 1394.9 | 2.921
[10 empty] | 1394.7 | 2.9279
[10 empty] | 1394.6 | 2.9279
[10 empty] | 1394.2 | 2.9578
[10 empty] | 1394 | 2.9578
[10 empty] | 1393.9 | 2.9371
[10 empty] | 1393.5 | 2.9877
[10 empty] | 1393.2 | 2.99
[10 empty] | 1393 | 2.9486
[10 empty] | 1392.9 | 2.99
[10 empty] | 1392.6 | 2.99
[10 empty] | 1392.5 | 2.9831
[10 empty] | 1392.2 | 3.0268
[10 empty] | 1391.9 | 3.0222
[10 empty] | 1391.9 | 2.9969
[10 empty] | 1391.4 | 3.0383
[10 empty] | 1391.4 | 3.0222
[10 empty] | 1391.2 | 3.0038
[10 empty] | 1390.8 | 3.0636
[10 empty] | 1390.5 | 3.0475
[10 empty] | 1390.6 | 3.0268
[10 empty] | 1390.4 | 3.0613
[10 empty] | 1389.9 | 3.0544
[10 empty] | 1389.9 | 3.059
[10 empty] | 1389.6 | 3.1073
[10 empty] | 1389.3 | 3.082
[10 empty] | 1389 | 3.082
[10 empty] | 1388.7 | 3.1119
[10 empty] | 1388.7 | 3.1096
[10 empty] | 1388.2 | 3.0935
[10 empty] | 1388.1 | 3.1556
[10 empty] | 1387.8 | 3.1326
[10 empty] | 1387.7 | 3.1395
[10 empty] | 1387.5 | 3.1671
[10 empty] | 1387.2 | 3.128
[10 empty] | 1387 | 3.151
[10 empty] | 1386.7 | 3.1993
[10 empty] | 1386.6 | 3.1832
[10 empty] | 1386.1 | 3.1809
[10 empty] | 1386.4 | 3.2062
[10 empty] | 1385.9 | 3.1924
[10 empty] | 1385.6 | 3.2177
[10 empty] | 1385.4 | 3.2798
[10 empty] | 1385.4 | 3.2384
[10 empty] | 1385.1 | 3.2936
[10 empty] | 1384.8 | 3.3557
[10 empty] | 1384.6 | 3.2108
[10 empty] | 1384.4 | 3.2591
[10 empty] | 1384.3 | 3.312
[10 empty] | 1383.9 | 3.2821
[10 empty] | 1383.8 | 3.3051
[10 empty] | 1383.6 | 3.3304
[10 empty] | 1383.4 | 3.2913
[10 empty] | 1383.3 | 3.3166
[10 empty] | 1383.1 | 3.4316
[10 empty] | 1383 | 3.2913
[10 empty] | 1382.7 | 3.3304
[10 empty] | 1382.2 | 3.3764
[10 empty] | 1382.2 | 3.3603
[10 empty] | 1381.8 | 3.3879
[10 empty] | 1381.6 | 3.4155
[10 empty] | 1381.4 | 3.3695
[10 empty] | 1381.1 | 3.4086
[10 empty] | 1380.9 | 3.4316
[10 empty] | 1380.7 | 3.3948
[10 empty] | 1380.4 | 3.4155
[10 empty] | 1380.2 | 3.4316
[10 empty] | 1380.1 | 3.4109
[10 empty] | 1379.9 | 3.4454
[10 empty] | 1379.6 | 3.4638
[10 empty] | 1379.3 | 3.4316
[10 empty] | 1379.2 | 3.4615
[10 empty] | 1378.7 | 3.4776
[10 empty] | 1378.6 | 3.4638
[10 empty] | 1378.4 | 3.5052
[10 empty] | 1378.2 | 3.5052
[10 empty] | 1377.8 | 3.4661
[10 empty] | 1377.6 | 3.5098
[10 empty] | 1377.7 | 3.5167
[10 empty] | 1377.3 | 3.4891
[10 empty] | 1377.2 | 3.5443
[10 empty] | 1376.8 | 3.5512
[10 empty] | 1376.7 | 3.519
[10 empty] | 1376.5 | 3.5788
[10 empty] | 1376.4 | 3.5673
[10 empty] | 1376.3 | 3.5512
[10 empty] | 1376 | 3.5972
[10 empty] | 1375.9 | 3.6018
[10 empty] | 1375.7 | 3.5857
[10 empty] | 1375.5 | 3.6179
[10 empty] | 1375.2 | 3.6179
[10 empty] | 1375 | 3.5949
[10 empty] | 1374.8 | 3.6593
[10 empty] | 1374.6 | 3.6501
[10 empty] | 1374.4 | 3.6317
[10 empty] | 1374.1 | 3.68
[10 empty] | 1373.9 | 3.6708
[10 empty] | 1373.7 | 3.6524
[10 empty] | 1373.6 | 3.7122
[10 empty] | 1373.5 | 3.6961
[10 empty] | 1373.1 | 3.6915
[10 empty] | 1373 | 3.7513
[10 empty] | 1372.8 | 3.7812
[10 empty] | 1373 | 3.7283
[10 empty] | 1372.6 | 3.7973
[10 empty] | 1372.3 | 3.7605
[10 empty] | 1371.9 | 3.7858
[10 empty] | 1371.8 | 3.8318
[10 empty] | 1371.5 | 3.8157
[10 empty] | 1371.3 | 3.8065
[10 empty] | 1371.3 | 4.0066
[10 empty] | 1370.9 | 3.8019
[10 empty] | 1370.7 | 3.841
[10 empty] | 1370.3 | 3.8939
[10 empty] | 1370.1 | 3.8525
[10 empty] | 1369.8 | 3.864
[10 empty] | 1369.6 | 3.9123
[10 empty] | 1369.5 | 3.8893
[10 empty] | 1369.2 | 3.8962
[10 empty] | 1369.2 | 3.9537
[10 empty] | 1369 | 3.8893
[10 empty] | 1368.7 | 3.9054
[10 empty] | 1368.4 | 3.9606
[10 empty] | 1368.2 | 3.9215
[10 empty] | 1368 | 3.956
[10 empty] | 1367.7 | 3.9836
[10 empty] | 1367.4 | 3.956
[10 empty] | 1367.3 | 3.9721
[10 empty] | 1367.5 | 4.0066
[10 empty] | 1366.9 | 3.9744
[10 empty] | 1366.8 | 4.0066
[10 empty] | 1366.6 | 4.0365
[10 empty] | 1366.4 | 3.9859
[10 empty] | 1366.3 | 4.0319
[10 empty] | 1365.7 | 4.0457
[10 empty] | 1365.9 | 4.0319
[10 empty] | 1365.4 | 4.0687
[10 empty] | 1365.3 | 4.0963
[10 empty] | 1365.4 | 4.0503
[10 empty] | 1364.9 | 4.0871
[10 empty] | 1364.8 | 4.1147
[10 empty] | 1364.6 | 4.0848
[10 empty] | 1364.3 | 4.1354
[10 empty] | 1364 | 4.1561
[10 empty] | 1363.9 | 4.1147
[10 empty] | 1363.6 | 4.1722
[10 empty] | 1363.5 | 4.2251
[10 empty] | 1363.2 | 4.1469
[10 empty] | 1363 | 4.2251
[10 empty] | 1362.8 | 4.2734
[10 empty] | 1362.6 | 4.2228
[10 empty] | 1362.4 | 4.2711
[10 empty] | 1362 | 4.3263
[10 empty] | 1362 | 4.2251
[10 empty] | 1361.5 | 4.3033
[10 empty] | 1361.3 | 4.3194
[10 empty] | 1361.1 | 4.2688
[10 empty] | 1360.6 | 4.3355
[10 empty] | 1360.6 | 4.3608
[10 empty] | 1360.3 | 4.301
[10 empty] | 1360.1 | 4.37
[10 empty] | 1359.9 | 4.3746
[10 empty] | 1359.7 | 4.3424
[10 empty] | 1359.5 | 4.4022
[10 empty] | 1359.2 | 4.4022
[10 empty] | 1359.1 | 4.4068
[10 empty] | 1359 | 4.4413
[10 empty] | 1358.8 | 4.4183
[10 empty] | 1358.3 | 4.4367
[10 empty] | 1358 | 4.5379
[10 empty] | 1358 | 4.4206
[10 empty] | 1357.6 | 4.4551
[10 empty] | 1357.4 | 4.5103
[10 empty] | 1357.1 | 4.462
[10 empty] | 1357 | 4.5011
[10 empty] | 1356.7 | 4.531
[10 empty] | 1356.5 | 4.4988
[10 empty] | 1356.2 | 4.554
[10 empty] | 1355.8 | 4.6368
[10 empty] | 1355.6 | 4.508
[10 empty] | 1355.5 | 4.6092
[10 empty] | 1355.4 | 4.6437
[10 empty] | 1355.1 | 4.577
[10 empty] | 1354.8 | 4.6414
[10 empty] | 1354.9 | 4.6598
[10 empty] | 1354.7 | 4.6276
[10 empty] | 1354.1 | 4.6713
[10 empty] | 1354 | 4.6391
[10 empty] | 1353.7 | 4.6345
[10 empty] | 1353.5 | 4.7058
[10 empty] | 1353.1 | 4.7311
[10 empty] | 1352.8 | 4.6874
[10 empty] | 1352.7 | 4.7863
[10 empty] | 1352.4 | 4.7357
[10 empty] | 1352.3 | 4.7127
[10 empty] | 1352.1 | 4.8093
[10 empty] | 1351.9 | 4.8139
[10 empty] | 1351.6 | 4.7334
[10 empty] | 1351.3 | 4.807
[10 empty] | 1351.3 | 4.8024
[10 empty] | 1350.8 | 4.7725
[10 empty] | 1350.6 | 4.8415
[10 empty] | 1350.3 | 4.8875
[10 empty] | 1350.1 | 4.8369
[10 empty] | 1350 | 4.8944
[10 empty] | 1349.8 | 4.9013
[10 empty] | 1349.4 | 4.8622
[10 empty] | 1349.1 | 4.9404
[10 empty] | 1348.9 | 4.9197
[10 empty] | 1348.8 | 4.8944
[10 empty] | 1348.5 | 4.9795
[10 empty] | 1348.3 | 4.945
[10 empty] | 1348.2 | 4.9059
[10 empty] | 1347.8 | 5.0117
[10 empty] | 1347.6 | 4.968
[10 empty] | 1347.5 | 4.9634
[10 empty] | 1347.2 | 5.0577
[10 empty] | 1346.9 | 5.0071
[10 empty] | 1346.7 | 5.014
[10 empty] | 1346.7 | 5.06
[10 empty] | 1346.5 | 5.0554
[10 empty] | 1346.1 | 5.1152
[10 empty] | 1346.1 | 5.1497
[10 empty] | 1345.8 | 5.0899
[10 empty] | 1345.8 | 5.106
[10 empty] | 1345.4 | 5.198
[10 empty] | 1345.1 | 5.1819
[10 empty] | 1344.8 | 5.1796
[10 empty] | 1344.6 | 5.267
[10 empty] | 1344.2 | 5.1658
[10 empty] | 1343.9 | 5.2003
[10 empty] | 1343.8 | 5.2923
[10 empty] | 1343.5 | 5.221
[10 empty] | 1343.5 | 5.359
[10 empty] | 1343.4 | 5.2923
[10 empty] | 1343.2 | 5.2555
[10 empty] | 1342.7 | 5.2877
[10 empty] | 1342.6 | 5.4096
[10 empty] | 1342.3 | 5.2992
[10 empty] | 1342.2 | 5.3705
[10 empty] | 1341.9 | 5.4211
[10 empty] | 1341.6 | 5.3337
[10 empty] | 1341.6 | 5.3682
[10 empty] | 1341.4 | 5.4326
[10 empty] | 1341 | 5.3613
[10 empty] | 1340.8 | 5.4303
[10 empty] | 1340.7 | 5.4671
[10 empty] | 1340.5 | 5.4073
[10 empty] | 1340.3 | 5.5246
[10 empty] | 1339.8 | 5.543
[10 empty] | 1339.7 | 5.4671
[10 empty] | 1339.3 | 5.5499
[10 empty] | 1339.3 | 5.5729
[10 empty] | 1339.2 | 5.4993
[10 empty] | 1338.9 | 5.5706
[10 empty] | 1338.4 | 5.5775
[10 empty] | 1338.3 | 5.5453
[10 empty] | 1338 | 5.6143
[10 empty] | 1337.9 | 5.6764
[10 empty] | 1337.6 | 5.5798
[10 empty] | 1337.4 | 5.6488
[10 empty] | 1337.1 | 5.6718
[10 empty] | 1337.1 | 5.635
[10 empty] | 1336.8 | 5.7178
[10 empty] | 1336.5 | 5.7362
[10 empty] | 1336.3 | 5.6856
[10 empty] | 1336 | 5.7454
[10 empty] | 1335.8 | 5.7615
[10 empty] | 1335.7 | 5.7224
[10 empty] | 1335.3 | 5.8259
[10 empty] | 1335.1 | 5.8374
[10 empty] | 1335.2 | 5.7753
[10 empty] | 1334.9 | 5.8489
[10 empty] | 1334.6 | 5.8374
[10 empty] | 1334.3 | 5.8213
[10 empty] | 1334 | 5.9271
[10 empty] | 1333.9 | 5.9225
[10 empty] | 1333.7 | 5.8857
[10 empty] | 1333.5 | 5.957
[10 empty] | 1333.3 | 5.9317
[10 empty] | 1333.1 | 5.9294
[10 empty] | 1333 | 6.026
[10 empty] | 1332.6 | 6.0168
[10 empty] | 1332.2 | 5.9708
[10 empty] | 1332.5 | 6.0513
[10 empty] | 1332 | 6.0191
[10 empty] | 1331.9 | 6.0283
[10 empty] | 1331.6 | 6.1226
[10 empty] | 1331.4 | 6.0927
[10 empty] | 1331.2 | 6.0674
[10 empty] | 1330.9 | 6.164
[10 empty] | 1330.9 | 6.1203
[10 empty] | 1330.6 | 6.1272
[10 empty] | 1330.4 | 6.2261
[10 empty] | 1330.2 | 6.1939
[10 empty] | 1329.8 | 6.1962
[10 empty] | 1329.6 | 6.2698
[10 empty] | 1329.4 | 6.2238
[10 empty] | 1329.3 | 6.2468
[10 empty] | 1329 | 6.3411
[10 empty] | 1328.7 | 6.3089
[10 empty] | 1328.7 | 6.348
[10 empty] | 1328.5 | 6.4561
[10 empty] | 1328.3 | 6.3595
[10 empty] | 1327.8 | 6.371
[10 empty] | 1327.8 | 6.486
[10 empty] | 1327.5 | 6.4745
[10 empty] | 1327.1 | 6.4676
[10 empty] | 1326.9 | 6.5159
[10 empty] | 1326.9 | 6.4423
[10 empty] | 1326.6 | 6.4929
[10 empty] | 1326.5 | 6.5757
[10 empty] | 1326.2 | 6.5205
[10 empty] | 1325.9 | 6.5734
[10 empty] | 1325.7 | 6.6424
[10 empty] | 1325.4 | 6.5389
[10 empty] | 1325.2 | 6.601
[10 empty] | 1324.8 | 6.6562
[10 empty] | 1324.6 | 6.5987
[10 empty] | 1324.3 | 6.6976
[10 empty] | 1324.3 | 6.7206
[10 empty] | 1324 | 6.6608
[10 empty] | 1324 | 6.7114
[10 empty] | 1323.5 | 6.7643
[10 empty] | 1323.4 | 6.7045
[10 empty] | 1323 | 6.7758
[10 empty] | 1322.9 | 6.8195
[10 empty] | 1322.7 | 6.739
[10 empty] | 1322.8 | 6.8241
[10 empty] | 1322.2 | 6.8586
[10 empty] | 1321.9 | 6.8218
[10 empty] | 1321.6 | 6.9069
[10 empty] | 1321.6 | 6.8862
[10 empty] | 1321.4 | 6.9023
[10 empty] | 1321.3 | 6.9782
[10 empty] | 1320.9 | 6.9161
[10 empty] | 1320.8 | 6.9322
[10 empty] | 1320.6 | 7.0311
[10 empty] | 1320.3 | 6.9989
[10 empty] | 1320.4 | 7.015
[10 empty] | 1320 | 7.1323
[10 empty] | 1319.7 | 7.0311
[10 empty] | 1319.5 | 7.0702
[10 empty] | 1319.4 | 7.1898
[10 empty] | 1319.2 | 7.1162
[10 empty] | 1318.7 | 7.1645
[10 empty] | 1318.6 | 7.2312
[10 empty] | 1318.4 | 7.1438
[10 empty] | 1318 | 7.2036
[10 empty] | 1317.9 | 7.3922
[10 empty] | 1317.8 | 7.3163
[10 empty] | 1317.6 | 7.2887
[10 empty] | 1317.3 | 7.36
[10 empty] | 1317.2 | 7.2956
[10 empty] | 1316.9 | 7.3278
[10 empty] | 1316.7 | 7.4014
[10 empty] | 1316.2 | 7.3669
[10 empty] | 1316.3 | 7.4543
[10 empty] | 1316 | 7.5647
[10 empty] | 1315.8 | 7.4382
[10 empty] | 1315.6 | 7.5187
[10 empty] | 1315.4 | 7.5463
[10 empty] | 1314.9 | 7.5785
[10 empty] | 1314.8 | 7.5923
[10 empty] | 1314.6 | 7.6406
[10 empty] | 1314.4 | 7.544
[10 empty] | 1314.2 | 7.636
[10 empty] | 1313.9 | 7.6498
[10 empty] | 1313.9 | 7.6567
[10 empty] | 1313.6 | 7.7096
[10 empty] | 1313.2 | 7.774
[10 empty] | 1312.9 | 7.6774
[10 empty] | 1312.7 | 7.7533
[10 empty] | 1312.6 | 7.8154
[10 empty] | 1312.3 | 7.7464
[10 empty] | 1312 | 7.8706
[10 empty] | 1311.9 | 7.8982
[10 empty] | 1311.7 | 7.8407
[10 empty] | 1311.6 | 7.8798
[10 empty] | 1311.1 | 7.9074
[10 empty] | 1311.1 | 7.8637
[10 empty] | 1310.9 | 7.9902
[10 empty] | 1310.4 | 7.9764
[10 empty] | 1310.2 | 7.935
[10 empty] | 1309.8 | 8.0523
[10 empty] | 1309.6 | 8.0247
[10 empty] | 1309.5 | 8.0086
[10 empty] | 1309.3 | 8.1121
[10 empty] | 1309.1 | 8.1282
[10 empty] | 1309 | 8.1213
[10 empty] | 1309 | 8.1765
[10 empty] | 1308.4 | 8.1489
[10 empty] | 1308.2 | 8.1558
[10 empty] | 1308.2 | 8.2662
[10 empty] | 1308 | 8.2547
[10 empty] | 1307.9 | 8.4019
[10 empty] | 1307.5 | 8.326
[10 empty] | 1307.5 | 8.2708
[10 empty] | 1307.2 | 8.3306
[10 empty] | 1307.1 | 8.4663
[10 empty] | 1306.9 | 8.3973
[10 empty] | 1306.7 | 8.372
[10 empty] | 1306.4 | 8.5238
[10 empty] | 1306.1 | 8.5215
[10 empty] | 1305.7 | 8.4318
[10 empty] | 1305.6 | 8.5422
[10 empty] | 1305.3 | 8.5215
[10 empty] | 1305.1 | 8.5376
[10 empty] | 1304.8 | 8.602
[10 empty] | 1304.7 | 8.5675
[10 empty] | 1304.2 | 8.602
[10 empty] | 1304.1 | 8.6733
[10 empty] | 1303.9 | 8.6388
[10 empty] | 1303.7 | 8.6733
[10 empty] | 1303.5 | 8.7584
[10 empty] | 1303.2 | 8.6871
[10 empty] | 1303.2 | 8.7469
[10 empty] | 1302.9 | 8.8182
[10 empty] | 1302.7 | 8.8021
[10 empty] | 1302.5 | 8.8435
[10 empty] | 1302.3 | 8.9033
[10 empty] | 1302 | 8.878
[10 empty] | 1301.7 | 8.8941
[10 empty] | 1301.6 | 8.9677
[10 empty] | 1301.4 | 8.9171
[10 empty] | 1301.2 | 8.9654
[10 empty] | 1301 | 9.0482
[10 empty] | 1300.5 | 8.9999
[10 empty] | 1300.4 | 9.0459
[10 empty] | 1300.2 | 9.1149
[10 empty] | 1300.1 | 9.0528
[10 empty] | 1299.6 | 9.1241
[10 empty] | 1299.6 | 9.1839
[10 empty] | 1299.3 | 9.1563
[10 empty] | 1299.2 | 9.2391
[10 empty] | 1298.9 | 9.2828
[10 empty] | 1298.7 | 9.2322
[10 empty] | 1298.3 | 9.2966
[10 empty] | 1298.3 | 9.4346
[10 empty] | 1298.1 | 9.3035
[10 empty] | 1297.7 | 9.3909
[10 empty] | 1297.6 | 9.4576
[10 empty] | 1297.5 | 9.4369
[10 empty] | 1297.3 | 9.4898
[10 empty] | 1296.9 | 9.5013
[10 empty] | 1296.8 | 9.4392
[10 empty] | 1296.4 | 9.5105
[10 empty] | 1296.3 | 9.5772
[10 empty] | 1296.3 | 9.5841
[10 empty] | 1295.8 | 9.6738
[10 empty] | 1295.4 | 9.7175
[10 empty] | 1295.4 | 9.7221
[10 empty] | 1295.4 | 9.7612
[10 empty] | 1295.1 | 9.798
[10 empty] | 1294.8 | 9.7336
[10 empty] | 1294.4 | 10.0579
[10 empty] | 1294.3 | 9.8969
[10 empty] | 1294 | 9.89
[10 empty] | 1293.9 | 9.9291
[10 empty] | 1293.6 | 9.9038
[10 empty] | 1293.3 | 9.8463
[10 empty] | 1293.3 | 9.9728
[10 empty] | 1292.9 | 10.0027
[10 empty] | 1292.8 | 10.0372
[10 empty] | 1292.5 | 10.1039
[10 empty] | 1292.4 | 10.0901
[10 empty] | 1292.2 | 10.1821
[10 empty] | 1291.8 | 10.235
[10 empty] | 1291.6 | 10.2281
[10 empty] | 1291.5 | 10.1936
[10 empty] | 1291.3 | 10.2649
[10 empty] | 1291.3 | 10.3431
[10 empty] | 1290.8 | 10.2856
[10 empty] | 1290.6 | 10.4788
[10 empty] | 1290.6 | 10.4857
[10 empty] | 1290.3 | 10.4075
[10 empty] | 1290 | 10.6812
[10 empty] | 1289.8 | 10.5869
[10 empty] | 1289.5 | 10.4972
[10 empty] | 1289.1 | 10.5777
[10 empty] | 1289 | 10.4995
[10 empty] | 1289 | 10.5156
[10 empty] | 1288.7 | 10.6053
[10 empty] | 1288.6 | 10.5708
[10 empty] | 1288.3 | 10.5984
[10 empty] | 1288 | 10.718
[10 empty] | 1287.7 | 10.6835
[10 empty] | 1287.5 | 10.7364
[10 empty] | 1287.3 | 10.8284
[10 empty] | 1287.1 | 10.764
[10 empty] | 1286.9 | 10.8008
[10 empty] | 1286.6 | 10.9043
[10 empty] | 1286.5 | 10.8652
[10 empty] | 1286.2 | 10.9273
[10 empty] | 1285.9 | 11.0147
[10 empty] | 1285.7 | 10.9503
[10 empty] | 1285.7 | 11.0055
[10 empty] | 1285.3 | 11.086
[10 empty] | 1285.2 | 11.0515
[10 empty] | 1284.9 | 11.1297
[10 empty] | 1284.5 | 11.2056
[10 empty] | 1284.5 | 11.1481
[10 empty] | 1284.2 | 11.2194
[10 empty] | 1284 | 11.2838
[10 empty] | 1283.8 | 11.2539
[10 empty] | 1283.9 | 11.3459
[10 empty] | 1283.3 | 11.4103
[10 empty] | 1283 | 11.3436
[10 empty] | 1282.8 | 11.4379
[10 empty] | 1282.7 | 11.4839
[10 empty] | 1282.5 | 11.4563
[10 empty] | 1282.2 | 11.569
[10 empty] | 1282.1 | 11.615
[10 empty] | 1281.9 | 11.5575
[10 empty] | 1281.9 | 11.6587
[10 empty] | 1281.5 | 11.7093
[10 empty] | 1281.2 | 11.6725
[10 empty] | 1281.2 | 11.7783
[10 empty] | 1280.7 | 11.8197
[10 empty] | 1280.4 | 11.776
[10 empty] | 1280.1 | 11.8749
[10 empty] | 1280.1 | 11.9025
[10 empty] | 1280 | 11.8864
[10 empty] | 1279.6 | 12.0152
[10 empty] | 1279.6 | 12.0267
[10 empty] | 1279.2 | 11.9876
[10 empty] | 1279.1 | 12.1003
[10 empty] | 1278.9 | 12.1095
[10 empty] | 1278.6 | 12.1095
[10 empty] | 1278.3 | 12.2567
[10 empty] | 1278.2 | 12.2498
[10 empty] | 1278.2 | 12.2314
[10 empty] | 1277.7 | 12.328
[10 empty] | 1277.7 | 12.3326
[10 empty] | 1277.1 | 12.3372
[10 empty] | 1277 | 12.4775
[10 empty] | 1276.7 | 12.4568
[10 empty] | 1276.5 | 12.4752
[10 empty] | 1276.4 | 12.5649
[10 empty] | 1275.8 | 12.5534
[10 empty] | 1275.6 | 12.558
[10 empty] | 1275.4 | 12.6937
[10 empty] | 1275.2 | 12.6914
[10 empty] | 1275.1 | 12.6983
[10 empty] | 1275.1 | 12.8202
[10 empty] | 1274.7 | 12.7765
[10 empty] | 1274.4 | 12.811
[10 empty] | 1274.3 | 12.949
[10 empty] | 1274.1 | 12.9329
[10 empty] | 1273.8 | 12.9375
[10 empty] | 1273.7 | 13.0709
[10 empty] | 1273.4 | 13.0157
[10 empty] | 1273.2 | 13.0548
[10 empty] | 1273 | 13.1721
[10 empty] | 1272.8 | 13.1583
[10 empty] | 1272.6 | 13.1905
[10 empty] | 1272.4 | 13.317
[10 empty] | 1272 | 13.2572
[10 empty] | 1271.9 | 13.3055
[10 empty] | 1271.8 | 13.4205
[10 empty] | 1271.6 | 13.3952
[10 empty] | 1271.4 | 13.455
[10 empty] | 1271.1 | 13.5585
[10 empty] | 1271 | 13.5102
[10 empty] | 1270.6 | 13.5654
[10 empty] | 1270.4 | 13.6781
[10 empty] | 1270.4 | 13.6413
[10 empty] | 1270.1 | 13.7126
[10 empty] | 1269.7 | 13.8069
[10 empty] | 1269.5 | 13.7287
[10 empty] | 1269.3 | 13.8552
[10 empty] | 1269.2 | 13.9403
[10 empty] | 1268.9 | 13.915
[10 empty] | 1268.7 | 13.9863
[10 empty] | 1268.4 | 14.0783
[10 empty] | 1268.3 | 14.0277
[10 empty] | 1268.1 | 14.1266
[10 empty] | 1267.8 | 14.191
[10 empty] | 1267.6 | 14.1496
[10 empty] | 1267.3 | 14.2439
[10 empty] | 1267.2 | 14.3313
[10 empty] | 1266.9 | 14.283
[10 empty] | 1266.9 | 14.3727
[10 empty] | 1266.6 | 14.4394
[10 empty] | 1266.4 | 14.4072
[10 empty] | 1266.2 | 14.5245
[10 empty] | 1266 | 14.5774
[10 empty] | 1265.6 | 14.5383
[10 empty] | 1265.5 | 14.6372
[10 empty] | 1265.2 | 14.7085
[10 empty] | 1265.1 | 14.6901
[10 empty] | 1264.7 | 14.7959
[10 empty] | 1264.7 | 14.8626
[10 empty] | 1264.4 | 14.835
[10 empty] | 1264.3 | 14.9362
[10 empty] | 1263.8 | 14.9684
[10 empty] | 1263.6 | 14.9707
[10 empty] | 1263.4 | 15.0857
[10 empty] | 1263.3 | 15.1294
[10 empty] | 1263 | 15.1225
[10 empty] | 1262.9 | 15.2076
[10 empty] | 1262.8 | 15.2582
[10 empty] | 1262.5 | 15.2513
[10 empty] | 1262.5 | 15.3985
[10 empty] | 1261.9 | 15.4169
[10 empty] | 1261.9 | 15.4123
[10 empty] | 1261.8 | 15.5181
[10 empty] | 1261.3 | 15.5342
[10 empty] | 1261.1 | 15.5434
[10 empty] | 1261 | 15.6906
[10 empty] | 1260.7 | 15.7021
[10 empty] | 1260.8 | 15.6998
[10 empty] | 1260.4 | 15.824
[10 empty] | 1260.2 | 15.8286
[10 empty] | 1260 | 15.8585
[10 empty] | 1259.8 | 15.985
[10 empty] | 1259.5 | 16.0011
[10 empty] | 1259.5 | 16.0356
[10 empty] | 1259.2 | 16.1414
[10 empty] | 1258.7 | 16.1299
[10 empty] | 1258.6 | 16.1667
[10 empty] | 1258.5 | 16.284
[10 empty] | 1258.3 | 16.2955
[10 empty] | 1257.9 | 16.3461
[10 empty] | 1257.7 | 16.4657
[10 empty] | 1257.5 | 16.4404
[10 empty] | 1257.4 | 16.4956
[10 empty] | 1257.2 | 16.6083
[10 empty] | 1256.8 | 16.6221
[10 empty] | 1256.7 | 16.6681
[10 empty] | 1256.5 | 16.7785
[10 empty] | 1256.1 | 16.7601
[10 empty] | 1256 | 16.8245
[10 empty] | 1255.7 | 16.9257
[10 empty] | 1255.5 | 16.9326
[10 empty] | 1255.1 | 16.9993
[10 empty] | 1255.1 | 17.1051
[10 empty] | 1254.8 | 17.089
[10 empty] | 1254.5 | 17.158
[10 empty] | 1254.4 | 17.2546
[10 empty] | 1254.2 | 17.2684
[10 empty] | 1253.9 | 17.3443
[10 empty] | 1253.6 | 17.4478
[10 empty] | 1253.4 | 17.4179
[10 empty] | 1253.3 | 17.503
[10 empty] | 1253.3 | 17.595
[10 empty] | 1253 | 17.5927
[10 empty] | 1252.8 | 17.6916
[10 empty] | 1252.4 | 17.7813
[10 empty] | 1252.1 | 17.7675
[10 empty] | 1251.9 | 17.8572
[10 empty] | 1251.5 | 17.9469
[10 empty] | 1251.3 | 17.9446
[10 empty] | 1251.3 | 18.0458
[10 empty] | 1250.9 | 18.1447
[10 empty] | 1250.6 | 18.1125
[10 empty] | 1250.5 | 18.1953
[10 empty] | 1250.4 | 18.2896
[10 empty] | 1250 | 18.2827
[10 empty] | 1249.9 | 18.4092
[10 empty] | 1249.7 | 18.4805
[10 empty] | 1249.5 | 18.4759
[10 empty] | 1249 | 18.5587
[10 empty] | 1248.9 | 18.6392
[10 empty] | 1248.5 | 18.6553
[10 empty] | 1248.5 | 18.7841
[10 empty] | 1248 | 18.8416
[10 empty] | 1248 | 18.8232
[10 empty] | 1247.8 | 18.9497
[10 empty] | 1247.5 | 18.998
[10 empty] | 1247.2 | 19.0256
[10 empty] | 1247 | 19.1659
[10 empty] | 1246.7 | 19.2165
[10 empty] | 1246.6 | 19.2165
[10 empty] | 1246.3 | 19.32
[10 empty] | 1246.1 | 19.3821
[10 empty] | 1246 | 19.3959
[10 empty] | 1245.9 | 19.5477
[10 empty] | 1245.6 | 19.5983
[10 empty] | 1245.5 | 19.5983
[10 empty] | 1245.2 | 19.734
[10 empty] | 1245 | 19.7731
[10 empty] | 1244.7 | 19.803
[10 empty] | 1244.8 | 19.9341
[10 empty] | 1244.4 | 19.9916
[10 empty] | 1244.1 | 20.0238
[10 empty] | 1243.9 | 20.1411
[10 empty] | 1243.8 | 20.1641
[10 empty] | 1243.4 | 20.2055
[10 empty] | 1243.2 | 20.3366
[10 empty] | 1243.1 | 20.3987
[10 empty] | 1242.7 | 20.4125
[10 empty] | 1242.4 | 20.5459
[10 empty] | 1242.5 | 20.5643
[10 empty] | 1242 | 20.6356
[10 empty] | 1241.9 | 20.7552
[10 empty] | 1241.8 | 20.7966
[10 empty] | 1241.5 | 20.8288
[10 empty] | 1241.2 | 20.953
[10 empty] | 1240.9 | 20.9783
[10 empty] | 1240.9 | 21.0427
[10 empty] | 1240.5 | 21.1784
[10 empty] | 1240.2 | 21.2152
[10 empty] | 1240.1 | 21.2681
[10 empty] | 1239.8 | 21.3877
[10 empty] | 1239.5 | 21.4061
[10 empty] | 1239.5 | 21.4843
[10 empty] | 1239.5 | 21.597
[10 empty] | 1239.1 | 21.643
[10 empty] | 1238.7 | 21.6867
[10 empty] | 1238.6 | 21.8247
[10 empty] | 1238.3 | 21.8408
[10 empty] | 1238.2 | 21.9167
[10 empty] | 1238 | 22.0478
[10 empty] | 1237.6 | 22.0892
[10 empty] | 1237.3 | 22.1536
[10 empty] | 1237.4 | 22.2571
[10 empty] | 1237 | 22.2824
[10 empty] | 1236.8 | 22.356
[10 empty] | 1236.5 | 22.4871
[10 empty] | 1236.3 | 22.5331
[10 empty] | 1236 | 22.5952
[10 empty] | 1235.9 | 22.7194
[10 empty] | 1235.6 | 22.7493
[10 empty] | 1235.3 | 22.8275
[10 empty] | 1235.1 | 22.954
[10 empty] | 1235.2 | 22.9931
[10 empty] | 1234.7 | 23.0667
[10 empty] | 1234.6 | 23.1978
[10 empty] | 1234.3 | 23.2231
[10 empty] | 1234.3 | 23.2921
[10 empty] | 1234.1 | 23.4209
[10 empty] | 1233.8 | 23.4508
[10 empty] | 1233.7 | 23.5451
[10 empty] | 1233.3 | 23.6578
[10 empty] | 1233.2 | 23.6877
[10 empty] | 1232.8 | 23.7958
[10 empty] | 1232.5 | 23.9223
[10 empty] | 1232.5 | 23.9269
[10 empty] | 1232 | 24.0442
[10 empty] | 1232.1 | 24.1454
[10 empty] | 1231.7 | 24.196
[10 empty] | 1231.4 | 24.311
[10 empty] | 1231.4 | 24.4214
[10 empty] | 1231.1 | 24.426
[10 empty] | 1230.9 | 24.5318
[10 empty] | 1230.8 | 24.6445
[10 empty] | 1230.5 | 24.679
[10 empty] | 1230.3 | 24.8124
[10 empty] | 1230 | 24.9251
[10 empty] | 1229.8 | 24.9297
[10 empty] | 1229.7 | 25.0654
[10 empty] | 1229.4 | 25.162
[10 empty] | 1229.1 | 25.185
[10 empty] | 1228.9 | 25.3506
[10 empty] | 1228.7 | 25.4311
[10 empty] | 1228.3 | 25.4449
[10 empty] | 1228 | 25.6082
[10 empty] | 1228 | 25.6841
[10 empty] | 1227.8 | 25.7163
[10 empty] | 1227.4 | 25.8911
[10 empty] | 1227.2 | 25.9555
[10 empty] | 1226.9 | 25.9877
[10 empty] | 1226.8 | 26.1464
[10 empty] | 1226.3 | 26.174
[10 empty] | 1226.2 | 26.243
[10 empty] | 1226.2 | 26.4201
[10 empty] | 1225.8 | 26.4753
[10 empty] | 1225.8 | 26.5236
[10 empty] | 1225.2 | 26.68
[10 empty] | 1225.1 | 26.7306
[10 empty] | 1224.9 | 26.7927
[10 empty] | 1224.5 | 26.9698
[10 empty] | 1224.3 | 27.025
[10 empty] | 1224 | 27.0986
[10 empty] | 1224 | 27.2573
[10 empty] | 1224 | 27.2872
[10 empty] | 1223.6 | 27.3654
[10 empty] | 1223.4 | 27.5333
[10 empty] | 1223.2 | 27.5862
[10 empty] | 1222.9 | 27.6782
[10 empty] | 1223 | 27.8369
[10 empty] | 1222.6 | 27.8507
[10 empty] | 1222.2 | 27.9542
[10 empty] | 1222.1 | 28.1382
[10 empty] | 1222 | 28.1819
[10 empty] | 1221.7 | 28.2808
[10 empty] | 1221.6 | 28.4303
[10 empty] | 1221.4 | 28.451
[10 empty] | 1221.2 | 28.5591
[10 empty] | 1221.1 | 28.7408
[10 empty] | 1220.7 | 28.7684
[10 empty] | 1220.5 | 28.8857
[10 empty] | 1220.2 | 29.0628
[10 empty] | 1219.9 | 29.0513
[10 empty] | 1219.9 | 29.1962
[10 empty] | 1219.5 | 29.3595
[10 empty] | 1219.2 | 29.3894
[10 empty] | 1219.1 | 29.5159
[10 empty] | 1218.9 | 29.6815
[10 empty] | 1218.9 | 29.6907
[10 empty] | 1218.6 | 29.8379
[10 empty] | 1218.2 | 29.9897
[10 empty] | 1218.1 | 30.0196
[10 empty] | 1217.9 | 30.1852
[10 empty] | 1217.7 | 30.3232
[10 empty] | 1217.4 | 30.3347
[10 empty] | 1217.2 | 30.5026
[10 empty] | 1217.1 | 30.6475
[10 empty] | 1216.5 | 30.6705
[10 empty] | 1216.6 | 30.8384
[10 empty] | 1216.3 | 30.9948
[10 empty] | 1216.3 | 30.9833
[10 empty] | 1215.8 | 31.1765
[10 empty] | 1215.3 | 31.2961
[10 empty] | 1215.2 | 31.3283
[10 empty] | 1215.3 | 31.5353
[10 empty] | 1214.9 | 31.6595
[10 empty] | 1214.7 | 31.6802
[10 empty] | 1214.4 | 31.8665
[10 empty] | 1214.1 | 31.9769
[10 empty] | 1214 | 32.0206
[10 empty] | 1213.6 | 32.2138
[10 empty] | 1213.3 | 32.3541
[10 empty] | 1213.2 | 32.3748
[10 empty] | 1213.2 | 32.5657
[10 empty] | 1212.6 | 32.6784
[10 empty] | 1212.6 | 32.7129
[10 empty] | 1212.4 | 32.9337
[10 empty] | 1212 | 33.0694
[10 empty] | 1211.6 | 33.0901
[10 empty] | 1211.6 | 33.2994
[10 empty] | 1211.2 | 33.3799
[10 empty] | 1211.2 | 33.4719
[10 empty] | 1211 | 33.6766
[10 empty] | 1211 | 33.7778
[10 empty] | 1210.7 | 33.8192
[10 empty] | 1210.2 | 34.0515
[10 empty] | 1210 | 34.1205
[10 empty] | 1209.9 | 34.201
[10 empty] | 1209.6 | 34.4287
[10 empty] | 1209.4 | 34.5391
[10 empty] | 1209.1 | 34.5943
[10 empty] | 1209 | 34.8059
[10 empty] | 1208.8 | 34.8864
[10 empty] | 1208.6 | 34.9646
[10 empty] | 1208.4 | 35.2107
[10 empty] | 1208.2 | 35.3027
[10 empty] | 1208 | 35.374
[10 empty] | 1207.9 | 35.6017
[10 empty] | 1207.4 | 35.6546
[10 empty] | 1207.2 | 35.765
[10 empty] | 1207.1 | 36.018
[10 empty] | 1206.8 | 36.0916
[10 empty] | 1206.6 | 36.1813
[10 empty] | 1206.3 | 36.4182
[10 empty] | 1206 | 36.4642
[10 empty] | 1206 | 36.57
[10 empty] | 1205.7 | 36.8276
[10 empty] | 1205.5 | 36.8966
[10 empty] | 1205.3 | 37.007
[10 empty] | 1205 | 37.2347
[10 empty] | 1204.6 | 37.2876
[10 empty] | 1204.7 | 37.4072
[10 empty] | 1204.5 | 37.6487
[10 empty] | 1204.2 | 37.7223
[10 empty] | 1204 | 37.8833
[10 empty] | 1203.8 | 38.0903
[10 empty] | 1203.4 | 38.1294
[10 empty] | 1203.2 | 38.2881
[10 empty] | 1203.1 | 38.525
[10 empty] | 1202.7 | 38.571
[10 empty] | 1202.8 | 38.7573
[10 empty] | 1202.2 | 38.9528
[10 empty] | 1202.1 | 38.9942
[10 empty] | 1201.8 | 39.1805
[10 empty] | 1201.8 | 39.3433
[10 empty] | 1201.5 | 39.5209
[10 empty] | 1201.2 | 39.5505
[10 empty] | 1201.1 | 39.8096
[10 empty] | 1200.7 | 39.8984
[10 empty] | 1200.8 | 40.0711
[10 empty] | 1200.5 | 40.234
[10 empty] | 1200.2 | 40.3327
[10 empty] | 1199.7 | 40.5671
[10 empty] | 1199.6 | 40.6139
[10 empty] | 1199.3 | 40.8829
[10 empty] | 1199.1 | 40.9026
[10 empty] | 1198.8 | 41.1814
[10 empty] | 1198.6 | 41.2382
[10 empty] | 1198.4 | 41.4651
[10 empty] | 1198.3 | 41.5934
[10 empty] | 1198 | 41.7464
[10 empty] | 1198 | 41.9512
[10 empty] | 1197.8 | 42.2759
[10 empty] | 1197.5 | 42.1351
[10 empty] | 1197.3 | 42.4274
[10 empty] | 1197 | 42.4992
[10 empty] | 1196.8 | 42.7383
[10 empty] | 1196.7 | 42.8978
[10 empty] | 1196.3 | 43.0174
[10 empty] | 1196.2 | 43.2512
[10 empty] | 1195.9 | 43.2991
[10 empty] | 1195.6 | 43.5941
[10 empty] | 1195.5 | 43.6446
[10 empty] | 1195.4 | 43.8997
[10 empty] | 1194.9 | 44.0352
[10 empty] | 1194.8 | 44.1814
[10 empty] | 1194.5 | 44.4418
[10 empty] | 1194.2 | 44.4843
[10 empty] | 1194.1 | 44.8059
[10 empty] | 1193.9 | 44.8537
[10 empty] | 1193.8 | 45.1726
[10 empty] | 1193.5 | 45.2497
[10 empty] | 1193.5 | 45.5138
[10 empty] | 1193 | 45.5744
[10 empty] | 1192.9 | 45.8078
[10 empty] | 1192.6 | 45.8597
[10 empty] | 1192.3 | 46.0384
[10 empty] | 1192.1 | 46.3382
[10 empty] | 1191.8 | 46.4218
[10 empty] | 1191.6 | 46.5832
[10 empty] | 1191.5 | 46.8859
[10 empty] | 1191.2 | 46.9551
[10 empty] | 1191 | 47.1049
[10 empty] | 1190.7 | 47.4335
[10 empty] | 1190.7 | 47.5488
[10 empty] | 1190.5 | 47.6843
[10 empty] | 1190.3 | 47.9927
[10 empty] | 1190 | 48.1138
[10 empty] | 1189.7 | 48.2003
[10 empty] | 1189.4 | 48.5692
[10 empty] | 1189.3 | 48.7162
[10 empty] | 1189.2 | 48.7883
[10 empty] | 1189.2 | 49.0967
[10 empty] | 1188.9 | 49.6097
[10 empty] | 1188.2 | 49.5404
[10 empty] | 1188.4 | 49.6034
[10 empty] | 1188.2 | 49.7168
[10 empty] | 1187.9 | 50.079
[10 empty] | 1187.5 | 50.2775
[10 empty] | 1187.4 | 50.4602
[10 empty] | 1187.1 | 50.5798
[10 empty] | 1187.2 | 50.794
[10 empty] | 1186.7 | 51.0271
[10 empty] | 1186.7 | 51.3327
[10 empty] | 1186.7 | 51.487
[10 empty] | 1186.3 | 51.613
[10 empty] | 1185.9 | 51.7957
[10 empty] | 1185.8 | 52.1138
[10 empty] | 1185.5 | 52.3406
[10 empty] | 1185.3 | 52.5359
[10 empty] | 1185.1 | 52.6839
[10 empty] | 1184.8 | 52.9107
[10 empty] | 1184.5 | 53.1564
[10 empty] | 1184.5 | 53.443
[10 empty] | 1184.3 | 53.6131
[10 empty] | 1184 | 54.2049
[10 empty] | 1183.8 | 54.014
[10 empty] | 1183.4 | 54.1494
[10 empty] | 1183.1 | 54.3228
[10 empty] | 1182.9 | 54.5484
[10 empty] | 1182.6 | 54.8086
[10 empty] | 1182.5 | 55.0272
[10 empty] | 1182.2 | 55.3603
[10 empty] | 1182 | 55.5824
[10 empty] | 1182 | 55.8842
[10 empty] | 1181.7 | 56.1028
[10 empty] | 1181.5 | 56.2347
[10 empty] | 1181.3 | 56.4394
[10 empty] | 1180.9 | 56.6198
[10 empty] | 1180.6 | 56.7968
[10 empty] | 1180.4 | 57.1125
[10 empty] | 1180.4 | 57.3173
[10 empty] | 1180.1 | 57.6365
[10 empty] | 1179.7 | 57.9002
[10 empty] | 1179.5 | 58.2541
[10 empty] | 1179.4 | 58.4449
[10 empty] | 1179 | 58.6219
[10 empty] | 1178.9 | 58.8301
[10 empty] | 1178.6 | 59.4473
[10 empty] | 1178.4 | 59.262
[10 empty] | 1178.1 | 59.4821
[10 empty] | 1178 | 59.6945
[10 empty] | 1178 | 59.9146
[10 empty] | 1177.6 | 60.1308
[10 empty] | 1177.3 | 60.4127
[10 empty] | 1177.1 | 60.6212
[10 empty] | 1176.9 | 60.8683
[10 empty] | 1177.1 | 61.0922
[10 empty] | 1176.6 | 61.3625
[10 empty] | 1176.4 | 61.5903
[10 empty] | 1176.3 | 61.8722
[10 empty] | 1176.2 | 62.1
[10 empty] | 1176.1 | 62.351
[10 empty] | 1175.8 | 62.629
[10 empty] | 1175.4 | 62.8954
[10 empty] | 1175.4 | 63.1812
[10 empty] | 1175.1 | 63.4012
[10 empty] | 1174.8 | 63.741
[10 empty] | 1174.6 | 63.9727
[10 empty] | 1174.7 | 64.2623
[10 empty] | 1174.3 | 64.521
[10 empty] | 1174.1 | 64.8183
[10 empty] | 1173.9 | 65.0731
[10 empty] | 1173.6 | 65.4129
[10 empty] | 1173.4 | 66.2261
[10 empty] | 1173.3 | 65.7725
[10 empty] | 1173.1 | 66.117
[10 empty] | 1172.7 | 66.7364
[10 empty] | 1172.5 | 67.1769
[10 empty] | 1172.3 | 67.5084
[10 empty] | 1171.9 | 67.5694
[10 empty] | 1171.8 | 67.5651
[10 empty] | 1171.7 | 67.7962
[10 empty] | 1171.6 | 68.0099
[10 empty] | 1171.1 | 68.3981
[10 empty] | 1170.9 | 68.9913
[10 empty] | 1170.7 | 69.4667
[10 empty] | 1170.4 | 69.6935
[10 empty] | 1170.3 | 69.8069
[10 empty] | 1170.1 | 69.772
[10 empty] | 1169.9 | 70.0293
[10 empty] | 1169.6 | 70.3085
[10 empty] | 1169.5 | 70.701
[10 empty] | 1169.2 | 71.3814
[10 empty] | 1169.2 | 71.8568
[10 empty] | 1168.9 | 72.0924
[10 empty] | 1169 | 72.2058
[10 empty] | 1168.5 | 72.197
[10 empty] | 1168.2 | 72.4326
[10 empty] | 1167.9 | 72.7248
[10 empty] | 1167.7 | 73.1697
[10 empty] | 1167.6 | 73.8065
[10 empty] | 1167.3 | 74.308
[10 empty] | 1167 | 75.1672
[10 empty] | 1166.8 | 74.181
[10 empty] | 1166.5 | 74.8468
[10 empty] | 1166.5 | 75.5826
[10 empty] | 1166.3 | 75.4875
[10 empty] | 1165.9 | 75.5176
[10 empty] | 1165.7 | 75.9981
[10 empty] | 1165.5 | 76.8792
[10 empty] | 1165.3 | 76.8691
[10 empty] | 1165 | 76.9442
[10 empty] | 1164.8 | 77.2496
[10 empty] | 1164.7 | 78.0405
[10 empty] | 1164.4 | 78.3459
[10 empty] | 1164.3 | 78.2257
[10 empty] | 1164 | 78.436
[10 empty] | 1164 | 79.2869
[10 empty] | 1163.9 | 79.7425
[10 empty] | 1163.5 | 79.5923
[10 empty] | 1163.4 | 79.7024
[10 empty] | 1163.2 | 80.5634
[10 empty] | 1163.1 | 81.2492
[10 empty] | 1162.8 | 81.029
[10 empty] | 1162.5 | 81.1491
[10 empty] | 1162.3 | 81.8199
[10 empty] | 1162.1 | 82.6959
[10 empty] | 1161.8 | 82.6108
[10 empty] | 1161.6 | 82.5557
[10 empty] | 1161.5 | 83.1114
[10 empty] | 1161.2 | 84.1426
[10 empty] | 1161.2 | 84.1926
[10 empty] | 1160.9 | 83.9724
[10 empty] | 1160.8 | 84.4379
[10 empty] | 1160.5 | 85.5142
[10 empty] | 1160.3 | 87.0077
[10 empty] | 1160.1 | 85.4334
[10 empty] | 1159.8 | 86.6657
[10 empty] | 1159.6 | 86.2117
[10 empty] | 1159.5 | 86.8249
[10 empty] | 1159.3 | 87.7035
[10 empty] | 1158.7 | 87.2082
[10 empty] | 1158.6 | 88.075
[10 empty] | 1158.5 | 88.5938
[10 empty] | 1158.2 | 88.3344
[10 empty] | 1157.9 | 89.4783
[10 empty] | 1157.6 | 89.6729
[10 empty] | 1157.5 | 89.4547
[10 empty] | 1157.2 | 90.7696
[10 empty] | 1157.1 | 90.5161
[10 empty] | 1156.9 | 90.6871
[10 empty] | 1156.7 | 92.055
[10 empty] | 1156.5 | 91.6187
[10 empty] | 1156.4 | 92.0668
[10 empty] | 1156.1 | 93.2933
[10 empty] | 1155.8 | 92.6211
[10 empty] | 1155.5 | 93.4348
[10 empty] | 1155.4 | 94.278
[10 empty] | 1155.1 | 93.8063
[10 empty] | 1154.9 | 94.9502
[10 empty] | 1154.6 | 95.4101
[10 empty] | 1154.3 | 95.074
[10 empty] | 1154.3 | 96.3653
[10 empty] | 1154 | 96.3653
[10 empty] | 1153.8 | 96.3594
[10 empty] | 1153.7 | 97.8512
[10 empty] | 1153.3 | 97.6095
[10 empty] | 1153.1 | 97.7805
[10 empty] | 1153 | 99.2133
[10 empty] | 1152.8 | 98.7062
[10 empty] | 1152.4 | 99.2369
[10 empty] | 1152.1 | 100.5046
[10 empty] | 1152.1 | 102.957
[10 empty] | 1151.7 | 101.0495
[10 empty] | 1151.6 | 101.0209
[10 empty] | 1151.5 | 101.5568
[10 empty] | 1151.1 | 101.7282
[10 empty] | 1151 | 102.4855
[10 empty] | 1150.8 | 102.6284
[10 empty] | 1150.6 | 103.35
[10 empty] | 1150.4 | 103.6786
[10 empty] | 1150.2 | 104.1144
[10 empty] | 1150.1 | 104.8574
[10 empty] | 1149.9 | 104.8717
[10 empty] | 1149.5 | 106.1649
[10 empty] | 1149.2 | 105.6076
[10 empty] | 1149 | 107.2794
[10 empty] | 1148.8 | 106.4721
[10 empty] | 1148.8 | 108.3653
[10 empty] | 1148.5 | 107.4508
[10 empty] | 1148.4 | 109.194
[10 empty] | 1148 | 108.501
[10 empty] | 1147.7 | 109.9013
[10 empty] | 1147.5 | 109.6441
[10 empty] | 1147.3 | 110.6086
[10 empty] | 1147 | 110.7372
[10 empty] | 1146.8 | 111.4231
[10 empty] | 1146.7 | 111.9589
[10 empty] | 1146.2 | 112.1947
[10 empty] | 1146 | 113.3235
[10 empty] | 1145.9 | 113.052
[10 empty] | 1145.7 | 114.688
[10 empty] | 1145.3 | 113.9879
[10 empty] | 1145.3 | 115.7168
[10 empty] | 1145.2 | 115.0095
[10 empty] | 1144.8 | 116.9457
[10 empty] | 1144.6 | 116.1098
[10 empty] | 1144.5 | 117.9459
[10 empty] | 1144 | 117.3029
[10 empty] | 1144 | 118.8532
[10 empty] | 1143.9 | 118.4102
[10 empty] | 1143.6 | 119.5962
[10 empty] | 1143.4 | 119.7462
[10 empty] | 1143.3 | 120.4678
[10 empty] | 1142.8 | 121.2751
[10 empty] | 1142.6 | 123.9597
[10 empty] | 1142.6 | 123.359
[10 empty] | 1142.6 | 122.2618
[10 empty] | 1142 | 124.2481