## Sheet1
SiO2 | Al2O3 | CaO | Fe2O3 | SO3 | MgO | K20 | TiO2 | Na2O | P2O5 | 1511.1 | 1.9136 | 玻璃渣
48.22 | 20.38 | 9.27 | 11.46 | 4.83 | 1.39 | 1.74 | 0.72 | 1.54 | 0.11 | 1510.7 | 1.9412
[10 empty] | 1510.8 | 1.955
[10 empty] | 1510.8 | 1.8906
[10 empty] | 1510.5 | 1.9366
[10 empty] | 1510.4 | 1.9504
[10 empty] | 1510.4 | 1.8998
[10 empty] | 1510.2 | 1.9573
[10 empty] | 1510.1 | 1.9573
[10 empty] | 1509.9 | 1.8906
[10 empty] | 1509.8 | 1.9435
[10 empty] | 1509.7 | 1.9435
[10 empty] | 1509.5 | 1.8952
[10 empty] | 1509.1 | 1.9573
[10 empty] | 1509.1 | 1.9596
[10 empty] | 1508.9 | 1.909
[10 empty] | 1508.5 | 1.9504
[10 empty] | 1508.6 | 1.9435
[10 empty] | 1508.6 | 1.8975
[10 empty] | 1508.3 | 1.9665
[10 empty] | 1507.9 | 1.9527
[10 empty] | 1507.7 | 1.9044
[10 empty] | 1507.6 | 1.9573
[10 empty] | 1507.4 | 1.9366
[10 empty] | 1507.3 | 1.8906
[10 empty] | 1507.1 | 1.9711
[10 empty] | 1507 | 1.9573
[10 empty] | 1506.8 | 1.9113
[10 empty] | 1506.7 | 1.9734
[10 empty] | 1506.4 | 1.932
[10 empty] | 1506.2 | 1.9159
[10 empty] | 1505.8 | 1.9734
[10 empty] | 1506 | 1.9573
[10 empty] | 1505.6 | 1.9343
[10 empty] | 1505.3 | 1.978
[10 empty] | 1505.2 | 1.9435
[10 empty] | 1505 | 1.9228
[10 empty] | 1505 | 1.9826
[10 empty] | 1504.6 | 1.955
[10 empty] | 1504.4 | 1.9435
[10 empty] | 1504.2 | 1.9964
[10 empty] | 1504.3 | 1.9573
[10 empty] | 1504 | 1.9343
[10 empty] | 1503.8 | 1.9964
[10 empty] | 1503.6 | 1.9619
[10 empty] | 1503.1 | 1.9596
[10 empty] | 1502.9 | 2.001
[10 empty] | 1502.9 | 1.9458
[10 empty] | 1502.6 | 1.9481
[10 empty] | 1502.4 | 2.0079
[10 empty] | 1502.3 | 1.9596
[10 empty] | 1501.9 | 1.9688
[10 empty] | 1501.8 | 2.0125
[10 empty] | 1501.5 | 1.9504
[10 empty] | 1501.4 | 1.955
[10 empty] | 1501.2 | 2.0079
[10 empty] | 1501.1 | 1.9757
[10 empty] | 1500.7 | 1.9941
[10 empty] | 1500.6 | 2.024
[10 empty] | 1500.4 | 1.955
[10 empty] | 1500.2 | 1.978
[10 empty] | 1499.9 | 2.0171
[10 empty] | 1499.6 | 1.9803
[10 empty] | 1499.5 | 2.0033
[10 empty] | 1498.9 | 2.0378
[10 empty] | 1499.1 | 1.9734
[10 empty] | 1498.9 | 1.9895
[10 empty] | 1498.6 | 2.0355
[10 empty] | 1498.4 | 1.9895
[10 empty] | 1498.4 | 2.0217
[10 empty] | 1498 | 2.0424
[10 empty] | 1497.7 | 1.9757
[10 empty] | 1497.4 | 2.0194
[10 empty] | 1497.3 | 2.0401
[10 empty] | 1497.1 | 1.9872
[10 empty] | 1496.7 | 2.0447
[10 empty] | 1496.6 | 2.0608
[10 empty] | 1496.4 | 1.9964
[10 empty] | 1496.3 | 2.0355
[10 empty] | 1496 | 2.0539
[10 empty] | 1496 | 2.0079
[10 empty] | 1495.6 | 2.0815
[10 empty] | 1495.4 | 2.0815
[10 empty] | 1495.1 | 2.0125
[10 empty] | 1495.1 | 2.0585
[10 empty] | 1494.8 | 2.0608
[10 empty] | 1494.6 | 2.0194
[10 empty] | 1494.5 | 2.093
[10 empty] | 1494.1 | 2.0907
[10 empty] | 1494 | 2.0424
[10 empty] | 1494 | 2.0907
[10 empty] | 1493.4 | 2.0838
[10 empty] | 1493.3 | 2.0424
[10 empty] | 1493.1 | 2.1206
[10 empty] | 1493.1 | 2.1091
[10 empty] | 1492.8 | 2.0585
[10 empty] | 1492.6 | 2.1183
[10 empty] | 1492.3 | 2.0953
[10 empty] | 1492.1 | 2.0677
[10 empty] | 1491.9 | 2.1505
[10 empty] | 1491.7 | 2.1229
[10 empty] | 1491.5 | 2.0884
[10 empty] | 1491.4 | 2.1344
[10 empty] | 1491.2 | 2.116
[10 empty] | 1490.8 | 2.0815
[10 empty] | 1490.7 | 2.1643
[10 empty] | 1490.3 | 2.1298
[10 empty] | 1490.3 | 2.1091
[10 empty] | 1489.9 | 2.1597
[10 empty] | 1489.7 | 2.1252
[10 empty] | 1489.4 | 2.116
[10 empty] | 1489.2 | 2.1919
[10 empty] | 1489.1 | 2.1482
[10 empty] | 1489.1 | 2.1459
[10 empty] | 1488.7 | 2.1873
[10 empty] | 1488.7 | 2.1413
[10 empty] | 1488.4 | 2.1413
[10 empty] | 1488.1 | 2.2103
[10 empty] | 1487.9 | 2.1666
[10 empty] | 1487.6 | 2.1712
[10 empty] | 1487.4 | 2.2103
[10 empty] | 1487.2 | 2.1758
[10 empty] | 1487.1 | 2.1781
[10 empty] | 1486.8 | 2.2402
[10 empty] | 1486.6 | 2.1689
[10 empty] | 1486.2 | 2.2057
[10 empty] | 1486.4 | 2.2333
[10 empty] | 1485.8 | 2.1942
[10 empty] | 1485.8 | 2.2379
[10 empty] | 1485.4 | 2.2471
[10 empty] | 1485.4 | 2.1827
[10 empty] | 1484.9 | 2.2195
[10 empty] | 1484.8 | 2.2425
[10 empty] | 1484.7 | 2.1896
[10 empty] | 1484.4 | 2.2586
[10 empty] | 1484.3 | 2.2586
[10 empty] | 1484.1 | 2.2011
[10 empty] | 1483.9 | 2.2494
[10 empty] | 1483.8 | 2.2609
[10 empty] | 1483.2 | 2.2149
[10 empty] | 1483.2 | 2.2908
[10 empty] | 1482.8 | 2.2908
[10 empty] | 1482.8 | 2.2356
[10 empty] | 1482.7 | 2.2747
[10 empty] | 1482.4 | 2.2655
[10 empty] | 1482.2 | 2.2402
[10 empty] | 1482 | 2.2977
[10 empty] | 1481.7 | 2.3
[10 empty] | 1481.5 | 2.2402
[10 empty] | 1481.2 | 2.3069
[10 empty] | 1480.9 | 2.2954
[10 empty] | 1480.7 | 2.2517
[10 empty] | 1480.5 | 2.3322
[10 empty] | 1480.2 | 2.3115
[10 empty] | 1480.2 | 2.2862
[10 empty] | 1479.9 | 2.323
[10 empty] | 1479.9 | 2.3069
[10 empty] | 1479.6 | 2.2816
[10 empty] | 1479.2 | 2.3575
[10 empty] | 1479 | 2.3299
[10 empty] | 1478.9 | 2.3046
[10 empty] | 1478.6 | 2.3575
[10 empty] | 1478.2 | 2.3184
[10 empty] | 1478.3 | 2.3046
[10 empty] | 1477.9 | 2.3805
[10 empty] | 1477.8 | 2.3483
[10 empty] | 1477.7 | 2.3276
[10 empty] | 1477.3 | 2.3851
[10 empty] | 1477.1 | 2.3575
[10 empty] | 1476.9 | 2.3299
[10 empty] | 1476.7 | 2.4035
[10 empty] | 1476.4 | 2.3644
[10 empty] | 1476.2 | 2.3575
[10 empty] | 1476 | 2.4081
[10 empty] | 1475.9 | 2.3598
[10 empty] | 1475.5 | 2.3621
[10 empty] | 1475.4 | 2.4265
[10 empty] | 1475.1 | 2.3805
[10 empty] | 1475 | 2.3897
[10 empty] | 1475 | 2.4357
[10 empty] | 1474.6 | 2.3759
[10 empty] | 1474.4 | 2.3897
[10 empty] | 1474.2 | 2.4426
[10 empty] | 1473.9 | 2.415
[10 empty] | 1474 | 2.4196
[10 empty] | 1473.6 | 2.4541
[10 empty] | 1473.4 | 2.4035
[10 empty] | 1473.1 | 2.4196
[10 empty] | 1473 | 2.4679
[10 empty] | 1473 | 2.4219
[10 empty] | 1472.7 | 2.4426
[10 empty] | 1472.4 | 2.4771
[10 empty] | 1472.2 | 2.4173
[10 empty] | 1472.1 | 2.4472
[10 empty] | 1471.9 | 2.4955
[10 empty] | 1471.7 | 2.4472
[10 empty] | 1471.2 | 2.4679
[10 empty] | 1471.1 | 2.5024
[10 empty] | 1470.8 | 2.4449
[10 empty] | 1470.6 | 2.4725
[10 empty] | 1470.5 | 2.5001
[10 empty] | 1470.4 | 2.461
[10 empty] | 1470 | 2.5047
[10 empty] | 1469.7 | 2.5231
[10 empty] | 1469.6 | 2.4633
[10 empty] | 1469.4 | 2.5001
[10 empty] | 1469.1 | 2.5277
[10 empty] | 1469.1 | 2.4771
[10 empty] | 1468.7 | 2.5346
[10 empty] | 1468.5 | 2.5484
[10 empty] | 1468.5 | 2.484
[10 empty] | 1468.3 | 2.5323
[10 empty] | 1468 | 2.5392
[10 empty] | 1467.9 | 2.507
[10 empty] | 1467.6 | 2.5599
[10 empty] | 1467.4 | 2.5599
[10 empty] | 1467.1 | 2.5093
[10 empty] | 1467 | 2.5599
[10 empty] | 1466.7 | 2.5553
[10 empty] | 1466.5 | 2.53
[10 empty] | 1466.2 | 2.6013
[10 empty] | 1466 | 2.5783
[10 empty] | 1466 | 2.5392
[10 empty] | 1465.6 | 2.5875
[10 empty] | 1465.5 | 2.5783
[10 empty] | 1465.3 | 2.5553
[10 empty] | 1465 | 2.622
[10 empty] | 1464.9 | 2.6013
[10 empty] | 1464.5 | 2.576
[10 empty] | 1464.3 | 2.6266
[10 empty] | 1464.1 | 2.599
[10 empty] | 1463.7 | 2.5737
[10 empty] | 1463.6 | 2.6496
[10 empty] | 1463.4 | 2.6312
[10 empty] | 1463.4 | 2.6082
[10 empty] | 1463.1 | 2.6588
[10 empty] | 1462.7 | 2.6197
[10 empty] | 1462.5 | 2.6105
[10 empty] | 1462.4 | 2.6864
[10 empty] | 1462.3 | 2.6542
[10 empty] | 1461.9 | 2.6358
[10 empty] | 1461.7 | 2.6864
[10 empty] | 1461.6 | 2.6519
[10 empty] | 1461.3 | 2.6335
[10 empty] | 1461 | 2.7094
[10 empty] | 1460.6 | 2.6749
[10 empty] | 1460.5 | 2.6703
[10 empty] | 1460.4 | 2.7186
[10 empty] | 1460.3 | 2.6611
[10 empty] | 1459.9 | 2.6634
[10 empty] | 1459.8 | 2.737
[10 empty] | 1459.4 | 2.6956
[10 empty] | 1459.3 | 2.6979
[10 empty] | 1459.1 | 2.7393
[10 empty] | 1458.9 | 2.6841
[10 empty] | 1458.7 | 2.6956
[10 empty] | 1458.6 | 2.7439
[10 empty] | 1458.3 | 2.7094
[10 empty] | 1458.1 | 2.7324
[10 empty] | 1458 | 2.7738
[10 empty] | 1457.7 | 2.7163
[10 empty] | 1457.5 | 2.7324
[10 empty] | 1457.3 | 2.7784
[10 empty] | 1456.9 | 2.7439
[10 empty] | 1456.6 | 2.76
[10 empty] | 1456.4 | 2.8083
[10 empty] | 1456.3 | 2.7347
[10 empty] | 1455.9 | 2.7646
[10 empty] | 1455.7 | 2.8083
[10 empty] | 1455.6 | 2.7669
[10 empty] | 1455.4 | 2.806
[10 empty] | 1455.3 | 2.829
[10 empty] | 1454.9 | 2.7738
[10 empty] | 1454.5 | 2.7991
[10 empty] | 1454.5 | 2.8175
[10 empty] | 1454.2 | 2.7807
[10 empty] | 1454 | 2.8359
[10 empty] | 1453.9 | 2.8543
[10 empty] | 1453.6 | 2.7853
[10 empty] | 1453.6 | 2.8313
[10 empty] | 1453.3 | 2.8451
[10 empty] | 1453.2 | 2.8037
[10 empty] | 1452.9 | 2.8635
[10 empty] | 1452.6 | 2.8819
[10 empty] | 1452.5 | 2.8152
[10 empty] | 1452.4 | 2.8704
[10 empty] | 1452 | 2.8727
[10 empty] | 1451.8 | 2.829
[10 empty] | 1451.7 | 2.898
[10 empty] | 1451.5 | 2.8957
[10 empty] | 1451.2 | 2.8428
[10 empty] | 1451 | 2.8957
[10 empty] | 1450.8 | 2.898
[10 empty] | 1450.6 | 2.8612
[10 empty] | 1450.5 | 2.9279
[10 empty] | 1450.2 | 2.921
[10 empty] | 1449.9 | 2.8773
[10 empty] | 1449.7 | 2.9279
[10 empty] | 1449.8 | 2.9279
[10 empty] | 1449.4 | 2.8911
[10 empty] | 1449.2 | 2.9578
[10 empty] | 1449 | 2.944
[10 empty] | 1448.7 | 2.9049
[10 empty] | 1448.5 | 2.9647
[10 empty] | 1448.3 | 2.9486
[10 empty] | 1448.1 | 2.9141
[10 empty] | 1447.8 | 2.99
[10 empty] | 1447.6 | 2.9647
[10 empty] | 1447.4 | 2.9394
[10 empty] | 1447.3 | 2.99
[10 empty] | 1447 | 2.9716
[10 empty] | 1446.7 | 2.9601
[10 empty] | 1446.8 | 3.0222
[10 empty] | 1446.4 | 2.9877
[10 empty] | 1446.4 | 2.9762
[10 empty] | 1446.1 | 3.0268
[10 empty] | 1445.9 | 2.9992
[10 empty] | 1445.7 | 2.9923
[10 empty] | 1445.3 | 3.0521
[10 empty] | 1445.3 | 3.0153
[10 empty] | 1445 | 3.0084
[10 empty] | 1444.7 | 3.0774
[10 empty] | 1444.7 | 3.0291
[10 empty] | 1444.2 | 3.0245
[10 empty] | 1443.8 | 3.0912
[10 empty] | 1443.9 | 3.0498
[10 empty] | 1443.6 | 3.0636
[10 empty] | 1443.4 | 3.1165
[10 empty] | 1443 | 3.0544
[10 empty] | 1443 | 3.0728
[10 empty] | 1442.9 | 3.1326
[10 empty] | 1442.6 | 3.082
[10 empty] | 1442.1 | 3.1073
[10 empty] | 1441.9 | 3.1464
[10 empty] | 1441.8 | 3.0866
[10 empty] | 1441.5 | 3.1188
[10 empty] | 1441.3 | 3.1602
[10 empty] | 1441.1 | 3.1142
[10 empty] | 1440.8 | 3.1418
[10 empty] | 1440.7 | 3.1947
[10 empty] | 1440.5 | 3.1188
[10 empty] | 1440.3 | 3.1556
[10 empty] | 1440.1 | 3.197
[10 empty] | 1439.9 | 3.1487
[10 empty] | 1439.9 | 3.1855
[10 empty] | 1439.4 | 3.2108
[10 empty] | 1439.2 | 3.1487
[10 empty] | 1439 | 3.2016
[10 empty] | 1438.7 | 3.2154
[10 empty] | 1438.4 | 3.1717
[10 empty] | 1438.5 | 3.2269
[10 empty] | 1438.1 | 3.2522
[10 empty] | 1438.1 | 3.1993
[10 empty] | 1437.8 | 3.2361
[10 empty] | 1437.6 | 3.2499
[10 empty] | 1437.3 | 3.2131
[10 empty] | 1437.2 | 3.2729
[10 empty] | 1437.1 | 3.2913
[10 empty] | 1436.7 | 3.22
[10 empty] | 1436.6 | 3.2706
[10 empty] | 1436.3 | 3.289
[10 empty] | 1435.9 | 3.2453
[10 empty] | 1435.8 | 3.312
[10 empty] | 1435.5 | 3.3097
[10 empty] | 1435.3 | 3.266
[10 empty] | 1435 | 3.3304
[10 empty] | 1434.9 | 3.3166
[10 empty] | 1434.6 | 3.2752
[10 empty] | 1434.6 | 3.358
[10 empty] | 1434.3 | 3.3442
[10 empty] | 1434.2 | 3.3028
[10 empty] | 1433.9 | 3.3626
[10 empty] | 1433.7 | 3.3442
[10 empty] | 1433.3 | 3.3235
[10 empty] | 1433.3 | 3.3902
[10 empty] | 1433 | 3.3764
[10 empty] | 1432.8 | 3.3419
[10 empty] | 1432.7 | 3.3994
[10 empty] | 1432.3 | 3.3741
[10 empty] | 1432.2 | 3.3557
[10 empty] | 1432.1 | 3.4408
[10 empty] | 1431.9 | 3.4132
[10 empty] | 1431.6 | 3.3856
[10 empty] | 1431.4 | 3.4385
[10 empty] | 1431.2 | 3.4086
[10 empty] | 1431.2 | 3.3994
[10 empty] | 1430.9 | 3.4615
[10 empty] | 1430.7 | 3.4339
[10 empty] | 1430.3 | 3.4201
[10 empty] | 1430.3 | 3.4684
[10 empty] | 1429.9 | 3.4362
[10 empty] | 1429.6 | 3.4247
[10 empty] | 1429.5 | 3.4868
[10 empty] | 1429.3 | 3.4592
[10 empty] | 1429.1 | 3.4638
[10 empty] | 1428.8 | 3.5121
[10 empty] | 1428.7 | 3.4546
[10 empty] | 1428.4 | 3.4615
[10 empty] | 1428.1 | 3.519
[10 empty] | 1428 | 3.4822
[10 empty] | 1427.7 | 3.4983
[10 empty] | 1427.5 | 3.5443
[10 empty] | 1427.2 | 3.4776
[10 empty] | 1427 | 3.5006
[10 empty] | 1426.9 | 3.5604
[10 empty] | 1426.5 | 3.5236
[10 empty] | 1426.4 | 3.5535
[10 empty] | 1426.2 | 3.5926
[10 empty] | 1426.1 | 3.542
[10 empty] | 1425.7 | 3.5489
[10 empty] | 1425.4 | 3.6018
[10 empty] | 1425.2 | 3.5604
[10 empty] | 1424.9 | 3.6018
[10 empty] | 1424.9 | 3.6363
[10 empty] | 1424.7 | 3.5903
[10 empty] | 1424.4 | 3.6064
[10 empty] | 1424.1 | 3.6432
[10 empty] | 1424.1 | 3.611
[10 empty] | 1423.6 | 3.6501
[10 empty] | 1423.5 | 3.6777
[10 empty] | 1423.3 | 3.6202
[10 empty] | 1423.1 | 3.6616
[10 empty] | 1423 | 3.6938
[10 empty] | 1422.6 | 3.6455
[10 empty] | 1422.6 | 3.703
[10 empty] | 1422.3 | 3.7191
[10 empty] | 1422 | 3.6662
[10 empty] | 1421.9 | 3.7191
[10 empty] | 1421.7 | 3.7375
[10 empty] | 1421.3 | 3.7053
[10 empty] | 1421.3 | 3.7674
[10 empty] | 1420.9 | 3.7674
[10 empty] | 1420.7 | 3.7168
[10 empty] | 1420.7 | 3.772
[10 empty] | 1420.2 | 3.7835
[10 empty] | 1420.1 | 3.749
[10 empty] | 1419.9 | 3.8295
[10 empty] | 1420 | 3.8088
[10 empty] | 1419.4 | 3.7766
[10 empty] | 1419.3 | 3.8433
[10 empty] | 1419.2 | 3.8341
[10 empty] | 1418.7 | 3.8065
[10 empty] | 1418.5 | 3.864
[10 empty] | 1418.4 | 3.864
[10 empty] | 1418.1 | 3.8341
[10 empty] | 1417.7 | 3.8893
[10 empty] | 1417.8 | 3.8709
[10 empty] | 1417.4 | 3.8525
[10 empty] | 1417.1 | 3.9284
[10 empty] | 1416.9 | 3.9146
[10 empty] | 1416.7 | 3.8778
[10 empty] | 1416.6 | 3.9468
[10 empty] | 1416.4 | 3.9284
[10 empty] | 1416.2 | 3.9031
[10 empty] | 1415.9 | 3.9882
[10 empty] | 1415.8 | 3.9675
[10 empty] | 1415.5 | 3.9468
[10 empty] | 1415.4 | 3.9974
[10 empty] | 1415 | 3.9882
[10 empty] | 1415.2 | 3.9698
[10 empty] | 1414.7 | 4.0342
[10 empty] | 1414.4 | 4.0158
[10 empty] | 1414.6 | 4.0112
[10 empty] | 1413.9 | 4.0595
[10 empty] | 1413.7 | 4.0181
[10 empty] | 1413.8 | 4.0204
[10 empty] | 1413.4 | 4.0894
[10 empty] | 1413.2 | 4.0687
[10 empty] | 1412.8 | 4.0618
[10 empty] | 1412.8 | 4.1308
[10 empty] | 1412.6 | 4.0687
[10 empty] | 1412.2 | 4.0825
[10 empty] | 1412 | 4.1492
[10 empty] | 1411.7 | 4.1147
[10 empty] | 1411.8 | 4.1262
[10 empty] | 1411.4 | 4.1791
[10 empty] | 1411.2 | 4.1262
[10 empty] | 1411 | 4.1423
[10 empty] | 1410.8 | 4.2021
[10 empty] | 1410.5 | 4.1561
[10 empty] | 1410.6 | 4.1791
[10 empty] | 1410 | 4.2343
[10 empty] | 1409.6 | 4.1699
[10 empty] | 1409.6 | 4.1975
[10 empty] | 1409.5 | 4.2435
[10 empty] | 1409 | 4.2067
[10 empty] | 1408.7 | 4.2412
[10 empty] | 1408.9 | 4.2757
[10 empty] | 1408.5 | 4.2251
[10 empty] | 1408.1 | 4.255
[10 empty] | 1408.1 | 4.2964
[10 empty] | 1407.7 | 4.2711
[10 empty] | 1407.4 | 4.2941
[10 empty] | 1407.5 | 4.3194
[10 empty] | 1407 | 4.2757
[10 empty] | 1406.8 | 4.3171
[10 empty] | 1406.8 | 4.3493
[10 empty] | 1406.4 | 4.3125
[10 empty] | 1406.2 | 4.3677
[10 empty] | 1405.9 | 4.393
[10 empty] | 1405.6 | 4.3309
[10 empty] | 1405.4 | 4.3838
[10 empty] | 1405.2 | 4.3884
[10 empty] | 1405.1 | 4.3585
[10 empty] | 1404.8 | 4.4367
[10 empty] | 1404.6 | 4.4344
[10 empty] | 1404.5 | 4.393
[10 empty] | 1404.1 | 4.4459
[10 empty] | 1404 | 4.4459
[10 empty] | 1404 | 4.416
[10 empty] | 1403.4 | 4.485
[10 empty] | 1403.3 | 4.4804
[10 empty] | 1403 | 4.4528
[10 empty] | 1402.7 | 4.5011
[10 empty] | 1402.8 | 4.4965
[10 empty] | 1402.4 | 4.4689
[10 empty] | 1402.3 | 4.5471
[10 empty] | 1401.8 | 4.5448
[10 empty] | 1401.8 | 4.4988
[10 empty] | 1401.4 | 4.5563
[10 empty] | 1401.3 | 4.5471
[10 empty] | 1401 | 4.531
[10 empty] | 1401 | 4.6069
[10 empty] | 1400.7 | 4.5563
[10 empty] | 1400.5 | 4.5954
[10 empty] | 1400.1 | 4.6299
[10 empty] | 1400.1 | 4.5701
[10 empty] | 1399.8 | 4.6
[10 empty] | 1399.6 | 4.646
[10 empty] | 1399.3 | 4.6138
[10 empty] | 1399.1 | 4.6575
[10 empty] | 1398.8 | 4.6782
[10 empty] | 1398.7 | 4.6322
[10 empty] | 1398.3 | 4.6759
[10 empty] | 1398.4 | 4.6966
[10 empty] | 1398 | 4.6621
[10 empty] | 1397.9 | 4.7242
[10 empty] | 1397.5 | 4.7334
[10 empty] | 1397.6 | 4.6874
[10 empty] | 1397.2 | 4.7265
[10 empty] | 1397.3 | 4.7472
[10 empty] | 1396.9 | 4.7173
[10 empty] | 1396.6 | 5.6143
[10 empty] | 1396.4 | 5.6097
[10 empty] | 1396.3 | 4.761
[10 empty] | 1396.2 | 4.8438
[10 empty] | 1395.8 | 4.8254
[10 empty] | 1395.7 | 4.7955
[10 empty] | 1395.6 | 4.8806
[10 empty] | 1395.2 | 4.8691
[10 empty] | 1394.9 | 4.8162
[10 empty] | 1394.7 | 4.8875
[10 empty] | 1394.5 | 4.8829
[10 empty] | 1394.3 | 4.8484
[10 empty] | 1394 | 4.9381
[10 empty] | 1393.8 | 4.9381
[10 empty] | 1393.5 | 4.8944
[10 empty] | 1393.3 | 4.9611
[10 empty] | 1393.3 | 4.9358
[10 empty] | 1393.1 | 4.9013
[10 empty] | 1392.6 | 5.0094
[10 empty] | 1392.3 | 4.9887
[10 empty] | 1392.2 | 4.9473
[10 empty] | 1391.9 | 5.0278
[10 empty] | 1391.7 | 4.9818
[10 empty] | 1391.6 | 4.9795
[10 empty] | 1391.4 | 5.0692
[10 empty] | 1391.1 | 5.0301
[10 empty] | 1391 | 5.0439
[10 empty] | 1390.6 | 5.1014
[10 empty] | 1390.6 | 5.0347
[10 empty] | 1390.3 | 5.0439
[10 empty] | 1390.5 | 5.1336
[10 empty] | 1389.8 | 5.0853
[10 empty] | 1390 | 5.0922
[10 empty] | 1389.3 | 5.1612
[10 empty] | 1389.1 | 5.1083
[10 empty] | 1389.1 | 5.1267
[10 empty] | 1388.8 | 5.1865
[10 empty] | 1388.4 | 5.1497
[10 empty] | 1388.3 | 5.1658
[10 empty] | 1388.3 | 5.2325
[10 empty] | 1388 | 5.1658
[10 empty] | 1387.8 | 5.1888
[10 empty] | 1387.4 | 5.2555
[10 empty] | 1387.6 | 5.2118
[10 empty] | 1387.2 | 5.2394
[10 empty] | 1387 | 5.2923
[10 empty] | 1386.8 | 5.2279
[10 empty] | 1386.4 | 5.2624
[10 empty] | 1386.3 | 5.3222
[10 empty] | 1386.1 | 5.267
[10 empty] | 1385.9 | 5.313
[10 empty] | 1385.5 | 5.359
[10 empty] | 1385.6 | 5.3038
[10 empty] | 1385.2 | 5.3429
[10 empty] | 1385.1 | 5.3774
[10 empty] | 1384.6 | 5.3452
[10 empty] | 1384.3 | 5.4073
[10 empty] | 1384.2 | 5.428
[10 empty] | 1384 | 5.3636
[10 empty] | 1383.8 | 5.4165
[10 empty] | 1383.6 | 5.4579
[10 empty] | 1383.3 | 5.4004
[10 empty] | 1383.1 | 5.4671
[10 empty] | 1382.9 | 5.4993
[10 empty] | 1382.7 | 5.4257
[10 empty] | 1382.4 | 5.4855
[10 empty] | 1382.2 | 5.5085
[10 empty] | 1382 | 5.4671
[10 empty] | 1381.7 | 5.543
[10 empty] | 1381.7 | 5.5614
[10 empty] | 1381.2 | 5.4993
[10 empty] | 1381 | 5.5683
[10 empty] | 1380.9 | 5.5821
[10 empty] | 1380.6 | 5.5361
[10 empty] | 1380.4 | 5.6166
[10 empty] | 1380.3 | 5.6235
[10 empty] | 1380.1 | 5.5683
[10 empty] | 1379.9 | 5.6511
[10 empty] | 1379.7 | 5.6419
[10 empty] | 1379.3 | 5.6005
[10 empty] | 1379.2 | 5.6856
[10 empty] | 1379 | 5.6971
[10 empty] | 1378.7 | 5.6534
[10 empty] | 1378.6 | 5.7178
[10 empty] | 1378.2 | 5.7017
[10 empty] | 1378 | 5.6787
[10 empty] | 1377.8 | 5.7638
[10 empty] | 1377.7 | 5.7546
[10 empty] | 1377.3 | 5.7201
[10 empty] | 1377.1 | 5.8052
[10 empty] | 1377 | 5.7684
[10 empty] | 1376.7 | 5.7615
[10 empty] | 1376.4 | 5.8512
[10 empty] | 1376.3 | 5.8328
[10 empty] | 1375.9 | 5.8098
[10 empty] | 1376.1 | 5.8926
[10 empty] | 1375.6 | 5.8397
[10 empty] | 1375.4 | 5.8397
[10 empty] | 1375.3 | 5.9455
[10 empty] | 1375 | 5.8972
[10 empty] | 1374.9 | 5.8995
[10 empty] | 1374.6 | 5.9708
[10 empty] | 1374.4 | 5.9041
[10 empty] | 1374.1 | 5.9156
[10 empty] | 1373.7 | 6.0099
[10 empty] | 1373.7 | 5.9731
[10 empty] | 1373.3 | 5.98
[10 empty] | 1373 | 6.049
[10 empty] | 1373 | 5.98
[10 empty] | 1372.8 | 6.0007
[10 empty] | 1372.5 | 6.0812
[10 empty] | 1372.4 | 6.0375
[10 empty] | 1372.1 | 6.072
[10 empty] | 1372 | 6.1295
[10 empty] | 1371.9 | 6.0674
[10 empty] | 1371.4 | 6.0858
[10 empty] | 1371 | 6.164
[10 empty] | 1371 | 6.1111
[10 empty] | 1370.8 | 6.1479
[10 empty] | 1370.4 | 6.2238
[10 empty] | 1370.1 | 6.1502
[10 empty] | 1370 | 6.1755
[10 empty] | 1369.9 | 6.2376
[10 empty] | 1369.8 | 6.1985
[10 empty] | 1369.5 | 6.2468
[10 empty] | 1369.2 | 6.2974
[10 empty] | 1369.1 | 6.2123
[10 empty] | 1368.9 | 6.2675
[10 empty] | 1368.8 | 6.3227
[10 empty] | 1368.5 | 6.2744
[10 empty] | 1368.1 | 6.3388
[10 empty] | 1368.1 | 6.3871
[10 empty] | 1367.8 | 6.3204
[10 empty] | 1367.7 | 6.3687
[10 empty] | 1367.5 | 6.3986
[10 empty] | 1367.1 | 6.3641
[10 empty] | 1366.8 | 6.4308
[10 empty] | 1366.7 | 6.4584
[10 empty] | 1366.4 | 6.3986
[10 empty] | 1366.1 | 6.4607
[10 empty] | 1366.2 | 6.4814
[10 empty] | 1365.8 | 6.4469
[10 empty] | 1365.6 | 6.5343
[10 empty] | 1365.5 | 6.5458
[10 empty] | 1365.3 | 6.4906
[10 empty] | 1364.8 | 6.5642
[10 empty] | 1364.8 | 6.5688
[10 empty] | 1364.5 | 6.532
[10 empty] | 1364.3 | 6.6217
[10 empty] | 1363.9 | 6.6424
[10 empty] | 1363.7 | 6.5757
[10 empty] | 1363.6 | 6.6562
[10 empty] | 1363.3 | 6.6608
[10 empty] | 1363.1 | 6.6286
[10 empty] | 1362.9 | 7.4566
[10 empty] | 1362.6 | 6.693
[10 empty] | 1362.5 | 6.6815
[10 empty] | 1362.5 | 6.7505
[10 empty] | 1362.1 | 6.7367
[10 empty] | 1362 | 6.7091
[10 empty] | 1361.6 | 6.8218
[10 empty] | 1361.3 | 6.8057
[10 empty] | 1361.3 | 6.7804
[10 empty] | 1361.2 | 6.854
[10 empty] | 1360.9 | 6.8195
[10 empty] | 1360.6 | 6.808
[10 empty] | 1360.4 | 6.9299
[10 empty] | 1360.1 | 6.8977
[10 empty] | 1360 | 6.8724
[10 empty] | 1359.8 | 6.9506
[10 empty] | 1359.6 | 6.9046
[10 empty] | 1359.4 | 6.9069
[10 empty] | 1359 | 7.0173
[10 empty] | 1358.9 | 6.9851
[10 empty] | 1358.4 | 6.9667
[10 empty] | 1358.2 | 7.0587
[10 empty] | 1358.2 | 6.9943
[10 empty] | 1358 | 7.0058
[10 empty] | 1357.6 | 7.1185
[10 empty] | 1357.5 | 7.0587
[10 empty] | 1357.2 | 7.0794
[10 empty] | 1356.9 | 7.1553
[10 empty] | 1356.8 | 7.084
[10 empty] | 1356.6 | 7.1116
[10 empty] | 1356.3 | 7.2151
[10 empty] | 1356.1 | 7.1553
[10 empty] | 1355.9 | 7.1898
[10 empty] | 1355.7 | 7.2703
[10 empty] | 1355.4 | 7.1852
[10 empty] | 1355.2 | 7.2266
[10 empty] | 1355.1 | 7.3025
[10 empty] | 1354.8 | 7.2519
[10 empty] | 1354.5 | 7.2933
[10 empty] | 1354.3 | 7.3577
[10 empty] | 1354.3 | 7.2864
[10 empty] | 1354 | 7.3347
[10 empty] | 1353.6 | 7.3899
[10 empty] | 1353.5 | 7.3485
[10 empty] | 1353.2 | 7.4152
[10 empty] | 1353.1 | 7.4543
[10 empty] | 1352.9 | 7.3876
[10 empty] | 1352.6 | 7.4451
[10 empty] | 1352.4 | 7.5026
[10 empty] | 1352.1 | 7.4336
[10 empty] | 1352 | 7.5256
[10 empty] | 1351.7 | 7.5509
[10 empty] | 1351.4 | 7.4911
[10 empty] | 1351.5 | 7.5509
[10 empty] | 1351.1 | 7.5923
[10 empty] | 1351.1 | 7.5555
[10 empty] | 1350.7 | 7.6314
[10 empty] | 1350.5 | 7.6521
[10 empty] | 1350.4 | 7.5969
[10 empty] | 1350.1 | 7.6636
[10 empty] | 1350 | 7.7073
[10 empty] | 1349.8 | 7.659
[10 empty] | 1349.5 | 7.7441
[10 empty] | 1349.2 | 7.7602
[10 empty] | 1349.2 | 7.7096
[10 empty] | 1348.8 | 7.7901
[10 empty] | 1348.8 | 7.7993
[10 empty] | 1348.6 | 7.7648
[10 empty] | 1348.2 | 8.9907
[10 empty] | 1348.1 | 7.8729
[10 empty] | 1347.8 | 7.843
[10 empty] | 1347.5 | 7.9189
[10 empty] | 1347.5 | 7.912
[10 empty] | 1347.1 | 7.8798
[10 empty] | 1346.8 | 7.9925
[10 empty] | 1346.6 | 7.9856
[10 empty] | 1346.3 | 7.935
[10 empty] | 1346.3 | 8.027
[10 empty] | 1346 | 8.0132
[10 empty] | 1346 | 7.9856
[10 empty] | 1345.5 | 8.0983
[10 empty] | 1345.2 | 8.0799
[10 empty] | 1345 | 8.0431
[10 empty] | 1344.7 | 8.142
[10 empty] | 1344.6 | 8.1075
[10 empty] | 1344.5 | 8.0983
[10 empty] | 1344.2 | 8.2041
[10 empty] | 1344.2 | 8.1903
[10 empty] | 1344.1 | 8.1673
[10 empty] | 1343.6 | 8.2593
[10 empty] | 1343.5 | 8.211
[10 empty] | 1343.3 | 8.2225
[10 empty] | 1343.3 | 8.3237
[10 empty] | 1342.7 | 8.2938
[10 empty] | 1342.6 | 8.2915
[10 empty] | 1342.4 | 8.3927
[10 empty] | 1342.5 | 8.3168
[10 empty] | 1342 | 8.3421
[10 empty] | 1341.6 | 8.4364
[10 empty] | 1341.6 | 8.4042
[10 empty] | 1341.5 | 8.4203
[10 empty] | 1341.1 | 8.51
[10 empty] | 1340.9 | 8.4456
[10 empty] | 1340.7 | 8.464
[10 empty] | 1340.5 | 8.5583
[10 empty] | 1340.2 | 8.5192
[10 empty] | 1340.1 | 8.5583
[10 empty] | 1339.7 | 8.625
[10 empty] | 1339.5 | 8.5652
[10 empty] | 1339.4 | 8.5951
[10 empty] | 1339 | 8.6848
[10 empty] | 1338.8 | 8.6434
[10 empty] | 1338.8 | 8.6848
[10 empty] | 1338.3 | 8.7492
[10 empty] | 1338.3 | 8.6825
[10 empty] | 1338 | 8.7331
[10 empty] | 1337.9 | 8.8021
[10 empty] | 1337.6 | 8.7561
[10 empty] | 1337.4 | 8.8274
[10 empty] | 1337.1 | 8.8826
[10 empty] | 1336.9 | 8.809
[10 empty] | 1336.8 | 8.8734
[10 empty] | 1336.5 | 8.9171
[10 empty] | 1336.2 | 8.8826
[10 empty] | 1336.2 | 8.9631
[10 empty] | 1335.9 | 8.9953
[10 empty] | 1335.7 | 8.9401
[10 empty] | 1335.5 | 8.9976
[10 empty] | 1335.2 | 9.0482
[10 empty] | 1335 | 9.0045
[10 empty] | 1334.8 | 9.1057
[10 empty] | 1334.5 | 9.1241
[10 empty] | 1334.4 | 9.0804
[10 empty] | 1334.1 | 9.1471
[10 empty] | 1333.8 | 9.1839
[10 empty] | 1333.9 | 9.1494
[10 empty] | 1333.7 | 9.2391
[10 empty] | 1333.7 | 9.2506
[10 empty] | 1333.2 | 9.2138
[10 empty] | 1333.1 | 9.3012
[10 empty] | 1332.7 | 9.3081
[10 empty] | 1332.5 | 9.292
[10 empty] | 1332 | 9.3886
[10 empty] | 1332 | 9.3886
[10 empty] | 1331.8 | 9.3886
[10 empty] | 1331.8 | 9.4346
[10 empty] | 1331.5 | 9.4599
[10 empty] | 1331 | 9.4231
[10 empty] | 1330.8 | 9.5358
[10 empty] | 1330.5 | 9.5289
[10 empty] | 1330.3 | 9.5013
[10 empty] | 1330.1 | 9.5933
[10 empty] | 1330 | 9.5703
[10 empty] | 1329.7 | 9.5611
[10 empty] | 1329.5 | 9.6761
[10 empty] | 1329.3 | 9.6623
[10 empty] | 1329.1 | 9.6462
[10 empty] | 1328.8 | 9.7405
[10 empty] | 1328.6 | 9.6968
[10 empty] | 1328.3 | 9.7129
[10 empty] | 1328.1 | 9.8325
[10 empty] | 1328.2 | 9.7819
[10 empty] | 1327.7 | 9.7957
[10 empty] | 1327.6 | 9.8923
[10 empty] | 1327.5 | 9.8233
[10 empty] | 1327.1 | 9.8693
[10 empty] | 1326.9 | 9.959
[10 empty] | 1326.5 | 9.9107
[10 empty] | 1326.2 | 9.9544
[10 empty] | 1326.1 | 10.0349
[10 empty] | 1325.8 | 9.9797
[10 empty] | 1325.7 | 10.0073
[10 empty] | 1325.5 | 10.1085
[10 empty] | 1325.2 | 10.0648
[10 empty] | 1325.1 | 10.1246
[10 empty] | 1324.9 | 10.2028
[10 empty] | 1324.6 | 10.1269
[10 empty] | 1324.5 | 10.2764
[10 empty] | 1324.3 | 10.3132
[10 empty] | 1323.9 | 10.2166
[10 empty] | 1323.8 | 10.7433
[10 empty] | 1323.5 | 10.7272
[10 empty] | 1323.5 | 10.4834
[10 empty] | 1323.1 | 10.4903
[10 empty] | 1323.2 | 10.396
[10 empty] | 1322.7 | 10.4052
[10 empty] | 1322.5 | 10.4443
[10 empty] | 1322.4 | 10.5455
[10 empty] | 1322.1 | 10.5179
[10 empty] | 1321.8 | 10.7433
[10 empty] | 1321.7 | 10.7088
[10 empty] | 1321.4 | 10.6168
[10 empty] | 1321.1 | 10.9066
[10 empty] | 1320.9 | 11.0538
[10 empty] | 1320.8 | 10.8008
[10 empty] | 1320.8 | 11.0446
[10 empty] | 1320.2 | 11.0262
[10 empty] | 1320.1 | 10.9963
[10 empty] | 1319.8 | 11.2309
[10 empty] | 1319.8 | 11.293
[10 empty] | 1319.6 | 11.1987
[10 empty] | 1319.1 | 11.4747
[10 empty] | 1319.1 | 11.5092
[10 empty] | 1318.7 | 11.4172
[10 empty] | 1318.6 | 11.9623
[10 empty] | 1318.5 | 11.8059
[10 empty] | 1318.2 | 11.9393
[10 empty] | 1318.1 | 11.9163
[10 empty] | 1317.8 | 12.2038
[10 empty] | 1317.5 | 12.1095
[10 empty] | 1317.3 | 12.4131
[10 empty] | 1317.2 | 12.443
[10 empty] | 1316.7 | 12.3418
[10 empty] | 1316.7 | 12.8294
[10 empty] | 1316.4 | 12.5396
[10 empty] | 1316.1 | 12.8869
[10 empty] | 1315.8 | 12.8501
[10 empty] | 1315.6 | 13.0249
[10 empty] | 1315.8 | 12.926
[10 empty] | 1315.1 | 12.9973
[10 empty] | 1315.1 | 13.1698
[10 empty] | 1314.9 | 13.2204
[10 empty] | 1314.6 | 13.6367
[10 empty] | 1314.4 | 13.8207
[10 empty] | 1314.3 | 13.4136
[10 empty] | 1314 | 13.9357
[10 empty] | 1313.7 | 13.3768
[10 empty] | 1313.3 | 14.1404
[10 empty] | 1313.3 | 13.846
[10 empty] | 1313.1 | 13.6022
[10 empty] | 1312.8 | 14.4187
[10 empty] | 1312.6 | 13.9909
[10 empty] | 1312.4 | 13.8046
[10 empty] | 1312.2 | 14.1036
[10 empty] | 1311.9 | 14.0737
[10 empty] | 1311.6 | 14.0139
[10 empty] | 1311.3 | 14.2186
[10 empty] | 1311.3 | 14.3451
[10 empty] | 1311 | 14.4371
[10 empty] | 1310.9 | 14.4164
[10 empty] | 1310.6 | 14.6625
[10 empty] | 1310.4 | 14.4762
[10 empty] | 1310.1 | 14.7131
[10 empty] | 1309.8 | 14.8373
[10 empty] | 1309.8 | 14.7982
[10 empty] | 1309.6 | 14.9684
[10 empty] | 1309.4 | 14.8925
[10 empty] | 1309.3 | 14.973
[10 empty] | 1309 | 15.0328
[10 empty] | 1308.6 | 15.2421
[10 empty] | 1308.6 | 15.1225
[10 empty] | 1308.3 | 15.3088
[10 empty] | 1308.3 | 15.295
[10 empty] | 1308.2 | 15.4905
[10 empty] | 1307.7 | 15.6975
[10 empty] | 1307.6 | 15.8723
[10 empty] | 1307.4 | 15.5733
[10 empty] | 1307.1 | 15.8585
[10 empty] | 1306.9 | 15.7366
[10 empty] | 1306.4 | 15.9873
[10 empty] | 1306.2 | 16.4657
[10 empty] | 1306.2 | 16.2334
[10 empty] | 1305.9 | 16.1
[10 empty] | 1305.8 | 16.261
[10 empty] | 1305.4 | 16.2518
[10 empty] | 1305.3 | 16.3921
[10 empty] | 1304.8 | 16.6888
[10 empty] | 1304.9 | 16.7325
[10 empty] | 1304.9 | 16.4933
[10 empty] | 1304.3 | 16.8222
[10 empty] | 1304.2 | 17.0085
[10 empty] | 1304 | 16.7693
[10 empty] | 1303.8 | 16.8958
[10 empty] | 1303.5 | 17.2109
[10 empty] | 1303.3 | 16.9786
[10 empty] | 1303.1 | 17.1764
[10 empty] | 1302.9 | 17.3052
[10 empty] | 1302.8 | 17.2132
[10 empty] | 1302.5 | 17.4363
[10 empty] | 1302 | 17.5812
[10 empty] | 1302.1 | 17.641
[10 empty] | 1301.7 | 17.7859
[10 empty] | 1301.6 | 17.9607
[10 empty] | 1301.3 | 18.0642
[10 empty] | 1301.1 | 18.3839
[10 empty] | 1301.1 | 18.4529
[10 empty] | 1300.7 | 18.4414
[10 empty] | 1300.6 | 18.4069
[10 empty] | 1300.5 | 18.7059
[10 empty] | 1300.1 | 18.4966
[10 empty] | 1300 | 18.9106
[10 empty] | 1299.7 | 19.0578
[10 empty] | 1299.6 | 19.1475
[10 empty] | 1299.6 | 19.3545
[10 empty] | 1299.2 | 19.2809
[10 empty] | 1299.1 | 19.2648
[10 empty] | 1298.9 | 19.5431
[10 empty] | 1298.6 | 19.9111
[10 empty] | 1298.4 | 20.0445
[10 empty] | 1298.1 | 19.9962
[10 empty] | 1298.1 | 20.2814
[10 empty] | 1297.7 | 20.447
[10 empty] | 1297.6 | 21.0496
[10 empty] | 1297.2 | 20.6264
[10 empty] | 1297 | 20.8679
[10 empty] | 1296.9 | 21.6683
[10 empty] | 1296.9 | 21.0312
[10 empty] | 1296.5 | 21.2704
[10 empty] | 1296.2 | 21.4222
[10 empty] | 1296 | 21.689
[10 empty] | 1295.9 | 21.781
[10 empty] | 1295.7 | 21.8224
[10 empty] | 1295.4 | 22.0225
[10 empty] | 1295.1 | 22.1651
[10 empty] | 1295 | 22.3261
[10 empty] | 1294.7 | 22.2916
[10 empty] | 1294.4 | 22.4388
[10 empty] | 1294.3 | 22.9678
[10 empty] | 1294.1 | 23.1426
[10 empty] | 1293.9 | 23.5681
[10 empty] | 1293.5 | 24.4536
[10 empty] | 1293.3 | 24.4651
[10 empty] | 1293.2 | 25.2655
[10 empty] | 1292.7 | 24.0856
[10 empty] | 1292.6 | 25.3897
[10 empty] | 1292.4 | 24.3271
[10 empty] | 1292.2 | 24.4835
[10 empty] | 1292.2 | 25.8083
[10 empty] | 1291.9 | 24.9596
[10 empty] | 1291.6 | 25.3092
[10 empty] | 1291.2 | 25.277
[10 empty] | 1290.9 | 25.9555
[10 empty] | 1290.8 | 26.3442
[10 empty] | 1290.6 | 25.8934
[10 empty] | 1290.3 | 26.1671
[10 empty] | 1290.1 | 26.5995
[10 empty] | 1289.9 | 26.7904
[10 empty] | 1289.6 | 27.4321
[10 empty] | 1289.5 | 27.4551
[10 empty] | 1289.4 | 28.2233
[10 empty] | 1289 | 28.1244
[10 empty] | 1288.8 | 28.3061
[10 empty] | 1288.7 | 28.2624
[10 empty] | 1288.7 | 28.6419
[10 empty] | 1288.2 | 29.256
[10 empty] | 1287.9 | 29.2882
[10 empty] | 1287.7 | 29.877
[10 empty] | 1287.5 | 30.2864
[10 empty] | 1287.5 | 30.5095
[10 empty] | 1287.3 | 31.3559
[10 empty] | 1286.8 | 31.7883
[10 empty] | 1286.7 | 32.1425
[10 empty] | 1286.5 | 32.3863
[10 empty] | 1286.2 | 32.7359
[10 empty] | 1286.2 | 33.0924
[10 empty] | 1286 | 33.4903
[10 empty] | 1285.6 | 33.8675
[10 empty] | 1285.4 | 34.2355
[10 empty] | 1285.3 | 35.2682
[10 empty] | 1284.9 | 35.4844
[10 empty] | 1284.9 | 36.5263
[10 empty] | 1284.5 | 36.3906
[10 empty] | 1284.3 | 36.9771
[10 empty] | 1283.9 | 37.789
[10 empty] | 1284 | 39.0862
[10 empty] | 1283.4 | 40.1465
[10 empty] | 1283.3 | 39.3374
[10 empty] | 1283.2 | 41.4233
[10 empty] | 1282.9 | 40.7478
[10 empty] | 1282.8 | 42.2942
[10 empty] | 1282.6 | 42.8729
[10 empty] | 1282.3 | 43.8707
[10 empty] | 1282.3 | 44.5127
[10 empty] | 1281.8 | 45.5453
[10 empty] | 1281.8 | 46.5477
[10 empty] | 1281.5 | 47.0877
[10 empty] | 1281.2 | 48.9834
[10 empty] | 1280.9 | 49.3782
[10 empty] | 1281 | 50.8748
[10 empty] | 1280.6 | 51.509
[10 empty] | 1280.4 | 54.8956
[10 empty] | 1280.4 | 54.3025
[10 empty] | 1280.1 | 55.9131
[10 empty] | 1279.8 | 58.0345
[10 empty] | 1279.7 | 59.7125
[10 empty] | 1279.4 | 60.0566
[10 empty] | 1279.2 | 59.301
[10 empty] | 1279.2 | 62.3396
[10 empty] | 1278.7 | 64.0107
[10 empty] | 1278.5 | 65.5897
[10 empty] | 1278.2 | 65.754
[10 empty] | 1278.3 | 63.089
[10 empty] | 1277.9 | 64.1149
[10 empty] | 1277.6 | 73.9973
[10 empty] | 1277.7 | 78.1405
[10 empty] | 1277.5 | 80.6288
[10 empty] | 1277 | 82.992
[10 empty] | 1276.9 | 83.4273
[10 empty] | 1276.5 | 78.6395
[10 empty] | 1276.3 | 85.4371
[10 empty] | 1275.9 | 89.3159
[10 empty] | 1275.9 | 88.0486
[10 empty] | 1275.5 | 93.5212
[10 empty] | 1275.3 | 97.7073
[10 empty] | 1275 | 96.9712
[10 empty] | 1274.8 | 94.4173